## Sheet1
Ag | Al | Ca | Ga | Fe | Mg | Ni | P | Ce | Tb | Co | Zn | Cr | Cu | Ti | Nb | Mn | V | Nd | Ge | La | Zr | Si | C | Gd | Hf | Y | Mo | Pd | Sm | O | Au | B | Er | Ho | Pt | Sn | Ta | W | Tm | Pr | Pb | Be | N | F | Dy | Ir | Sr | U | Sc | H | Ba | Yb | compoents | speed | type | diameter | Tm(alloy) | X(alloy) | VEC(alloy) | ΔS(alloy) | ΔX(alloy) | label
0 | 0 | 0 | 0 | 52 | 0 | 0 | 0 | 0 | 0 | 34 | 0 | 0 | 1 | 0 | 0 | 0 | 0 | 0 | 0 | 0 | 0 | 0 | 0 | 0 | 7 | 0 | 0 | 0 | 0 | 0 | 0 | 6 | 0 | 0 | 0 | 0 | 0 | 0 | 0 | 0 | 0 | 0 | 0 | 0 | 0 | 0 | 0 | 0 | 0 | 0 | 0 | 0 | 5 | 49 | 1 | 0 | 1730.198 | 1.8232 | 2.05 | 9.211238 | 0.1521899 | 1
0 | 87 | 0 | 0 | 0 | 0 | 6 | 0 | 0 | 0 | 0 | 0 | 0 | 0 | 0 | 0 | 0 | 0 | 0 | 0 | 7 | 0 | 0 | 0 | 0 | 0 | 0 | 0 | 0 | 0 | 0 | 0 | 0 | 0 | 0 | 0 | 0 | 0 | 0 | 0 | 0 | 0 | 0 | 0 | 0 | 0 | 0 | 0 | 0 | 0 | 0 | 0 | 0 | 3 | 40 | 1 | 0 | 998.918 | 1.5923 | 2.87 | 3.959056 | 0.1526228 | 1
1 | 87 | 0 | 0 | 0 | 0 | 5 | 0 | 0 | 0 | 0 | 0 | 0 | 0 | 0 | 0 | 0 | 0 | 0 | 0 | 7 | 0 | 0 | 0 | 0 | 0 | 0 | 0 | 0 | 0 | 0 | 0 | 0 | 0 | 0 | 0 | 0 | 0 | 0 | 0 | 0 | 0 | 0 | 0 | 0 | 0 | 0 | 0 | 0 | 0 | 0 | 0 | 0 | 4 | 40 | 1 | 0 | 993.998 | 1.5925 | 2.86 | 4.1838 | 0.1530515 | 1
0 | 87 | 0 | 0 | 0 | 0 | 5 | 0 | 0 | 0 | 0 | 0 | 0 | 1 | 0 | 0 | 0 | 0 | 0 | 0 | 7 | 0 | 0 | 0 | 0 | 0 | 0 | 0 | 0 | 0 | 0 | 0 | 0 | 0 | 0 | 0 | 0 | 0 | 0 | 0 | 0 | 0 | 0 | 0 | 0 | 0 | 0 | 0 | 0 | 0 | 0 | 0 | 0 | 4 | 40 | 1 | 0 | 995.236 | 1.5922 | 2.86 | 4.1838 | 0.1524177 | 1
0 | 0 | 0 | 0 | 0 | 60 | 20 | 0 | 10 | 0 | 0 | 0 | 0 | 10 | 0 | 0 | 0 | 0 | 0 | 0 | 0 | 0 | 0 | 0 | 0 | 0 | 0 | 0 | 0 | 0 | 0 | 0 | 0 | 0 | 0 | 0 | 0 | 0 | 0 | 0 | 0 | 0 | 0 | 0 | 0 | 0 | 0 | 0 | 0 | 0 | 0 | 0 | 0 | 4 | 30 | 1 | 0 | 1142.48 | 1.47 | 1.9 | 9.053771 | 0.2912387 | 1
0 | 0 | 0 | 0 | 0 | 60 | 15 | 0 | 0 | 0 | 0 | 0 | 0 | 10 | 0 | 0 | 0 | 0 | 0 | 0 | 15 | 0 | 0 | 0 | 0 | 0 | 0 | 0 | 0 | 0 | 0 | 0 | 0 | 0 | 0 | 0 | 0 | 0 | 0 | 0 | 0 | 0 | 0 | 0 | 0 | 0 | 0 | 0 | 0 | 0 | 0 | 0 | 0 | 4 | 30 | 1 | 0 | 1127.58 | 1.4275 | 1.9 | 9.195025 | 0.28569 | 1
0 | 0 | 0 | 0 | 0 | 0 | 0 | 0 | 0 | 0 | 0 | 0 | 0 | 0 | 50 | 0 | 0 | 0 | 0 | 0 | 0 | 0 | 0 | 0 | 0 | 0 | 50 | 0 | 0 | 0 | 0 | 0 | 0 | 0 | 0 | 0 | 0 | 0 | 0 | 0 | 0 | 0 | 0 | 0 | 0 | 0 | 0 | 0 | 0 | 0 | 0 | 0 | 0 | 2 | 0 | 0 | 0 | 1864.5 | 1.38 | 2 | 5.763509 | 0.16 | 1
0 | 0 | 0 | 0 | 35 | 0 | 0 | 0 | 0 | 0 | 0 | 0 | 0 | 0 | 0 | 0 | 0 | 0 | 0 | 0 | 0 | 0 | 0 | 0 | 0 | 0 | 65 | 0 | 0 | 0 | 0 | 0 | 0 | 0 | 0 | 0 | 0 | 0 | 0 | 0 | 0 | 0 | 0 | 0 | 0 | 0 | 0 | 0 | 0 | 0 | 0 | 0 | 0 | 2 | 0 | 0 | 0 | 1802.15 | 1.4335 | 2 | 5.383555 | 0.2909515 | 1
0 | 0 | 0 | 0 | 0 | 0 | 0 | 0 | 0 | 0 | 45 | 0 | 0 | 0 | 0 | 0 | 0 | 0 | 0 | 0 | 0 | 0 | 0 | 0 | 0 | 0 | 55 | 0 | 0 | 0 | 0 | 0 | 0 | 0 | 0 | 0 | 0 | 0 | 0 | 0 | 0 | 0 | 0 | 0 | 0 | 0 | 0 | 0 | 0 | 0 | 0 | 0 | 0 | 2 | 0 | 0 | 0 | 1785.5 | 1.517 | 2 | 5.72187 | 0.3283459 | 1
0 | 0 | 0 | 0 | 0 | 0 | 30 | 0 | 0 | 0 | 0 | 0 | 0 | 0 | 0 | 0 | 0 | 0 | 0 | 0 | 0 | 0 | 0 | 0 | 0 | 0 | 70 | 0 | 0 | 0 | 0 | 0 | 0 | 0 | 0 | 0 | 0 | 0 | 0 | 0 | 0 | 0 | 0 | 0 | 0 | 0 | 0 | 0 | 0 | 0 | 0 | 0 | 0 | 2 | 0 | 0 | 0 | 1777.1 | 1.427 | 2 | 5.079409 | 0.3161977 | 1
0 | 0 | 0 | 0 | 0 | 0 | 0 | 0 | 0 | 0 | 0 | 0 | 0 | 64 | 0 | 0 | 0 | 0 | 0 | 0 | 0 | 0 | 0 | 0 | 0 | 0 | 36 | 0 | 0 | 0 | 0 | 0 | 0 | 0 | 0 | 0 | 0 | 0 | 0 | 0 | 0 | 0 | 0 | 0 | 0 | 0 | 0 | 0 | 0 | 0 | 0 | 0 | 0 | 2 | 0 | 0 | 0 | 1516.632 | 1.6552 | 1.36 | 5.433202 | 0.3264 | 1
0 | 0 | 0 | 0 | 1 | 0 | 0 | 0 | 0 | 0 | 71 | 0 | 0 | 0 | 0 | 0 | 4 | 0 | 0 | 0 | 0 | 0 | 14 | 0 | 0 | 0 | 0 | 1 | 0 | 0 | 0 | 0 | 9 | 0 | 0 | 0 | 0 | 0 | 0 | 0 | 0 | 0 | 0 | 0 | 0 | 0 | 0 | 0 | 0 | 0 | 0 | 0 | 0 | 6 | 0 | 0 | 0 | 1598.93 | 1.8863 | 2.36 | 7.948793 | 0.08651769 | 1
0 | 85 | 0 | 0 | 0 | 0 | 9 | 0 | 6 | 0 | 0 | 0 | 0 | 0 | 0 | 0 | 0 | 0 | 0 | 0 | 0 | 0 | 0 | 0 | 0 | 0 | 0 | 0 | 0 | 0 | 0 | 0 | 0 | 0 | 0 | 0 | 0 | 0 | 0 | 0 | 0 | 0 | 0 | 0 | 0 | 0 | 0 | 0 | 0 | 0 | 0 | 0 | 0 | 3 | 42 | 1 | 0 | 1012.99 | 1.6076 | 2.85 | 4.354386 | 0.1500008 | 0
0 | 85 | 0 | 0 | 0 | 0 | 9 | 0 | 6 | 0 | 0 | 0 | 0 | 0 | 0 | 0 | 0 | 0 | 0 | 0 | 0 | 0 | 0 | 0 | 0 | 0 | 0 | 0 | 0 | 0 | 0 | 0 | 0 | 0 | 0 | 0 | 0 | 0 | 0 | 0 | 0 | 0 | 0 | 0 | 0 | 0 | 0 | 0 | 0 | 0 | 0 | 0 | 0 | 3 | 40 | 1 | 0 | 1012.99 | 1.6076 | 2.85 | 4.354386 | 0.1500008 | 0
0 | 0 | 0 | 0 | 67.5 | 0 | 0 | 0 | 0 | 0 | 13.5 | 0 | 0 | 0 | 0 | 0 | 0 | 0 | 0 | 0 | 0 | 9 | 0 | 0 | 0 | 0 | 0 | 0 | 0 | 0 | 0 | 0 | 10 | 0 | 0 | 0 | 0 | 0 | 0 | 0 | 0 | 0 | 0 | 0 | 0 | 0 | 0 | 0 | 0 | 0 | 0 | 0 | 0 | 4 | 38 | 1 | 0 | 1650.465 | 1.81275 | 2.1 | 8.170095 | 0.1641644 | 1
0 | 0 | 0 | 0 | 54 | 0 | 0 | 0 | 0 | 0 | 27 | 0 | 0 | 0 | 0 | 0 | 0 | 0 | 0 | 0 | 0 | 9 | 0 | 0 | 0 | 0 | 0 | 0 | 0 | 0 | 0 | 0 | 10 | 0 | 0 | 0 | 0 | 0 | 0 | 0 | 0 | 0 | 0 | 0 | 0 | 0 | 0 | 0 | 0 | 0 | 0 | 0 | 0 | 4 | 38 | 1 | 0 | 1645.2 | 1.8195 | 2.1 | 9.422365 | 0.1657551 | 1
0 | 0 | 0 | 0 | 40.5 | 0 | 0 | 0 | 0 | 0 | 40.5 | 0 | 0 | 0 | 0 | 0 | 0 | 0 | 0 | 0 | 0 | 9 | 0 | 0 | 0 | 0 | 0 | 0 | 0 | 0 | 0 | 0 | 10 | 0 | 0 | 0 | 0 | 0 | 0 | 0 | 0 | 0 | 0 | 0 | 0 | 0 | 0 | 0 | 0 | 0 | 0 | 0 | 0 | 4 | 38 | 1 | 0 | 1639.935 | 1.82625 | 2.1 | 9.803751 | 0.1670582 | 1
0 | 0 | 0 | 0 | 67.5 | 0 | 0 | 0 | 0 | 0 | 13.5 | 0 | 0 | 0 | 0 | 0 | 0 | 0 | 0 | 0 | 0 | 9 | 0 | 0 | 0 | 0 | 0 | 0 | 0 | 0 | 0 | 0 | 10 | 0 | 0 | 0 | 0 | 0 | 0 | 0 | 0 | 0 | 0 | 0 | 0 | 0 | 0 | 0 | 0 | 0 | 0 | 0 | 0 | 4 | 40 | 1 | 0 | 1650.465 | 1.81275 | 2.1 | 8.170095 | 0.1641644 | 1
0 | 0 | 0 | 0 | 54 | 0 | 0 | 0 | 0 | 0 | 27 | 0 | 0 | 0 | 0 | 0 | 0 | 0 | 0 | 0 | 0 | 9 | 0 | 0 | 0 | 0 | 0 | 0 | 0 | 0 | 0 | 0 | 10 | 0 | 0 | 0 | 0 | 0 | 0 | 0 | 0 | 0 | 0 | 0 | 0 | 0 | 0 | 0 | 0 | 0 | 0 | 0 | 0 | 4 | 40 | 1 | 0 | 1645.2 | 1.8195 | 2.1 | 9.422365 | 0.1657551 | 1
0 | 0 | 0 | 0 | 40.5 | 0 | 0 | 0 | 0 | 0 | 40.5 | 0 | 0 | 0 | 0 | 0 | 0 | 0 | 0 | 0 | 0 | 9 | 0 | 0 | 0 | 0 | 0 | 0 | 0 | 0 | 0 | 0 | 10 | 0 | 0 | 0 | 0 | 0 | 0 | 0 | 0 | 0 | 0 | 0 | 0 | 0 | 0 | 0 | 0 | 0 | 0 | 0 | 0 | 4 | 40 | 1 | 0 | 1639.935 | 1.82625 | 2.1 | 9.803751 | 0.1670582 | 1
0 | 84 | 0 | 0 | 0.5 | 0 | 4 | 0 | 0 | 0 | 1.5 | 0 | 0 | 0 | 0 | 0 | 0 | 0 | 0 | 0 | 0 | 0 | 0 | 0 | 0 | 0 | 9 | 0 | 1 | 0 | 0 | 0 | 0 | 0 | 0 | 0 | 0 | 0 | 0 | 0 | 0 | 0 | 0 | 0 | 0 | 0 | 0 | 0 | 0 | 0 | 0 | 0 | 0 | 6 | 3.9 | 1 | 0 | 1068.831 | 1.59795 | 3 | 5.217381 | 0.1481901 | 1
0 | 84 | 0 | 0 | 0.5 | 0 | 4 | 0 | 0 | 0 | 1.5 | 0 | 0 | 0 | 0 | 0 | 0 | 0 | 0 | 0 | 0 | 0 | 0 | 0 | 0 | 0 | 9 | 0 | 1 | 0 | 0 | 0 | 0 | 0 | 0 | 0 | 0 | 0 | 0 | 0 | 0 | 0 | 0 | 0 | 0 | 0 | 0 | 0 | 0 | 0 | 0 | 0 | 0 | 6 | 4.4 | 1 | 0 | 1068.831 | 1.59795 | 3 | 5.217381 | 0.1481901 | 1
0 | 84 | 0 | 0 | 0.5 | 0 | 4 | 0 | 0 | 0 | 1.5 | 0 | 0 | 0 | 0 | 0 | 0 | 0 | 0 | 0 | 0 | 0 | 0 | 0 | 0 | 0 | 9 | 0 | 1 | 0 | 0 | 0 | 0 | 0 | 0 | 0 | 0 | 0 | 0 | 0 | 0 | 0 | 0 | 0 | 0 | 0 | 0 | 0 | 0 | 0 | 0 | 0 | 0 | 6 | 33 | 1 | 0 | 1068.831 | 1.59795 | 3 | 5.217381 | 0.1481901 | 1
0 | 84 | 0 | 0 | 0.5 | 0 | 4 | 0 | 0 | 0 | 1.5 | 0 | 0 | 0 | 0 | 0 | 0 | 0 | 0 | 0 | 0 | 0 | 0 | 0 | 0 | 0 | 9 | 0 | 1 | 0 | 0 | 0 | 0 | 0 | 0 | 0 | 0 | 0 | 0 | 0 | 0 | 0 | 0 | 0 | 0 | 0 | 0 | 0 | 0 | 0 | 0 | 0 | 0 | 6 | 44 | 1 | 0 | 1068.831 | 1.59795 | 3 | 5.217381 | 0.1481901 | 1
0 | 0 | 0 | 0 | 81 | 0 | 0 | 7.5 | 0 | 0 | 0 | 0 | 0 | 0 | 0 | 0 | 0 | 0 | 0 | 0 | 0 | 0 | 3 | 5.5 | 0 | 0 | 0 | 1 | 0 | 0 | 0 | 0 | 2 | 0 | 0 | 0 | 0 | 0 | 0 | 0 | 0 | 0 | 0 | 0 | 0 | 0 | 0 | 0 | 0 | 0 | 0 | 0 | 0 | 6 | 0 | 0 | 1.5 | 1784.7175 | 1.9062 | 2.405 | 6.269105 | 0.185859 | 0
0 | 0 | 0 | 0 | 81 | 0 | 0 | 7.5 | 0 | 0 | 0 | 0 | 0 | 0 | 0 | 0 | 0 | 0 | 0 | 0 | 0 | 0 | 3 | 5.5 | 0 | 0 | 0 | 1 | 0 | 0 | 0 | 0 | 2 | 0 | 0 | 0 | 0 | 0 | 0 | 0 | 0 | 0 | 0 | 0 | 0 | 0 | 0 | 0 | 0 | 0 | 0 | 0 | 0 | 6 | 0 | 0 | 1 | 1784.7175 | 1.9062 | 2.405 | 6.269105 | 0.185859 | 1
0 | 0 | 0 | 0 | 76 | 0 | 0 | 7.5 | 0 | 0 | 5 | 0 | 0 | 0 | 0 | 0 | 0 | 0 | 0 | 0 | 0 | 0 | 3 | 5.5 | 0 | 0 | 0 | 1 | 0 | 0 | 0 | 0 | 2 | 0 | 0 | 0 | 0 | 0 | 0 | 0 | 0 | 0 | 0 | 0 | 0 | 0 | 0 | 0 | 0 | 0 | 0 | 0 | 0 | 7 | 0 | 0 | 1.5 | 1782.7675 | 1.9087 | 2.405 | 7.829418 | 0.1851521 | 1
0 | 0 | 0 | 0 | 71 | 0 | 0 | 7.5 | 0 | 0 | 10 | 0 | 0 | 0 | 0 | 0 | 0 | 0 | 0 | 0 | 0 | 0 | 3 | 5.5 | 0 | 0 | 0 | 1 | 0 | 0 | 0 | 0 | 2 | 0 | 0 | 0 | 0 | 0 | 0 | 0 | 0 | 0 | 0 | 0 | 0 | 0 | 0 | 0 | 0 | 0 | 0 | 0 | 0 | 7 | 0 | 0 | 1.5 | 1780.8175 | 1.9112 | 2.405 | 8.786093 | 0.1844087 | 1
0 | 0 | 0 | 0 | 66 | 0 | 0 | 7.5 | 0 | 0 | 15 | 0 | 0 | 0 | 0 | 0 | 0 | 0 | 0 | 0 | 0 | 0 | 3 | 5.5 | 0 | 0 | 0 | 1 | 0 | 0 | 0 | 0 | 2 | 0 | 0 | 0 | 0 | 0 | 0 | 0 | 0 | 0 | 0 | 0 | 0 | 0 | 0 | 0 | 0 | 0 | 0 | 0 | 0 | 7 | 0 | 0 | 2 | 1778.8675 | 1.9137 | 2.405 | 9.495956 | 0.1836282 | 1
0 | 0 | 0 | 0 | 61 | 0 | 0 | 7.5 | 0 | 0 | 20 | 0 | 0 | 0 | 0 | 0 | 0 | 0 | 0 | 0 | 0 | 0 | 3 | 5.5 | 0 | 0 | 0 | 1 | 0 | 0 | 0 | 0 | 2 | 0 | 0 | 0 | 0 | 0 | 0 | 0 | 0 | 0 | 0 | 0 | 0 | 0 | 0 | 0 | 0 | 0 | 0 | 0 | 0 | 7 | 0 | 0 | 1 | 1776.9175 | 1.9162 | 2.405 | 10.03304 | 0.1828102 | 1
0 | 0 | 0 | 0 | 4 | 0 | 0 | 0 | 0 | 0 | 67 | 0 | 0 | 0 | 0 | 0 | 0 | 0 | 0 | 0 | 0 | 0 | 16.5 | 0 | 0 | 0 | 0 | 1.5 | 0 | 0 | 0 | 0 | 11 | 0 | 0 | 0 | 0 | 0 | 0 | 0 | 0 | 0 | 0 | 0 | 0 | 0 | 0 | 0 | 0 | 0 | 0 | 0 | 0 | 5 | 0 | 0 | 0 | 1578.1 | 1.9031 | 2.425 | 8.316052 | 0.06020291 | 1
0 | 0 | 0 | 0 | 0 | 65 | 6 | 0 | 0 | 0 | 0 | 0 | 0 | 18 | 0 | 0 | 0 | 0 | 0 | 0 | 0 | 0 | 0 | 0 | 0 | 0 | 11 | 0 | 0 | 0 | 0 | 0 | 0 | 0 | 0 | 0 | 0 | 0 | 0 | 0 | 0 | 0 | 0 | 0 | 0 | 0 | 0 | 0 | 0 | 0 | 0 | 0 | 0 | 4 | 0 | 0 | 0 | 1146.454 | 1.4423 | 1.82 | 8.316964 | 0.2600879 | 1
0 | 10 | 0 | 0 | 0 | 0 | 10 | 0 | 0 | 0 | 0 | 0 | 0 | 20 | 0 | 0 | 0 | 0 | 0 | 0 | 0 | 0 | 0 | 0 | 0 | 0 | 0 | 0 | 0 | 0 | 0 | 0 | 0 | 0 | 0 | 0 | 0 | 0 | 0 | 0 | 60 | 0 | 0 | 0 | 0 | 0 | 0 | 0 | 0 | 0 | 0 | 0 | 0 | 4 | 0 | 0 | 0 | 537.5 | 1.41 | 1.9 | 9.053771 | 0.3522215 | 1
0 | 10 | 0 | 0 | 0 | 0 | 0 | 0 | 0 | 0 | 0 | 0 | 0 | 20 | 0 | 0 | 0 | 0 | 0 | 70 | 0 | 0 | 0 | 0 | 0 | 0 | 0 | 0 | 0 | 0 | 0 | 0 | 0 | 0 | 0 | 0 | 0 | 0 | 0 | 0 | 0 | 0 | 0 | 0 | 0 | 0 | 0 | 0 | 0 | 0 | 0 | 0 | 0 | 3 | 0 | 0 | 0 | 1212.88 | 1.948 | 3.3 | 6.666989 | 0.1207311 | 1
0 | 25 | 0 | 0 | 0 | 0 | 0 | 0 | 0 | 55 | 20 | 0 | 0 | 0 | 0 | 0 | 0 | 0 | 0 | 0 | 0 | 0 | 0 | 0 | 0 | 0 | 0 | 0 | 0 | 0 | 0 | 0 | 0 | 0 | 0 | 0 | 0 | 0 | 0 | 0 | 0 | 0 | 0 | 0 | 0 | 0 | 0 | 0 | 0 | 0 | 0 | 0 | 0 | 3 | 0 | 0 | 0 | 1483.65 | 1.3835 | 2.25 | 8.291985 | 0.326087 | 1
0 | 25 | 0 | 0 | 0 | 0 | 0 | 0 | 0 | 0 | 20 | 0 | 0 | 0 | 0 | 0 | 0 | 0 | 0 | 0 | 0 | 0 | 0 | 0 | 0 | 0 | 0 | 0 | 0 | 0 | 0 | 0 | 0 | 0 | 0 | 0 | 0 | 0 | 0 | 0 | 55 | 0 | 0 | 0 | 0 | 0 | 0 | 0 | 0 | 0 | 0 | 0 | 0 | 3 | 0 | 0 | 0 | 587.15 | 1.4 | 2.25 | 8.291985 | 0.3117691 | 1
0 | 25 | 0 | 0 | 0 | 0 | 0 | 0 | 0 | 0 | 20 | 0 | 0 | 0 | 0 | 0 | 0 | 0 | 0 | 0 | 0 | 0 | 0 | 0 | 0 | 0 | 0 | 0 | 0 | 0 | 0 | 0 | 0 | 0 | 0 | 0 | 0 | 0 | 0 | 55 | 0 | 0 | 0 | 0 | 0 | 0 | 0 | 0 | 0 | 0 | 0 | 0 | 0 | 3 | 0 | 0 | 0 | 587.15 | 1.466 | 2.25 | 8.291985 | 0.255194 | 1
0 | 25 | 0 | 0 | 0 | 0 | 0 | 0 | 0 | 0 | 20 | 0 | 0 | 0 | 0 | 0 | 0 | 0 | 0 | 0 | 0 | 0 | 0 | 0 | 0 | 0 | 0 | 0 | 0 | 0 | 0 | 0 | 0 | 0 | 55 | 0 | 0 | 0 | 0 | 0 | 0 | 0 | 0 | 0 | 0 | 0 | 0 | 0 | 0 | 0 | 0 | 0 | 0 | 3 | 0 | 0 | 0 | 587.15 | 1.455 | 2.25 | 8.291985 | 0.2645279 | 1
0 | 10 | 0 | 0 | 10 | 0 | 0 | 0 | 0 | 0 | 20 | 0 | 0 | 0 | 0 | 0 | 0 | 0 | 60 | 0 | 0 | 0 | 0 | 0 | 0 | 0 | 0 | 0 | 0 | 0 | 0 | 0 | 0 | 0 | 0 | 0 | 0 | 0 | 0 | 0 | 0 | 0 | 0 | 0 | 0 | 0 | 0 | 0 | 0 | 0 | 0 | 0 | 0 | 4 | 0 | 0 | 0 | 1401.34 | 1.404 | 2.1 | 9.053771 | 0.3309441 | 1
0 | 8 | 0 | 0 | 0 | 0 | 60 | 0 | 0 | 0 | 0 | 0 | 0 | 0 | 0 | 0 | 0 | 0 | 0 | 0 | 0 | 25 | 0 | 0 | 0 | 0 | 7 | 0 | 0 | 0 | 0 | 0 | 0 | 0 | 0 | 0 | 0 | 0 | 0 | 0 | 0 | 0 | 0 | 0 | 0 | 0 | 0 | 0 | 0 | 0 | 0 | 0 | 0 | 4 | 30 | 1 | 0 | 1767.452 | 1.6927 | 2.08 | 8.657821 | 0.2782224 | 1
0 | 8 | 0 | 0 | 0 | 0 | 60 | 0 | 0 | 0 | 0 | 0 | 0 | 0 | 0 | 0 | 0 | 0 | 0 | 0 | 0 | 25 | 0 | 0 | 0 | 0 | 7 | 0 | 0 | 0 | 0 | 0 | 0 | 0 | 0 | 0 | 0 | 0 | 0 | 0 | 0 | 0 | 0 | 0 | 0 | 0 | 0 | 0 | 0 | 0 | 0 | 0 | 0 | 4 | 40 | 1 | 0 | 1767.452 | 1.6927 | 2.08 | 8.657821 | 0.2782224 | 1
0 | 0 | 0 | 0 | 0 | 0 | 33.3 | 0 | 0 | 0 | 0 | 0 | 0 | 0 | 0 | 0 | 0 | 0 | 0 | 0 | 0 | 66.7 | 0 | 0 | 0 | 0 | 0 | 0 | 0 | 0 | 0 | 0 | 0 | 0 | 0 | 0 | 0 | 0 | 0 | 0 | 0 | 0 | 0 | 0 | 0 | 0 | 0 | 0 | 0 | 0 | 0 | 0 | 0 | 2 | 40 | 1 | 0 | 1992.133 | 1.52314 | 2 | 5.290739 | 0.2733462 | 0
0 | 0 | 0 | 0 | 0 | 0 | 33.3 | 0 | 0 | 0 | 0 | 0 | 0 | 0 | 0 | 0 | 0 | 0 | 0 | 0 | 0 | 65.7 | 1 | 0 | 0 | 0 | 0 | 0 | 0 | 0 | 0 | 0 | 0 | 0 | 0 | 0 | 0 | 0 | 0 | 0 | 0 | 0 | 0 | 0 | 0 | 0 | 0 | 0 | 0 | 0 | 0 | 0 | 0 | 3 | 40 | 1 | 0 | 1987.683 | 1.52884 | 2.02 | 5.722444 | 0.275196 | 0
0 | 0 | 0 | 0 | 0 | 0 | 33.3 | 0 | 0 | 0 | 0 | 0 | 0 | 0 | 0 | 0 | 0 | 0 | 0 | 0 | 0 | 65.7 | 0 | 0 | 0 | 0 | 0 | 0 | 1 | 0 | 0 | 0 | 0 | 0 | 0 | 0 | 0 | 0 | 0 | 0 | 0 | 0 | 0 | 0 | 0 | 0 | 0 | 0 | 0 | 0 | 0 | 0 | 0 | 3 | 40 | 1 | 0 | 1989.133 | 1.53184 | 2.16 | 5.722444 | 0.2808039 | 0
0 | 0 | 0 | 0 | 0 | 0 | 33.3 | 0 | 0 | 0 | 0 | 0 | 0 | 0 | 0 | 0 | 0 | 0 | 0 | 0 | 0 | 63.7 | 3 | 0 | 0 | 0 | 0 | 0 | 0 | 0 | 0 | 0 | 0 | 0 | 0 | 0 | 0 | 0 | 0 | 0 | 0 | 0 | 0 | 0 | 0 | 0 | 0 | 0 | 0 | 0 | 0 | 0 | 0 | 3 | 40 | 1 | 0 | 1978.783 | 1.54024 | 2.06 | 6.30805 | 0.2785091 | 1
0 | 0 | 0 | 0 | 0 | 0 | 33.3 | 0 | 0 | 0 | 0 | 0 | 0 | 0 | 0 | 0 | 0 | 0 | 0 | 0 | 0 | 63.7 | 0 | 0 | 0 | 0 | 0 | 0 | 3 | 0 | 0 | 0 | 0 | 0 | 0 | 0 | 0 | 0 | 0 | 0 | 0 | 0 | 0 | 0 | 0 | 0 | 0 | 0 | 0 | 0 | 0 | 0 | 0 | 3 | 40 | 1 | 0 | 1983.133 | 1.54924 | 2.48 | 6.30805 | 0.2943841 | 1
0 | 0 | 0 | 0 | 0 | 0 | 33.3 | 0 | 0 | 0 | 0 | 0 | 0 | 0 | 0 | 0 | 0 | 0 | 0 | 0 | 1 | 65.7 | 0 | 0 | 0 | 0 | 0 | 0 | 0 | 0 | 0 | 0 | 0 | 0 | 0 | 0 | 0 | 0 | 0 | 0 | 0 | 0 | 0 | 0 | 0 | 0 | 0 | 0 | 0 | 0 | 0 | 0 | 0 | 3 | 40 | 1 | 0 | 1982.783 | 1.52084 | 2 | 5.722444 | 0.2759172 | 1
0 | 0 | 0 | 0 | 0 | 0 | 33.3 | 0 | 0 | 0 | 0 | 0 | 0 | 0 | 0 | 0 | 0 | 0 | 0 | 0 | 3 | 63.7 | 0 | 0 | 0 | 0 | 0 | 0 | 0 | 0 | 0 | 0 | 0 | 0 | 0 | 0 | 0 | 0 | 0 | 0 | 0 | 0 | 0 | 0 | 0 | 0 | 0 | 0 | 0 | 0 | 0 | 0 | 0 | 3 | 40 | 1 | 0 | 1964.083 | 1.51624 | 2 | 6.30805 | 0.2809321 | 1
0 | 0 | 0 | 0 | 0 | 0 | 33 | 0 | 0 | 0 | 0 | 0 | 0 | 0 | 0 | 0 | 0 | 0 | 0 | 0 | 3 | 64 | 0 | 0 | 0 | 0 | 0 | 0 | 0 | 0 | 0 | 0 | 0 | 0 | 0 | 0 | 0 | 0 | 0 | 0 | 0 | 0 | 0 | 0 | 0 | 0 | 0 | 0 | 0 | 0 | 0 | 0 | 0 | 3 | 40 | 1 | 0 | 1965.28 | 1.5145 | 2 | 6.2917 | 0.2802833 | 1
0 | 0 | 0 | 0 | 0 | 0 | 33 | 0 | 0 | 0 | 0 | 0 | 0 | 0 | 0 | 0 | 0 | 0 | 0 | 0 | 1 | 66 | 0 | 0 | 0 | 0 | 0 | 0 | 0 | 0 | 0 | 0 | 0 | 0 | 0 | 0 | 0 | 0 | 0 | 0 | 0 | 0 | 0 | 0 | 0 | 0 | 0 | 0 | 0 | 0 | 0 | 0 | 0 | 3 | 40 | 1 | 0 | 1983.98 | 1.5191 | 2 | 5.705326 | 0.2752857 | 1
0 | 0 | 0 | 0 | 0 | 0 | 57 | 0 | 0 | 0 | 0 | 0 | 0 | 0 | 23 | 0 | 0 | 0 | 0 | 0 | 0 | 20 | 0 | 0 | 0 | 0 | 0 | 0 | 0 | 0 | 0 | 0 | 0 | 0 | 0 | 0 | 0 | 0 | 0 | 0 | 0 | 0 | 0 | 0 | 0 | 0 | 0 | 0 | 0 | 0 | 0 | 0 | 0 | 3 | 40 | 1 | 0 | 1852.72 | 1.7089 | 2 | 8.151057 | 0.2415073 | 1
0 | 0 | 0 | 0 | 0 | 0 | 57 | 0 | 0 | 0 | 0 | 0 | 0 | 0 | 20 | 0 | 0 | 0 | 0 | 0 | 0 | 20 | 0 | 0 | 0 | 0 | 0 | 0 | 3 | 0 | 0 | 0 | 0 | 0 | 0 | 0 | 0 | 0 | 0 | 0 | 0 | 0 | 0 | 0 | 0 | 0 | 0 | 0 | 0 | 0 | 0 | 0 | 0 | 4 | 40 | 1 | 0 | 1849.57 | 1.7287 | 2.48 | 8.891479 | 0.2536007 | 1
0 | 0 | 0 | 0 | 0 | 0 | 57 | 0 | 0 | 0 | 0 | 0 | 0 | 0 | 18 | 0 | 0 | 0 | 0 | 0 | 0 | 20 | 0 | 0 | 0 | 0 | 0 | 0 | 5 | 0 | 0 | 0 | 0 | 0 | 0 | 0 | 0 | 0 | 0 | 0 | 0 | 0 | 0 | 0 | 0 | 0 | 0 | 0 | 0 | 0 | 0 | 0 | 0 | 4 | 40 | 1 | 0 | 1847.47 | 1.7419 | 2.8 | 9.152256 | 0.2605175 | 1
0 | 0 | 0 | 0 | 0 | 0 | 57 | 0 | 0 | 0 | 0 | 0 | 0 | 0 | 16 | 0 | 0 | 0 | 0 | 0 | 0 | 20 | 0 | 0 | 0 | 0 | 0 | 0 | 7 | 0 | 0 | 0 | 0 | 0 | 0 | 0 | 0 | 0 | 0 | 0 | 0 | 0 | 0 | 0 | 0 | 0 | 0 | 0 | 0 | 0 | 0 | 0 | 0 | 4 | 40 | 1 | 0 | 1845.37 | 1.7551 | 3.12 | 9.32611 | 0.2666027 | 1
0 | 0 | 0 | 0 | 0 | 0 | 72 | 0 | 0 | 0 | 0 | 0 | 0 | 0 | 0 | 0 | 0 | 0 | 0 | 0 | 0 | 0 | 7.68 | 0 | 0 | 0 | 0 | 0 | 0 | 0 | 0 | 0 | 16.32 | 0 | 0 | 0 | 0 | 4 | 0 | 0 | 0 | 0 | 0 | 0 | 0 | 0 | 0 | 0 | 0 | 0 | 0 | 0 | 0 | 4 | 40 | 1 | 0 | 1371.744 | 1.914048 | 2.3168 | 7.136019 | 0.09733126 | 1
0 | 0 | 0 | 0 | 0 | 0 | 52 | 0 | 0 | 0 | 0 | 0 | 0 | 0 | 10 | 38 | 0 | 0 | 0 | 0 | 0 | 0 | 0 | 0 | 0 | 0 | 0 | 0 | 0 | 0 | 0 | 0 | 0 | 0 | 0 | 0 | 0 | 0 | 0 | 0 | 0 | 0 | 0 | 0 | 0 | 0 | 0 | 0 | 0 | 0 | 0 | 0 | 0 | 3 | 40 | 1 | 0 | 2132.1 | 1.7552 | 1.62 | 7.799054 | 0.162003 | 1
0 | 0 | 0 | 0 | 0 | 0 | 56 | 0 | 0 | 0 | 0 | 0 | 0 | 0 | 6 | 38 | 0 | 0 | 0 | 0 | 0 | 0 | 0 | 0 | 0 | 0 | 0 | 0 | 0 | 0 | 0 | 0 | 0 | 0 | 0 | 0 | 0 | 0 | 0 | 0 | 0 | 0 | 0 | 0 | 0 | 0 | 0 | 0 | 0 | 0 | 0 | 0 | 0 | 3 | 40 | 1 | 0 | 2123.94 | 1.77 | 1.62 | 7.160562 | 0.1585308 | 1
0 | 0 | 0 | 0 | 0 | 0 | 59 | 0 | 0 | 0 | 0 | 0 | 0 | 0 | 3 | 38 | 0 | 0 | 0 | 0 | 0 | 0 | 0 | 0 | 0 | 0 | 0 | 0 | 0 | 0 | 0 | 0 | 0 | 0 | 0 | 0 | 0 | 0 | 0 | 0 | 0 | 0 | 0 | 0 | 0 | 0 | 0 | 0 | 0 | 0 | 0 | 0 | 0 | 3 | 40 | 1 | 0 | 2117.82 | 1.7811 | 1.62 | 6.520359 | 0.1549509 | 1
0 | 0 | 0 | 0 | 0 | 0 | 62 | 0 | 0 | 0 | 0 | 0 | 0 | 0 | 0 | 38 | 0 | 0 | 0 | 0 | 0 | 0 | 0 | 0 | 0 | 0 | 0 | 0 | 0 | 0 | 0 | 0 | 0 | 0 | 0 | 0 | 0 | 0 | 0 | 0 | 0 | 0 | 0 | 0 | 0 | 0 | 0 | 0 | 0 | 0 | 0 | 0 | 0 | 2 | 40 | 1 | 0 | 2111.7 | 1.7922 | 1.62 | 5.521713 | 0.1504698 | 1
0 | 0 | 0 | 0 | 0 | 0 | 45 | 0 | 0 | 0 | 0 | 0 | 0 | 10 | 45 | 0 | 0 | 0 | 0 | 0 | 0 | 0 | 0 | 0 | 0 | 0 | 0 | 0 | 0 | 0 | 0 | 0 | 0 | 0 | 0 | 0 | 0 | 0 | 0 | 0 | 0 | 0 | 0 | 0 | 0 | 0 | 0 | 0 | 0 | 0 | 0 | 0 | 0 | 3 | 0 | 0 | 1 | 1780.98 | 1.7425 | 1.9 | 7.889953 | 0.1831905 | 0
0 | 0 | 0 | 0 | 0 | 0 | 42.5 | 0 | 0 | 0 | 0 | 0 | 0 | 15 | 42.5 | 0 | 0 | 0 | 0 | 0 | 0 | 0 | 0 | 0 | 0 | 0 | 0 | 0 | 0 | 0 | 0 | 0 | 0 | 0 | 0 | 0 | 0 | 0 | 0 | 0 | 0 | 0 | 0 | 0 | 0 | 0 | 0 | 0 | 0 | 0 | 0 | 0 | 0 | 3 | 40 | 1 | 0 | 1757.47 | 1.75125 | 1.85 | 8.413475 | 0.1816478 | 0
0 | 0 | 0 | 0 | 0 | 0 | 40 | 0 | 0 | 0 | 0 | 0 | 0 | 20 | 40 | 0 | 0 | 0 | 0 | 0 | 0 | 0 | 0 | 0 | 0 | 0 | 0 | 0 | 0 | 0 | 0 | 0 | 0 | 0 | 0 | 0 | 0 | 0 | 0 | 0 | 0 | 0 | 0 | 0 | 0 | 0 | 0 | 0 | 0 | 0 | 0 | 0 | 0 | 3 | 0 | 0 | 1 | 1733.96 | 1.76 | 1.8 | 8.771276 | 0.1796664 | 0
0 | 0 | 0 | 0 | 0 | 0 | 37.5 | 0 | 0 | 0 | 0 | 0 | 0 | 25 | 37.5 | 0 | 0 | 0 | 0 | 0 | 0 | 0 | 0 | 0 | 0 | 0 | 0 | 0 | 0 | 0 | 0 | 0 | 0 | 0 | 0 | 0 | 0 | 0 | 0 | 0 | 0 | 0 | 0 | 0 | 0 | 0 | 0 | 0 | 0 | 0 | 0 | 0 | 0 | 3 | 0 | 0 | 1 | 1710.45 | 1.76875 | 1.75 | 8.998044 | 0.1772313 | 0
0 | 0 | 0 | 0 | 2 | 0 | 0 | 0 | 0 | 0 | 76 | 0 | 0 | 0 | 0 | 0 | 4 | 0 | 0 | 0 | 0 | 0 | 6 | 0 | 0 | 0 | 0 | 0 | 0 | 0 | 0 | 0 | 12 | 0 | 0 | 0 | 0 | 0 | 0 | 0 | 0 | 0 | 0 | 0 | 0 | 0 | 0 | 0 | 0 | 0 | 0 | 0 | 0 | 5 | 40 | 1 | 0 | 1542.16 | 1.8862 | 2.24 | 6.974458 | 0.0863919 | 1
0 | 0 | 0 | 0 | 4 | 0 | 0 | 0 | 0 | 0 | 66 | 0 | 0 | 0 | 0 | 0 | 0 | 0 | 0 | 0 | 0 | 0 | 16 | 0 | 0 | 0 | 0 | 2 | 0 | 0 | 0 | 0 | 12 | 0 | 0 | 0 | 0 | 0 | 0 | 0 | 0 | 0 | 0 | 0 | 0 | 0 | 0 | 0 | 0 | 0 | 0 | 0 | 0 | 5 | 40 | 1 | 0 | 1566.46 | 1.906 | 2.42 | 8.554754 | 0.06424951 | 1
0 | 0 | 0 | 0 | 0 | 0 | 35 | 0 | 0 | 0 | 0 | 0 | 0 | 30 | 35 | 0 | 0 | 0 | 0 | 0 | 0 | 0 | 0 | 0 | 0 | 0 | 0 | 0 | 0 | 0 | 0 | 0 | 0 | 0 | 0 | 0 | 0 | 0 | 0 | 0 | 0 | 0 | 0 | 0 | 0 | 0 | 0 | 0 | 0 | 0 | 0 | 0 | 0 | 3 | 0 | 0 | 1 | 1686.94 | 1.7775 | 1.7 | 9.113374 | 0.1743237 | 0
0 | 0 | 0 | 0 | 0 | 0 | 32.5 | 0 | 0 | 0 | 0 | 0 | 0 | 35 | 32.5 | 0 | 0 | 0 | 0 | 0 | 0 | 0 | 0 | 0 | 0 | 0 | 0 | 0 | 0 | 0 | 0 | 0 | 0 | 0 | 0 | 0 | 0 | 0 | 0 | 0 | 0 | 0 | 0 | 0 | 0 | 0 | 0 | 0 | 0 | 0 | 0 | 0 | 0 | 3 | 0 | 0 | 1 | 1663.43 | 1.78625 | 1.65 | 9.129378 | 0.1709194 | 0
0 | 0 | 0 | 0 | 0 | 0 | 30 | 0 | 0 | 0 | 0 | 0 | 0 | 40 | 30 | 0 | 0 | 0 | 0 | 0 | 0 | 0 | 0 | 0 | 0 | 0 | 0 | 0 | 0 | 0 | 0 | 0 | 0 | 0 | 0 | 0 | 0 | 0 | 0 | 0 | 0 | 0 | 0 | 0 | 0 | 0 | 0 | 0 | 0 | 0 | 0 | 0 | 0 | 3 | 0 | 0 | 1 | 1639.92 | 1.795 | 1.6 | 9.053784 | 0.166988 | 0
0 | 0 | 0 | 0 | 0 | 0 | 50 | 0 | 0 | 0 | 0 | 0 | 0 | 0 | 50 | 0 | 0 | 0 | 0 | 0 | 0 | 0 | 0 | 0 | 0 | 0 | 0 | 0 | 0 | 0 | 0 | 0 | 0 | 0 | 0 | 0 | 0 | 0 | 0 | 0 | 0 | 0 | 0 | 0 | 0 | 0 | 0 | 0 | 0 | 0 | 0 | 0 | 0 | 2 | 0 | 0 | 1 | 1828 | 1.725 | 2 | 5.763509 | 0.185 | 0
0 | 0 | 0 | 0 | 0 | 0 | 42.5 | 0 | 0 | 0 | 0 | 0 | 0 | 15 | 42.5 | 0 | 0 | 0 | 0 | 0 | 0 | 0 | 0 | 0 | 0 | 0 | 0 | 0 | 0 | 0 | 0 | 0 | 0 | 0 | 0 | 0 | 0 | 0 | 0 | 0 | 0 | 0 | 0 | 0 | 0 | 0 | 0 | 0 | 0 | 0 | 0 | 0 | 0 | 3 | 0 | 0 | 1 | 1757.47 | 1.75125 | 1.85 | 8.413475 | 0.1816478 | 0
0 | 0 | 0 | 0 | 10 | 0 | 66 | 14 | 0 | 0 | 0 | 0 | 0 | 0 | 0 | 0 | 0 | 0 | 0 | 0 | 0 | 0 | 0 | 0 | 0 | 0 | 0 | 0 | 0 | 0 | 0 | 0 | 6 | 0 | 0 | 0 | 0 | 4 | 0 | 0 | 0 | 0 | 0 | 0 | 0 | 0 | 0 | 0 | 0 | 0 | 0 | 0 | 0 | 5 | 0 | 0 | 1.5 | 1364.382 | 1.9326 | 2.48 | 8.957433 | 0.1372707 | 1
0 | 0 | 0 | 0 | 20 | 0 | 56 | 14 | 0 | 0 | 0 | 0 | 0 | 0 | 0 | 0 | 0 | 0 | 0 | 0 | 0 | 0 | 0 | 0 | 0 | 0 | 0 | 0 | 0 | 0 | 0 | 0 | 6 | 0 | 0 | 0 | 0 | 4 | 0 | 0 | 0 | 0 | 0 | 0 | 0 | 0 | 0 | 0 | 0 | 0 | 0 | 0 | 0 | 5 | 0 | 0 | 3 | 1372.582 | 1.9246 | 2.48 | 10.13875 | 0.1406444 | 1
0 | 0 | 0 | 0 | 30 | 0 | 46 | 14 | 0 | 0 | 0 | 0 | 0 | 0 | 0 | 0 | 0 | 0 | 0 | 0 | 0 | 0 | 0 | 0 | 0 | 0 | 0 | 0 | 0 | 0 | 0 | 0 | 6 | 0 | 0 | 0 | 0 | 4 | 0 | 0 | 0 | 0 | 0 | 0 | 0 | 0 | 0 | 0 | 0 | 0 | 0 | 0 | 0 | 5 | 0 | 0 | 2 | 1380.782 | 1.9166 | 2.48 | 10.73577 | 0.1434937 | 1
0 | 0 | 0 | 0 | 0 | 0 | 53 | 0 | 0 | 0 | 6 | 0 | 0 | 3 | 10 | 20 | 0 | 0 | 0 | 0 | 0 | 8 | 0 | 0 | 0 | 0 | 0 | 0 | 0 | 0 | 0 | 0 | 0 | 0 | 0 | 0 | 0 | 0 | 0 | 0 | 0 | 0 | 0 | 0 | 0 | 0 | 0 | 0 | 0 | 0 | 0 | 0 | 0 | 6 | 0 | 0 | 3 | 1972.854 | 1.7625 | 1.77 | 11.34667 | 0.1952505 | 1
0 | 0 | 0 | 0 | 0 | 0 | 53 | 0 | 0 | 0 | 6 | 0 | 0 | 3 | 10 | 20 | 0 | 0 | 0 | 0 | 0 | 8 | 0 | 0 | 0 | 0 | 0 | 0 | 0 | 0 | 0 | 0 | 0 | 0 | 0 | 0 | 0 | 0 | 0 | 0 | 0 | 0 | 0 | 0 | 0 | 0 | 0 | 0 | 0 | 0 | 0 | 0 | 0 | 6 | 40 | 1 | 0 | 1972.854 | 1.7625 | 1.77 | 11.34667 | 0.1952505 | 1
0 | 0 | 0 | 0 | 0 | 0 | 50 | 0 | 0 | 0 | 0 | 0 | 0 | 2.5 | 15 | 10 | 0 | 0 | 0 | 0 | 0 | 15 | 0 | 0 | 0 | 0 | 0 | 0 | 0 | 0 | 0 | 0 | 0 | 0 | 0 | 0 | 0 | 0 | 0 | 0 | 7.5 | 0 | 0 | 0 | 0 | 0 | 0 | 0 | 0 | 0 | 0 | 0 | 0 | 6 | 0 | 0 | 2 | 1779.295 | 1.67775 | 1.875 | 11.9101 | 0.2688818 | 1
0 | 0 | 0 | 0 | 0 | 0 | 53 | 0 | 0 | 0 | 6 | 0 | 0 | 3 | 10 | 20 | 0 | 0 | 0 | 0 | 0 | 8 | 0 | 0 | 0 | 0 | 0 | 0 | 0 | 0 | 0 | 0 | 0 | 0 | 0 | 0 | 0 | 0 | 0 | 0 | 0 | 0 | 0 | 0 | 0 | 0 | 0 | 0 | 0 | 0 | 0 | 0 | 0 | 6 | 0 | 0 | 2 | 1972.854 | 1.7625 | 1.77 | 11.34667 | 0.1952505 | 1
0 | 10 | 0 | 0 | 0 | 0 | 40 | 0 | 0 | 0 | 0 | 0 | 0 | 5 | 16.5 | 0 | 0 | 0 | 0 | 0 | 0 | 28.5 | 0 | 0 | 0 | 0 | 0 | 0 | 0 | 0 | 0 | 0 | 0 | 0 | 0 | 0 | 0 | 0 | 0 | 0 | 0 | 0 | 0 | 0 | 0 | 0 | 0 | 0 | 0 | 0 | 0 | 0 | 0 | 5 | 0 | 0 | 2 | 1775.705 | 1.65315 | 2.05 | 11.65364 | 0.247983 | 1
0 | 0 | 0 | 0 | 0 | 0 | 65 | 16 | 0 | 0 | 0 | 0 | 5 | 0 | 0 | 5 | 0 | 0 | 0 | 0 | 0 | 0 | 0 | 0 | 0 | 0 | 0 | 5 | 0 | 0 | 0 | 0 | 4 | 0 | 0 | 0 | 0 | 0 | 0 | 0 | 0 | 0 | 0 | 0 | 0 | 0 | 0 | 0 | 0 | 0 | 0 | 0 | 0 | 6 | 0 | 0 | 1 | 1560.718 | 1.9445 | 2.37 | 9.572844 | 0.1519367 | 1
0 | 0 | 0 | 0 | 0 | 0 | 60 | 0 | 0 | 0 | 0 | 0 | 0 | 0 | 15 | 25 | 0 | 0 | 0 | 0 | 0 | 0 | 0 | 0 | 0 | 0 | 0 | 0 | 0 | 0 | 0 | 0 | 0 | 0 | 0 | 0 | 0 | 0 | 0 | 0 | 0 | 0 | 0 | 0 | 0 | 0 | 0 | 0 | 0 | 0 | 0 | 0 | 0 | 3 | 0 | 0 | 1.5 | 2010.35 | 1.777 | 1.75 | 7.796184 | 0.1639238 | 1
0 | 0 | 0 | 0 | 0 | 0 | 60 | 0 | 0 | 0 | 0 | 0 | 0 | 0 | 15 | 20 | 0 | 0 | 0 | 0 | 0 | 5 | 0 | 0 | 0 | 0 | 0 | 0 | 0 | 0 | 0 | 0 | 0 | 0 | 0 | 0 | 0 | 0 | 0 | 0 | 0 | 0 | 0 | 0 | 0 | 0 | 0 | 0 | 0 | 0 | 0 | 0 | 0 | 4 | 0 | 0 | 2 | 1979.55 | 1.7635 | 1.8 | 8.836257 | 0.187384 | 1
0 | 0 | 0 | 0 | 0 | 0 | 55 | 0 | 0 | 0 | 5 | 0 | 0 | 0 | 10 | 20 | 0 | 0 | 0 | 0 | 0 | 10 | 0 | 0 | 0 | 0 | 0 | 0 | 0 | 0 | 0 | 0 | 0 | 0 | 0 | 0 | 0 | 0 | 0 | 0 | 0 | 0 | 0 | 0 | 0 | 0 | 0 | 0 | 0 | 0 | 0 | 0 | 0 | 5 | 0 | 0 | 1.5 | 1991.45 | 1.7515 | 1.8 | 10.48461 | 0.2036486 | 1
0 | 0 | 0 | 0 | 0 | 0 | 53 | 0 | 0 | 0 | 6 | 0 | 0 | 3 | 10 | 20 | 0 | 0 | 0 | 0 | 0 | 8 | 0 | 0 | 0 | 0 | 0 | 0 | 0 | 0 | 0 | 0 | 0 | 0 | 0 | 0 | 0 | 0 | 0 | 0 | 0 | 0 | 0 | 0 | 0 | 0 | 0 | 0 | 0 | 0 | 0 | 0 | 0 | 6 | 0 | 0 | 3 | 1972.854 | 1.7625 | 1.77 | 11.34667 | 0.1952505 | 1
0 | 0 | 0 | 0 | 0 | 0 | 55 | 0 | 0 | 0 | 0 | 0 | 0 | 0 | 15 | 25 | 0 | 0 | 0 | 0 | 0 | 0 | 0 | 0 | 0 | 0 | 0 | 0 | 0 | 0 | 0 | 0 | 0 | 0 | 0 | 5 | 0 | 0 | 0 | 0 | 0 | 0 | 0 | 0 | 0 | 0 | 0 | 0 | 0 | 0 | 0 | 0 | 0 | 4 | 0 | 0 | 2 | 1924.05 | 1.7955 | 1.7 | 9.227023 | 0.1956904 | 1
0 | 0 | 0 | 0 | 0 | 0 | 52.5 | 0 | 0 | 0 | 0 | 0 | 0 | 0 | 15 | 10 | 0 | 0 | 0 | 0 | 0 | 15 | 0 | 0 | 0 | 0 | 0 | 0 | 0 | 0 | 0 | 0 | 0 | 0 | 0 | 0 | 0 | 0 | 0 | 0 | 7.5 | 0 | 0 | 0 | 0 | 0 | 0 | 0 | 0 | 0 | 0 | 0 | 0 | 5 | 0 | 0 | 2 | 1788.5 | 1.678 | 1.9 | 11.07449 | 0.2690929 | 1
0 | 0 | 0 | 0 | 0 | 0 | 55 | 5 | 0 | 0 | 0 | 0 | 0 | 0 | 0 | 40 | 0 | 0 | 0 | 0 | 0 | 0 | 0 | 0 | 0 | 0 | 0 | 0 | 0 | 0 | 0 | 0 | 0 | 0 | 0 | 0 | 0 | 0 | 0 | 0 | 0 | 0 | 0 | 0 | 0 | 0 | 0 | 0 | 0 | 0 | 0 | 0 | 0 | 3 | 0 | 0 | 2 | 2061.565 | 1.8 | 1.75 | 7.026942 | 0.173954 | 1
0 | 0 | 0 | 0 | 0 | 0 | 57 | 5 | 0 | 0 | 0 | 0 | 0 | 0 | 0 | 33.25 | 0 | 0 | 0 | 0 | 0 | 0 | 0 | 0 | 0 | 0 | 0 | 0 | 0 | 0 | 0 | 0 | 0 | 0 | 0 | 0 | 0 | 4.75 | 0 | 0 | 0 | 0 | 0 | 0 | 0 | 0 | 0 | 0 | 0 | 0 | 0 | 0 | 0 | 4 | 0 | 0 | 2 | 1911.0675 | 1.80145 | 1.8175 | 8.157098 | 0.1790947 | 1
0 | 0 | 0 | 0 | 0 | 0 | 59.35 | 0 | 0 | 0 | 0 | 0 | 0 | 0 | 0 | 34.45 | 0 | 0 | 0 | 0 | 0 | 0 | 0 | 0 | 0 | 0 | 0 | 0 | 0 | 0 | 0 | 0 | 0 | 0 | 0 | 0 | 6.2 | 0 | 0 | 0 | 0 | 0 | 0 | 0 | 0 | 0 | 0 | 0 | 0 | 0 | 0 | 0 | 0 | 3 | 0 | 0 | 3 | 1968.6555 | 1.806305 | 1.7795 | 7.060573 | 0.1500293 | 1
0 | 0 | 0 | 0 | 0 | 0 | 60 | 0 | 0 | 0 | 0 | 0 | 0 | 0 | 0 | 36 | 0 | 0 | 0 | 0 | 0 | 0 | 0 | 0 | 0 | 0 | 0 | 0 | 0 | 0 | 0 | 0 | 1 | 0 | 0 | 0 | 3 | 0 | 0 | 0 | 0 | 0 | 0 | 0 | 0 | 0 | 0 | 0 | 0 | 0 | 0 | 0 | 0 | 4 | 0 | 0 | 3 | 2022.36 | 1.8012 | 1.71 | 6.864182 | 0.1516659 | 1
0 | 0 | 0 | 0 | 0 | 0 | 60 | 0 | 0 | 0 | 0 | 0 | 0 | 0 | 0 | 35 | 0 | 0 | 0 | 0 | 0 | 0 | 0 | 0 | 0 | 0 | 0 | 0 | 0 | 0 | 0 | 0 | 2 | 0 | 0 | 0 | 3 | 0 | 0 | 0 | 0 | 0 | 0 | 0 | 0 | 0 | 0 | 0 | 0 | 0 | 0 | 0 | 0 | 4 | 0 | 0 | 1 | 1994.95 | 1.8056 | 1.73 | 7.128833 | 0.1521468 | 1
0 | 0 | 0 | 0 | 0 | 0 | 60 | 0 | 0 | 0 | 0 | 0 | 0 | 0 | 0 | 30 | 0 | 0 | 0 | 0 | 0 | 0 | 0 | 0 | 0 | 0 | 0 | 0 | 0 | 0 | 0 | 0 | 0 | 0 | 0 | 0 | 0 | 10 | 0 | 0 | 0 | 0 | 0 | 0 | 0 | 0 | 0 | 0 | 0 | 0 | 0 | 0 | 0 | 3 | 0 | 0 | 2 | 1857.9 | 1.776 | 1.7 | 7.466191 | 0.1663851 | 1
0 | 3 | 0 | 0 | 0 | 0 | 58.2 | 0 | 0 | 0 | 0 | 0 | 0 | 0 | 0 | 38.8 | 0 | 0 | 0 | 0 | 0 | 0 | 0 | 0 | 0 | 0 | 0 | 0 | 0 | 0 | 0 | 0 | 0 | 0 | 0 | 0 | 0 | 0 | 0 | 0 | 0 | 0 | 0 | 0 | 0 | 0 | 0 | 0 | 0 | 0 | 0 | 0 | 0 | 3 | 0 | 0 | 1 | 2096.042 | 1.78072 | 1.642 | 6.548473 | 0.1525565 | 1
0 | 11 | 0 | 0 | 0 | 0 | 55 | 0 | 0 | 0 | 0 | 0 | 0 | 0 | 0 | 0 | 0 | 0 | 0 | 0 | 0 | 17 | 0 | 0 | 0 | 0 | 17 | 0 | 0 | 0 | 0 | 0 | 0 | 0 | 0 | 0 | 0 | 0 | 0 | 0 | 0 | 0 | 0 | 0 | 0 | 0 | 0 | 0 | 0 | 0 | 0 | 0 | 0 | 4 | 0 | 0 | 1 | 1719.054 | 1.6611 | 2.11 | 9.761924 | 0.2933833 | 1
0 | 0 | 0 | 0 | 69 | 0 | 0 | 0 | 0 | 0 | 10 | 0 | 0 | 0 | 7 | 0 | 0 | 0 | 0 | 0 | 0 | 6 | 0 | 0 | 0 | 0 | 0 | 0 | 0 | 0 | 0 | 0 | 8 | 0 | 0 | 0 | 0 | 0 | 0 | 0 | 0 | 0 | 0 | 0 | 0 | 0 | 0 | 0 | 0 | 0 | 0 | 0 | 0 | 5 | 33 | 1 | 0 | 1687.02 | 1.8015 | 2.08 | 8.674669 | 0.1544434 | 1
0 | 0 | 0 | 0 | 67 | 0 | 0 | 0 | 0 | 0 | 10 | 0 | 0 | 0 | 7 | 0 | 0 | 0 | 0 | 0 | 0 | 6 | 0 | 0 | 0 | 0 | 0 | 0 | 0 | 0 | 0 | 0 | 10 | 0 | 0 | 0 | 0 | 0 | 0 | 0 | 0 | 0 | 0 | 0 | 0 | 0 | 0 | 0 | 0 | 0 | 0 | 0 | 0 | 5 | 33 | 1 | 0 | 1650.86 | 1.8057 | 2.1 | 9.011272 | 0.1579763 | 1
0 | 0 | 0 | 0 | 65 | 0 | 0 | 0 | 0 | 0 | 10 | 0 | 0 | 0 | 7 | 0 | 0 | 0 | 0 | 0 | 0 | 6 | 0 | 0 | 0 | 0 | 0 | 0 | 0 | 0 | 0 | 0 | 12 | 0 | 0 | 0 | 0 | 0 | 0 | 0 | 0 | 0 | 0 | 0 | 0 | 0 | 0 | 0 | 0 | 0 | 0 | 0 | 0 | 5 | 33 | 1 | 0 | 1614.7 | 1.8099 | 2.12 | 9.309429 | 0.1613226 | 1
0 | 0 | 0 | 0 | 57 | 0 | 0 | 0 | 0 | 0 | 20 | 0 | 0 | 0 | 7 | 0 | 0 | 0 | 0 | 0 | 0 | 6 | 0 | 0 | 0 | 0 | 0 | 0 | 0 | 0 | 0 | 0 | 10 | 0 | 0 | 0 | 0 | 0 | 0 | 0 | 0 | 0 | 0 | 0 | 0 | 0 | 0 | 0 | 0 | 0 | 0 | 0 | 0 | 5 | 33 | 1 | 0 | 1646.96 | 1.8107 | 2.1 | 10.20613 | 0.1594507 | 1
0 | 0 | 0 | 0 | 55 | 0 | 0 | 0 | 0 | 0 | 20 | 0 | 0 | 0 | 7 | 0 | 0 | 0 | 0 | 0 | 0 | 6 | 0 | 0 | 0 | 0 | 0 | 0 | 0 | 0 | 0 | 0 | 12 | 0 | 0 | 0 | 0 | 0 | 0 | 0 | 0 | 0 | 0 | 0 | 0 | 0 | 0 | 0 | 0 | 0 | 0 | 0 | 0 | 5 | 33 | 1 | 0 | 1610.8 | 1.8149 | 2.12 | 10.47697 | 0.1626376 | 1
0 | 0 | 0 | 0 | 35.625 | 0 | 0 | 0 | 0 | 0 | 35.625 | 0 | 0 | 0 | 0 | 5 | 0 | 0 | 0 | 0 | 0 | 0 | 4.75 | 0 | 0 | 0 | 0 | 0 | 0 | 0 | 0 | 0 | 19 | 0 | 0 | 0 | 0 | 0 | 0 | 0 | 0 | 0 | 0 | 0 | 0 | 0 | 0 | 0 | 0 | 0 | 0 | 0 | 0 | 5 | 33 | 1 | 0 | 1491.15625 | 1.8795375 | 2.235 | 11.18669 | 0.09845512 | 1
0 | 0 | 0 | 0 | 35.25 | 0 | 0 | 0 | 0 | 0 | 35.25 | 0 | 0 | 0 | 0 | 6 | 0 | 0 | 0 | 0 | 0 | 0 | 4.7 | 0 | 0 | 0 | 0 | 0 | 0 | 0 | 0 | 0 | 18.8 | 0 | 0 | 0 | 0 | 0 | 0 | 0 | 0 | 0 | 0 | 0 | 0 | 0 | 0 | 0 | 0 | 0 | 0 | 0 | 0 | 5 | 33 | 1 | 0 | 1504.3125 | 1.876595 | 2.222 | 11.32286 | 0.1020062 | 1
0 | 0 | 0 | 0 | 34.875 | 0 | 0 | 0 | 0 | 0 | 34.875 | 0 | 0 | 0 | 0 | 7 | 0 | 0 | 0 | 0 | 0 | 0 | 4.65 | 0 | 0 | 0 | 0 | 0 | 0 | 0 | 0 | 0 | 18.6 | 0 | 0 | 0 | 0 | 0 | 0 | 0 | 0 | 0 | 0 | 0 | 0 | 0 | 0 | 0 | 0 | 0 | 0 | 0 | 0 | 5 | 33 | 1 | 0 | 1517.46875 | 1.8736525 | 2.209 | 11.44424 | 0.1053555 | 1
0 | 0 | 0 | 0 | 34.5 | 0 | 0 | 0 | 0 | 0 | 34.5 | 0 | 0 | 0 | 0 | 8 | 0 | 0 | 0 | 0 | 0 | 0 | 4.6 | 0 | 0 | 0 | 0 | 0 | 0 | 0 | 0 | 0 | 18.4 | 0 | 0 | 0 | 0 | 0 | 0 | 0 | 0 | 0 | 0 | 0 | 0 | 0 | 0 | 0 | 0 | 0 | 0 | 0 | 0 | 5 | 33 | 1 | 0 | 1530.625 | 1.87071 | 2.196 | 11.5528 | 0.1085219 | 1
0 | 0 | 0 | 0 | 35.625 | 0 | 0 | 0 | 0 | 0 | 35.625 | 0 | 0 | 0 | 0 | 5 | 0 | 0 | 0 | 0 | 0 | 0 | 4.75 | 0 | 0 | 0 | 0 | 0 | 0 | 0 | 0 | 0 | 19 | 0 | 0 | 0 | 0 | 0 | 0 | 0 | 0 | 0 | 0 | 0 | 0 | 0 | 0 | 0 | 0 | 0 | 0 | 0 | 0 | 5 | 0 | 0 | 2 | 1491.15625 | 1.8795375 | 2.235 | 11.18669 | 0.09845512 | 1
0 | 0 | 0 | 0 | 35.25 | 0 | 0 | 0 | 0 | 0 | 35.25 | 0 | 0 | 0 | 0 | 6 | 0 | 0 | 0 | 0 | 0 | 0 | 4.7 | 0 | 0 | 0 | 0 | 0 | 0 | 0 | 0 | 0 | 18.8 | 0 | 0 | 0 | 0 | 0 | 0 | 0 | 0 | 0 | 0 | 0 | 0 | 0 | 0 | 0 | 0 | 0 | 0 | 0 | 0 | 5 | 0 | 0 | 2 | 1504.3125 | 1.876595 | 2.222 | 11.32286 | 0.1020062 | 1
0 | 0 | 0 | 0 | 34.875 | 0 | 0 | 0 | 0 | 0 | 34.875 | 0 | 0 | 0 | 0 | 7 | 0 | 0 | 0 | 0 | 0 | 0 | 4.65 | 0 | 0 | 0 | 0 | 0 | 0 | 0 | 0 | 0 | 18.6 | 0 | 0 | 0 | 0 | 0 | 0 | 0 | 0 | 0 | 0 | 0 | 0 | 0 | 0 | 0 | 0 | 0 | 0 | 0 | 0 | 5 | 0 | 0 | 2 | 1517.46875 | 1.8736525 | 2.209 | 11.44424 | 0.1053555 | 1
0 | 0 | 0 | 0 | 34.5 | 0 | 0 | 0 | 0 | 0 | 34.5 | 0 | 0 | 0 | 0 | 8 | 0 | 0 | 0 | 0 | 0 | 0 | 4.6 | 0 | 0 | 0 | 0 | 0 | 0 | 0 | 0 | 0 | 18.4 | 0 | 0 | 0 | 0 | 0 | 0 | 0 | 0 | 0 | 0 | 0 | 0 | 0 | 0 | 0 | 0 | 0 | 0 | 0 | 0 | 5 | 0 | 0 | 2 | 1530.625 | 1.87071 | 2.196 | 11.5528 | 0.1085219 | 1
0 | 0 | 0 | 0 | 0 | 0 | 0 | 14 | 0 | 0 | 80 | 0 | 0 | 0 | 0 | 0 | 0 | 0 | 0 | 0 | 0 | 0 | 0 | 0 | 0 | 0 | 0 | 0 | 0 | 0 | 0 | 0 | 6 | 0 | 0 | 0 | 0 | 0 | 0 | 0 | 0 | 0 | 0 | 0 | 0 | 0 | 0 | 0 | 0 | 0 | 0 | 0 | 0 | 3 | 40 | 1 | 0 | 1459.622 | 1.933 | 2.48 | 5.176761 | 0.1103676 | 1
0 | 0 | 0 | 0 | 0 | 0 | 0 | 13 | 0 | 0 | 80 | 0 | 0 | 0 | 0 | 0 | 0 | 0 | 0 | 0 | 0 | 0 | 0 | 7 | 0 | 0 | 0 | 0 | 0 | 0 | 0 | 0 | 0 | 0 | 0 | 0 | 0 | 0 | 0 | 0 | 0 | 0 | 0 | 0 | 0 | 0 | 0 | 0 | 0 | 0 | 0 | 0 | 0 | 3 | 40 | 1 | 0 | 1732.809 | 1.9672 | 2.53 | 5.23759 | 0.1905575 | 1
0 | 0 | 0 | 0 | 0 | 0 | 0 | 0 | 0 | 0 | 80 | 0 | 0 | 0 | 0 | 0 | 0 | 0 | 0 | 0 | 0 | 0 | 0 | 6 | 0 | 0 | 0 | 0 | 0 | 0 | 0 | 0 | 14 | 0 | 0 | 0 | 0 | 0 | 0 | 0 | 0 | 0 | 0 | 0 | 0 | 0 | 0 | 0 | 0 | 0 | 0 | 0 | 0 | 3 | 40 | 1 | 0 | 1652.08 | 1.9426 | 2.26 | 5.176761 | 0.1630927 | 1
0 | 8 | 0 | 0 | 0 | 0 | 60 | 0 | 0 | 0 | 0 | 0 | 0 | 0 | 0 | 0 | 0 | 0 | 0 | 0 | 0 | 25 | 0 | 0 | 0 | 0 | 7 | 0 | 0 | 0 | 0 | 0 | 0 | 0 | 0 | 0 | 0 | 0 | 0 | 0 | 0 | 0 | 0 | 0 | 0 | 0 | 0 | 0 | 0 | 0 | 0 | 0 | 0 | 4 | 0 | 0 | 1 | 1767.452 | 1.6927 | 2.08 | 8.657821 | 0.2782224 | 1
0 | 4 | 0 | 0 | 0 | 0 | 61 | 0 | 0 | 0 | 0 | 0 | 0 | 0 | 0 | 7 | 0 | 0 | 0 | 0 | 0 | 28 | 0 | 0 | 0 | 0 | 0 | 0 | 0 | 0 | 0 | 0 | 0 | 0 | 0 | 0 | 0 | 0 | 0 | 0 | 0 | 0 | 0 | 0 | 0 | 0 | 0 | 0 | 0 | 0 | 0 | 0 | 0 | 4 | 0 | 0 | 1 | 1877.066 | 1.7139 | 1.97 | 8.088968 | 0.2570288 | 1
0 | 0 | 0 | 0 | 43.6355 | 0 | 0 | 0 | 0 | 0 | 4.925 | 0 | 4.925 | 0 | 0 | 0 | 11.032 | 0 | 0 | 0 | 0 | 0 | 0 | 15.563 | 0 | 0 | 1.5 | 12.608 | 0 | 0 | 0 | 0 | 5.8115 | 0 | 0 | 0 | 0 | 0 | 0 | 0 | 0 | 0 | 0 | 0 | 0 | 0 | 0 | 0 | 0 | 0 | 0 | 0 | 0 | 8 | 0 | 0 | 3 | 2154.31511 | 1.94991455 | 2.194045 | 13.97295 | 0.3136385 | 1
0 | 88 | 0 | 0 | 0 | 0 | 8 | 0 | 4 | 0 | 0 | 0 | 0 | 0 | 0 | 0 | 0 | 0 | 0 | 0 | 0 | 0 | 0 | 0 | 0 | 0 | 0 | 0 | 0 | 0 | 0 | 0 | 0 | 0 | 0 | 0 | 0 | 0 | 0 | 0 | 0 | 0 | 0 | 0 | 0 | 0 | 0 | 0 | 0 | 0 | 0 | 0 | 0 | 3 | 18 | 1 | 0 | 1002.312 | 1.6144 | 2.88 | 3.686322 | 0.1295555 | 1
0 | 83 | 0 | 0 | 0 | 0 | 13 | 0 | 4 | 0 | 0 | 0 | 0 | 0 | 0 | 0 | 0 | 0 | 0 | 0 | 0 | 0 | 0 | 0 | 0 | 0 | 0 | 0 | 0 | 0 | 0 | 0 | 0 | 0 | 0 | 0 | 0 | 0 | 0 | 0 | 0 | 0 | 0 | 0 | 0 | 0 | 0 | 0 | 0 | 0 | 0 | 0 | 0 | 3 | 18 | 1 | 0 | 1041.942 | 1.6294 | 2.83 | 4.56204 | 0.1446639 | 1
0 | 83.5 | 0 | 0 | 0 | 0 | 9 | 0 | 7.5 | 0 | 0 | 0 | 0 | 0 | 0 | 0 | 0 | 0 | 0 | 0 | 0 | 0 | 0 | 0 | 0 | 0 | 0 | 0 | 0 | 0 | 0 | 0 | 0 | 0 | 0 | 0 | 0 | 0 | 0 | 0 | 0 | 0 | 0 | 0 | 0 | 0 | 0 | 0 | 0 | 0 | 0 | 0 | 0 | 3 | 18 | 1 | 0 | 1015.054 | 1.60025 | 2.835 | 4.669441 | 0.1612837 | 1
0 | 83.5 | 0 | 0 | 0 | 0 | 9 | 0 | 8 | 0 | 0 | 0 | 0 | 0 | 0 | 0 | 0 | 0 | 0 | 0 | 0 | 0 | 0 | 0 | 0 | 0 | 0 | 0 | 0 | 0 | 0 | 0 | 0 | 0 | 0 | 0 | 0 | 0 | 0 | 0 | 0 | 0 | 0 | 0 | 0 | 0 | 0 | 0 | 0 | 0 | 0 | 0 | 0 | 3 | 40 | 1 | 0 | 1020.409 | 1.60585 | 2.845 | 4.734192 | 0.1649971 | 1
0 | 83 | 0 | 0 | 0 | 0 | 13 | 0 | 4 | 0 | 0 | 0 | 0 | 0 | 0 | 0 | 0 | 0 | 0 | 0 | 0 | 0 | 0 | 0 | 0 | 0 | 0 | 0 | 0 | 0 | 0 | 0 | 0 | 0 | 0 | 0 | 0 | 0 | 0 | 0 | 0 | 0 | 0 | 0 | 0 | 0 | 0 | 0 | 0 | 0 | 0 | 0 | 0 | 3 | 40 | 1 | 0 | 1041.942 | 1.6294 | 2.83 | 4.56204 | 0.1446639 | 1
0 | 88 | 0 | 0 | 0 | 0 | 8 | 0 | 4 | 0 | 0 | 0 | 0 | 0 | 0 | 0 | 0 | 0 | 0 | 0 | 0 | 0 | 0 | 0 | 0 | 0 | 0 | 0 | 0 | 0 | 0 | 0 | 0 | 0 | 0 | 0 | 0 | 0 | 0 | 0 | 0 | 0 | 0 | 0 | 0 | 0 | 0 | 0 | 0 | 0 | 0 | 0 | 0 | 3 | 40 | 1 | 0 | 1002.312 | 1.6144 | 2.88 | 3.686322 | 0.1295555 | 1
0 | 7.5 | 0 | 0 | 0 | 0 | 10 | 0 | 0 | 0 | 0 | 0 | 0 | 15 | 0 | 0 | 0 | 0 | 0 | 0 | 0 | 67.5 | 0 | 0 | 0 | 0 | 0 | 0 | 0 | 0 | 0 | 0 | 0 | 0 | 0 | 0 | 0 | 0 | 0 | 0 | 0 | 0 | 0 | 0 | 0 | 0 | 0 | 0 | 0 | 0 | 0 | 0 | 0 | 4 | 25 | 1 | 0 | 1880.65 | 1.4945 | 1.925 | 8.101821 | 0.2473757 | 1
0 | 7.5 | 0 | 0 | 0 | 0 | 10 | 0 | 0 | 0 | 0 | 0 | 0 | 15 | 0 | 0 | 0 | 0 | 0 | 0 | 0 | 67.5 | 0 | 0 | 0 | 0 | 0 | 0 | 0 | 0 | 0 | 0 | 0 | 0 | 0 | 0 | 0 | 0 | 0 | 0 | 0 | 0 | 0 | 0 | 0 | 0 | 0 | 0 | 0 | 0 | 0 | 0 | 0 | 4 | 40 | 1 | 0 | 1880.65 | 1.4945 | 1.925 | 8.101821 | 0.2473757 | 1
0 | 0 | 0 | 0 | 41 | 0 | 0 | 0 | 0 | 0 | 7 | 0 | 15 | 0 | 0 | 0 | 0 | 0 | 0 | 0 | 0 | 0 | 0 | 15 | 0 | 0 | 2 | 14 | 0 | 0 | 0 | 0 | 6 | 0 | 0 | 0 | 0 | 0 | 0 | 0 | 0 | 0 | 0 | 0 | 0 | 0 | 0 | 0 | 0 | 0 | 0 | 0 | 0 | 7 | 0 | 0 | 3 | 2217.39 | 1.9626 | 2.07 | 13.66169 | 0.3000354 | 1
0 | 0 | 0 | 0 | 41 | 0 | 0 | 0 | 0 | 0 | 7 | 0 | 15 | 0 | 0 | 0 | 0 | 0 | 0 | 0 | 0 | 0 | 0 | 15 | 0 | 0 | 2 | 14 | 0 | 0 | 0 | 0 | 6 | 0 | 0 | 0 | 0 | 0 | 0 | 0 | 0 | 0 | 0 | 0 | 0 | 0 | 0 | 0 | 0 | 0 | 0 | 0 | 0 | 7 | 0 | 0 | 5 | 2217.39 | 1.9626 | 2.07 | 13.66169 | 0.3000354 | 1
0 | 86 | 0 | 0 | 0 | 0 | 8 | 0 | 0 | 0 | 0 | 0 | 0 | 0 | 0 | 0 | 0 | 0 | 0 | 0 | 0 | 0 | 0 | 0 | 0 | 0 | 6 | 0 | 0 | 0 | 0 | 0 | 0 | 0 | 0 | 0 | 0 | 0 | 0 | 0 | 0 | 0 | 0 | 0 | 0 | 0 | 0 | 0 | 0 | 0 | 0 | 0 | 0 | 3 | 20 | 1 | 0 | 1048.744 | 1.6106 | 2.86 | 4.162414 | 0.1277718 | 1
0 | 0 | 0 | 0 | 0 | 0 | 59 | 0 | 0 | 0 | 0 | 0 | 0 | 0 | 16 | 0 | 0 | 0 | 0 | 0 | 0 | 20 | 5 | 0 | 0 | 0 | 0 | 0 | 0 | 0 | 0 | 0 | 0 | 0 | 0 | 0 | 0 | 0 | 0 | 0 | 0 | 0 | 0 | 0 | 0 | 0 | 0 | 0 | 0 | 0 | 0 | 0 | 0 | 4 | 0 | 0 | 2 | 1836.14 | 1.7343 | 2.1 | 8.948105 | 0.2414923 | 1
0 | 0 | 0 | 0 | 0 | 0 | 59 | 0 | 0 | 0 | 0 | 0 | 0 | 0 | 16 | 0 | 0 | 0 | 0 | 0 | 0 | 20 | 0 | 0 | 0 | 0 | 0 | 0 | 0 | 0 | 0 | 0 | 0 | 0 | 0 | 0 | 5 | 0 | 0 | 0 | 0 | 0 | 0 | 0 | 0 | 0 | 0 | 0 | 0 | 0 | 0 | 0 | 0 | 4 | 0 | 0 | 1 | 1752.14 | 1.7373 | 2.1 | 8.948105 | 0.2438928 | 1
0 | 0 | 0 | 0 | 0 | 0 | 59 | 0 | 0 | 0 | 0 | 0 | 0 | 0 | 16 | 0 | 0 | 0 | 0 | 0 | 0 | 20 | 2 | 0 | 0 | 0 | 0 | 0 | 0 | 0 | 0 | 0 | 0 | 0 | 0 | 0 | 3 | 0 | 0 | 0 | 0 | 0 | 0 | 0 | 0 | 0 | 0 | 0 | 0 | 0 | 0 | 0 | 0 | 5 | 0 | 0 | 3 | 1785.74 | 1.7361 | 2.1 | 9.227862 | 0.2429399 | 1
0 | 0 | 0 | 0 | 0 | 0 | 59 | 0 | 0 | 0 | 0 | 0 | 0 | 0 | 13 | 7 | 0 | 0 | 0 | 0 | 0 | 16 | 3 | 0 | 0 | 0 | 0 | 0 | 0 | 0 | 0 | 0 | 0 | 0 | 0 | 0 | 2 | 0 | 0 | 0 | 0 | 0 | 0 | 0 | 0 | 0 | 0 | 0 | 0 | 0 | 0 | 0 | 0 | 6 | 0 | 0 | 5 | 1851.51 | 1.7481 | 2.03 | 10.30442 | 0.22845 | 1
0 | 10 | 0 | 0 | 0 | 0 | 45 | 0 | 0 | 0 | 0 | 0 | 0 | 0 | 20 | 0 | 0 | 0 | 0 | 0 | 0 | 25 | 0 | 0 | 0 | 0 | 0 | 0 | 0 | 0 | 0 | 0 | 0 | 0 | 0 | 0 | 0 | 0 | 0 | 0 | 0 | 0 | 0 | 0 | 0 | 0 | 0 | 0 | 0 | 0 | 0 | 0 | 0 | 4 | 0 | 0 | 2 | 1787.29 | 1.661 | 2.1 | 10.46007 | 0.2418243 | 1
0 | 10 | 0 | 0 | 0 | 0 | 40 | 0 | 0 | 0 | 0 | 0 | 0 | 5 | 16.5 | 0 | 0 | 0 | 0 | 0 | 0 | 28.5 | 0 | 0 | 0 | 0 | 0 | 0 | 0 | 0 | 0 | 0 | 0 | 0 | 0 | 0 | 0 | 0 | 0 | 0 | 0 | 0 | 0 | 0 | 0 | 0 | 0 | 0 | 0 | 0 | 0 | 0 | 0 | 5 | 0 | 0 | 5 | 1775.705 | 1.65315 | 2.05 | 11.65364 | 0.247983 | 1
0 | 0 | 5 | 0 | 0 | 65 | 0 | 0 | 0 | 0 | 0 | 30 | 0 | 0 | 0 | 0 | 0 | 0 | 0 | 0 | 0 | 0 | 0 | 0 | 0 | 0 | 0 | 0 | 0 | 0 | 0 | 0 | 0 | 0 | 0 | 0 | 0 | 0 | 0 | 0 | 0 | 0 | 0 | 0 | 0 | 0 | 0 | 0 | 0 | 0 | 0 | 0 | 0 | 3 | 0 | 0 | 0 | 864.064 | 1.3965 | 2 | 6.576939 | 0.1788931 | 1
1 | 0 | 4 | 0 | 0 | 65 | 0 | 0 | 0 | 0 | 0 | 30 | 0 | 0 | 0 | 0 | 0 | 0 | 0 | 0 | 0 | 0 | 0 | 0 | 0 | 0 | 0 | 0 | 0 | 0 | 0 | 0 | 0 | 0 | 0 | 0 | 0 | 0 | 0 | 0 | 0 | 0 | 0 | 0 | 0 | 0 | 0 | 0 | 0 | 0 | 0 | 0 | 0 | 4 | 0 | 0 | 0 | 865.284 | 1.4058 | 1.99 | 6.784943 | 0.1821822 | 1
3 | 0 | 4 | 0 | 0 | 63 | 0 | 0 | 0 | 0 | 0 | 30 | 0 | 0 | 0 | 0 | 0 | 0 | 0 | 0 | 0 | 0 | 0 | 0 | 0 | 0 | 0 | 0 | 0 | 0 | 0 | 0 | 0 | 0 | 0 | 0 | 0 | 0 | 0 | 0 | 0 | 0 | 0 | 0 | 0 | 0 | 0 | 0 | 0 | 0 | 0 | 0 | 0 | 4 | 0 | 0 | 0 | 871.484 | 1.4182 | 1.97 | 7.368739 | 0.1958284 | 1
0 | 0 | 0 | 0 | 0 | 2.35 | 66.28 | 0 | 0 | 0 | 0 | 0 | 0 | 0 | 0 | 0 | 0 | 0 | 0 | 0 | 31.37 | 0 | 0 | 0 | 0 | 0 | 0 | 0 | 0 | 0 | 0 | 0 | 0 | 0 | 0 | 0 | 0 | 0 | 0 | 0 | 0 | 0 | 0 | 0 | 0 | 0 | 0 | 0 | 0 | 0 | 0 | 0 | 0 | 3 | 0 | 0 | 0 | 1539.0098 | 1.641803 | 2 | 6.023486 | 0.3772916 | 1
0 | 0 | 0 | 0 | 0 | 0 | 61 | 0 | 0 | 0 | 0 | 0 | 0 | 0 | 0 | 33 | 0 | 0 | 0 | 0 | 0 | 6 | 0 | 0 | 0 | 0 | 0 | 0 | 0 | 0 | 0 | 0 | 0 | 0 | 0 | 0 | 0 | 0 | 0 | 0 | 0 | 0 | 0 | 0 | 0 | 0 | 0 | 0 | 0 | 0 | 0 | 0 | 0 | 3 | 0 | 0 | 3 | 2084.89 | 1.7729 | 1.67 | 6.952704 | 0.1819357 | 1
0 | 0 | 0 | 0 | 64 | 0 | 0 | 0 | 0 | 0 | 7 | 0 | 0 | 0 | 0 | 0 | 0 | 0 | 3 | 0 | 0 | 6 | 0 | 0 | 0 | 0 | 0 | 0 | 0 | 0 | 0 | 0 | 20 | 0 | 0 | 0 | 0 | 0 | 0 | 0 | 0 | 0 | 0 | 0 | 0 | 0 | 0 | 0 | 0 | 0 | 0 | 0 | 0 | 5 | 0 | 0 | 3 | 1447.12 | 1.8248 | 2.2 | 8.877176 | 0.1955785 | 1
0 | 0 | 0 | 0 | 67 | 0 | 0 | 0 | 0 | 0 | 7 | 0 | 0 | 0 | 0 | 0 | 0 | 0 | 0 | 0 | 0 | 6 | 0 | 0 | 0 | 0 | 0 | 0 | 0 | 0 | 0 | 0 | 20 | 0 | 0 | 0 | 0 | 0 | 0 | 0 | 0 | 0 | 0 | 0 | 0 | 0 | 0 | 0 | 0 | 0 | 0 | 0 | 0 | 4 | 40 | 1 | 0 | 1462.69 | 1.8455 | 2.2 | 7.85872 | 0.1541258 | 1
0 | 0 | 0 | 0 | 66 | 0 | 0 | 0 | 0 | 0 | 7 | 0 | 0 | 0 | 0 | 0 | 0 | 0 | 1 | 0 | 0 | 6 | 0 | 0 | 0 | 0 | 0 | 0 | 0 | 0 | 0 | 0 | 20 | 0 | 0 | 0 | 0 | 0 | 0 | 0 | 0 | 0 | 0 | 0 | 0 | 0 | 0 | 0 | 0 | 0 | 0 | 0 | 0 | 5 | 40 | 1 | 0 | 1457.5 | 1.8386 | 2.2 | 8.290801 | 0.1693577 | 1
0 | 0 | 0 | 0 | 65 | 0 | 0 | 0 | 0 | 0 | 7 | 0 | 0 | 0 | 0 | 0 | 0 | 0 | 2 | 0 | 0 | 6 | 0 | 0 | 0 | 0 | 0 | 0 | 0 | 0 | 0 | 0 | 20 | 0 | 0 | 0 | 0 | 0 | 0 | 0 | 0 | 0 | 0 | 0 | 0 | 0 | 0 | 0 | 0 | 0 | 0 | 0 | 0 | 5 | 40 | 1 | 0 | 1452.31 | 1.8317 | 2.2 | 8.60638 | 0.1830686 | 1
0 | 0 | 0 | 0 | 64 | 0 | 0 | 0 | 0 | 0 | 7 | 0 | 0 | 0 | 0 | 0 | 0 | 0 | 3 | 0 | 0 | 6 | 0 | 0 | 0 | 0 | 0 | 0 | 0 | 0 | 0 | 0 | 20 | 0 | 0 | 0 | 0 | 0 | 0 | 0 | 0 | 0 | 0 | 0 | 0 | 0 | 0 | 0 | 0 | 0 | 0 | 0 | 0 | 5 | 40 | 1 | 0 | 1447.12 | 1.8248 | 2.2 | 8.877176 | 0.1955785 | 1
0 | 0 | 0 | 0 | 63 | 0 | 0 | 0 | 0 | 0 | 7 | 0 | 0 | 0 | 0 | 0 | 0 | 0 | 4 | 0 | 0 | 6 | 0 | 0 | 0 | 0 | 0 | 0 | 0 | 0 | 0 | 0 | 20 | 0 | 0 | 0 | 0 | 0 | 0 | 0 | 0 | 0 | 0 | 0 | 0 | 0 | 0 | 0 | 0 | 0 | 0 | 0 | 0 | 5 | 40 | 1 | 0 | 1441.93 | 1.8179 | 2.2 | 9.118422 | 0.2071053 | 1
0 | 0 | 0 | 0 | 62 | 0 | 0 | 0 | 0 | 0 | 7 | 0 | 0 | 0 | 0 | 0 | 0 | 0 | 5 | 0 | 0 | 6 | 0 | 0 | 0 | 0 | 0 | 0 | 0 | 0 | 0 | 0 | 20 | 0 | 0 | 0 | 0 | 0 | 0 | 0 | 0 | 0 | 0 | 0 | 0 | 0 | 0 | 0 | 0 | 0 | 0 | 0 | 0 | 5 | 40 | 1 | 0 | 1436.74 | 1.811 | 2.2 | 9.337342 | 0.217805 | 1
0 | 0 | 0 | 0 | 0 | 0 | 62 | 0 | 0 | 0 | 0 | 0 | 0 | 0 | 0 | 33 | 0 | 0 | 0 | 0 | 0 | 5 | 0 | 0 | 0 | 0 | 0 | 0 | 0 | 0 | 0 | 0 | 0 | 0 | 0 | 0 | 0 | 0 | 0 | 0 | 0 | 0 | 0 | 0 | 0 | 0 | 0 | 0 | 0 | 0 | 0 | 0 | 0 | 3 | 0 | 1 | 0 | 2080.9 | 1.7787 | 1.67 | 6.751866 | 0.1768992 | 1
0 | 0 | 0 | 0 | 0 | 90 | 0 | 0 | 0 | 0 | 0 | 0 | 0 | 0 | 0 | 0 | 0 | 0 | 0 | 0 | 0 | 0 | 10 | 0 | 0 | 0 | 0 | 0 | 0 | 0 | 0 | 0 | 0 | 0 | 0 | 0 | 0 | 0 | 0 | 0 | 0 | 0 | 0 | 0 | 0 | 0 | 0 | 0 | 0 | 0 | 0 | 0 | 0 | 2 | 40 | 1 | 0 | 999.6 | 1.369 | 2.2 | 2.703423 | 0.177 | 1
0 | 0 | 0 | 0 | 0 | 90 | 0 | 0 | 0 | 0 | 0 | 0 | 0 | 10 | 0 | 0 | 0 | 0 | 0 | 0 | 0 | 0 | 0 | 0 | 0 | 0 | 0 | 0 | 0 | 0 | 0 | 0 | 0 | 0 | 0 | 0 | 0 | 0 | 0 | 0 | 0 | 0 | 0 | 0 | 0 | 0 | 0 | 0 | 0 | 0 | 0 | 0 | 0 | 2 | 40 | 1 | 0 | 967.38 | 1.369 | 1.9 | 2.703423 | 0.177 | 1
0 | 0 | 0 | 0 | 0 | 65 | 0 | 0 | 0 | 0 | 0 | 0 | 0 | 35 | 0 | 0 | 0 | 0 | 0 | 0 | 0 | 0 | 0 | 0 | 0 | 0 | 0 | 0 | 0 | 0 | 0 | 0 | 0 | 0 | 0 | 0 | 0 | 0 | 0 | 0 | 0 | 0 | 0 | 0 | 0 | 0 | 0 | 0 | 0 | 0 | 0 | 0 | 0 | 2 | 40 | 1 | 0 | 1075.83 | 1.5165 | 1.65 | 5.383555 | 0.2814121 | 1
0 | 10 | 0 | 0 | 0 | 65 | 0 | 0 | 0 | 0 | 0 | 0 | 0 | 25 | 0 | 0 | 0 | 0 | 0 | 0 | 0 | 0 | 0 | 0 | 0 | 0 | 0 | 0 | 0 | 0 | 0 | 0 | 0 | 0 | 0 | 0 | 0 | 0 | 0 | 0 | 0 | 0 | 0 | 0 | 0 | 0 | 0 | 0 | 0 | 0 | 0 | 0 | 0 | 3 | 40 | 1 | 0 | 1033.39 | 1.4875 | 1.85 | 7.124446 | 0.2540054 | 1
0 | 0 | 0 | 0 | 0 | 0 | 63 | 0 | 0 | 0 | 0 | 0 | 0 | 0 | 0 | 33 | 0 | 0 | 0 | 0 | 0 | 4 | 0 | 0 | 0 | 0 | 0 | 0 | 0 | 0 | 0 | 0 | 0 | 0 | 0 | 0 | 0 | 0 | 0 | 0 | 0 | 0 | 0 | 0 | 0 | 0 | 0 | 0 | 0 | 0 | 0 | 0 | 0 | 3 | 0 | 0 | 2 | 2076.91 | 1.7845 | 1.67 | 6.532947 | 0.1715189 | 1
0 | 0 | 0 | 0 | 0 | 0 | 63 | 0 | 0 | 0 | 0 | 0 | 0 | 0 | 0 | 33 | 0 | 0 | 0 | 0 | 0 | 4 | 0 | 0 | 0 | 0 | 0 | 0 | 0 | 0 | 0 | 0 | 0 | 0 | 0 | 0 | 0 | 0 | 0 | 0 | 0 | 0 | 0 | 0 | 0 | 0 | 0 | 0 | 0 | 0 | 0 | 0 | 0 | 3 | 0 | 0 | 0 | 2076.91 | 1.7845 | 1.67 | 6.532947 | 0.1715189 | 1
0 | 0 | 0 | 0 | 0 | 0 | 60 | 0 | 0 | 0 | 0 | 0 | 0 | 0 | 15 | 20 | 0 | 0 | 0 | 0 | 0 | 5 | 0 | 0 | 0 | 0 | 0 | 0 | 0 | 0 | 0 | 0 | 0 | 0 | 0 | 0 | 0 | 0 | 0 | 0 | 0 | 0 | 0 | 0 | 0 | 0 | 0 | 0 | 0 | 0 | 0 | 0 | 0 | 4 | 40 | 1 | 0 | 1979.55 | 1.7635 | 1.8 | 8.836257 | 0.187384 | 1
0 | 0 | 0 | 0 | 0 | 0 | 62 | 0 | 0 | 0 | 0 | 0 | 0 | 0 | 0 | 33 | 0 | 0 | 0 | 0 | 0 | 5 | 0 | 0 | 0 | 0 | 0 | 0 | 0 | 0 | 0 | 0 | 0 | 0 | 0 | 0 | 0 | 0 | 0 | 0 | 0 | 0 | 0 | 0 | 0 | 0 | 0 | 0 | 0 | 0 | 0 | 0 | 0 | 3 | 40 | 1 | 0 | 2080.9 | 1.7787 | 1.67 | 6.751866 | 0.1768992 | 1
0 | 0 | 0 | 0 | 0 | 0 | 61 | 0 | 0 | 0 | 0 | 0 | 0 | 0 | 0 | 33 | 0 | 0 | 0 | 0 | 0 | 6 | 0 | 0 | 0 | 0 | 0 | 0 | 0 | 0 | 0 | 0 | 0 | 0 | 0 | 0 | 0 | 0 | 0 | 0 | 0 | 0 | 0 | 0 | 0 | 0 | 0 | 0 | 0 | 0 | 0 | 0 | 0 | 3 | 40 | 1 | 0 | 2084.89 | 1.7729 | 1.67 | 6.952704 | 0.1819357 | 1
0 | 0 | 0 | 0 | 0 | 0 | 53 | 0 | 0 | 0 | 6 | 0 | 0 | 3 | 10 | 20 | 0 | 0 | 0 | 0 | 0 | 8 | 0 | 0 | 0 | 0 | 0 | 0 | 0 | 0 | 0 | 0 | 0 | 0 | 0 | 0 | 0 | 0 | 0 | 0 | 0 | 0 | 0 | 0 | 0 | 0 | 0 | 0 | 0 | 0 | 0 | 0 | 0 | 6 | 0 | 0 | 0 | 1972.854 | 1.7625 | 1.77 | 11.34667 | 0.1952505 | 1
0 | 0 | 0 | 0 | 0 | 0 | 55 | 0 | 0 | 0 | 5 | 0 | 0 | 0 | 10 | 20 | 0 | 0 | 0 | 0 | 0 | 10 | 0 | 0 | 0 | 0 | 0 | 0 | 0 | 0 | 0 | 0 | 0 | 0 | 0 | 0 | 0 | 0 | 0 | 0 | 0 | 0 | 0 | 0 | 0 | 0 | 0 | 0 | 0 | 0 | 0 | 0 | 0 | 5 | 0 | 0 | 0 | 1991.45 | 1.7515 | 1.8 | 10.48461 | 0.2036486 | 1
0 | 0 | 0 | 0 | 0 | 0 | 52.5 | 0 | 0 | 0 | 0 | 0 | 0 | 0 | 15 | 10 | 0 | 0 | 0 | 0 | 0 | 15 | 0 | 0 | 0 | 0 | 0 | 0 | 0 | 0 | 0 | 0 | 0 | 0 | 0 | 0 | 0 | 0 | 0 | 0 | 7.5 | 0 | 0 | 0 | 0 | 0 | 0 | 0 | 0 | 0 | 0 | 0 | 0 | 5 | 40 | 1 | 0 | 1788.5 | 1.678 | 1.9 | 11.07449 | 0.2690929 | 1
0 | 0 | 0 | 0 | 0 | 0 | 50 | 0 | 0 | 0 | 0 | 0 | 0 | 2.5 | 15 | 10 | 0 | 0 | 0 | 0 | 0 | 15 | 0 | 0 | 0 | 0 | 0 | 0 | 0 | 0 | 0 | 0 | 0 | 0 | 0 | 0 | 0 | 0 | 0 | 0 | 7.5 | 0 | 0 | 0 | 0 | 0 | 0 | 0 | 0 | 0 | 0 | 0 | 0 | 6 | 40 | 1 | 0 | 1779.295 | 1.67775 | 1.875 | 11.9101 | 0.2688818 | 1
0 | 0 | 0 | 0 | 0 | 0 | 59 | 0 | 0 | 0 | 0 | 0 | 0 | 0 | 13 | 7 | 0 | 0 | 0 | 0 | 0 | 16 | 3 | 0 | 0 | 0 | 0 | 0 | 0 | 0 | 0 | 0 | 0 | 0 | 0 | 0 | 2 | 0 | 0 | 0 | 0 | 0 | 0 | 0 | 0 | 0 | 0 | 0 | 0 | 0 | 0 | 0 | 0 | 6 | 0 | 0 | 0 | 1851.51 | 1.7481 | 2.03 | 10.30442 | 0.22845 | 1
0 | 0 | 0 | 0 | 20 | 0 | 0 | 0 | 0 | 0 | 43 | 0 | 0 | 0 | 0 | 0 | 0 | 0 | 0 | 0 | 0 | 0 | 0 | 0 | 0 | 0 | 0 | 0 | 0 | 0 | 0 | 0 | 31.5 | 0 | 0 | 0 | 0 | 5.5 | 0 | 0 | 0 | 0 | 0 | 0 | 0 | 0 | 0 | 0 | 0 | 0 | 0 | 0 | 0 | 4 | 0 | 0 | 0 | 1122.27 | 1.8995 | 2.315 | 10.04564 | 0.1269872 | 1
0 | 86 | 0 | 0 | 0 | 0 | 6 | 0 | 0 | 0 | 2 | 0 | 0 | 0 | 0 | 0 | 0 | 0 | 0 | 0 | 0 | 0 | 0 | 0 | 0 | 0 | 6 | 0 | 0 | 0 | 0 | 0 | 0 | 0 | 0 | 0 | 0 | 0 | 0 | 0 | 0 | 0 | 0 | 0 | 0 | 0 | 0 | 0 | 0 | 0 | 0 | 0 | 0 | 4 | 0 | 0 | 1 | 1049.604 | 1.61 | 2.86 | 4.536421 | 0.1264278 | 0
0 | 86 | 0 | 0 | 0 | 0 | 6 | 0 | 0 | 0 | 2 | 0 | 0 | 0 | 0 | 0 | 0 | 0 | 0 | 0 | 0 | 0 | 0 | 0 | 0 | 0 | 5.5 | 0 | 0.5 | 0 | 0 | 0 | 0 | 0 | 0 | 0 | 0 | 0 | 0 | 0 | 0 | 0 | 0 | 0 | 0 | 0 | 0 | 0 | 0 | 0 | 0 | 0 | 0 | 5 | 0 | 0 | 1 | 1049.734 | 1.6149 | 2.94 | 4.679493 | 0.1301537 | 0
0 | 86 | 0 | 0 | 0 | 0 | 6 | 0 | 0 | 0 | 2 | 0 | 0 | 0 | 0 | 0 | 0 | 0 | 0 | 0 | 0 | 0 | 0 | 0 | 0 | 0 | 5 | 0 | 1 | 0 | 0 | 0 | 0 | 0 | 0 | 0 | 0 | 0 | 0 | 0 | 0 | 0 | 0 | 0 | 0 | 0 | 0 | 0 | 0 | 0 | 0 | 0 | 0 | 5 | 0 | 0 | 1 | 1049.864 | 1.6198 | 3.02 | 4.761166 | 0.1335963 | 0
0 | 11 | 0 | 0 | 0 | 0 | 55 | 0 | 0 | 0 | 0 | 0 | 0 | 0 | 0 | 0 | 0 | 0 | 0 | 0 | 0 | 17 | 0 | 0 | 0 | 0 | 17 | 0 | 0 | 0 | 0 | 0 | 0 | 0 | 0 | 0 | 0 | 0 | 0 | 0 | 0 | 0 | 0 | 0 | 0 | 0 | 0 | 0 | 0 | 0 | 0 | 0 | 0 | 4 | 0 | 0 | 0 | 1719.054 | 1.6611 | 2.11 | 9.761924 | 0.2933833 | 1
0 | 0 | 0 | 0 | 0 | 0 | 59 | 0 | 0 | 0 | 0 | 0 | 0 | 0 | 16 | 0 | 0 | 0 | 0 | 0 | 0 | 20 | 5 | 0 | 0 | 0 | 0 | 0 | 0 | 0 | 0 | 0 | 0 | 0 | 0 | 0 | 0 | 0 | 0 | 0 | 0 | 0 | 0 | 0 | 0 | 0 | 0 | 0 | 0 | 0 | 0 | 0 | 0 | 4 | 0 | 0 | 0 | 1836.14 | 1.7343 | 2.1 | 8.948105 | 0.2414923 | 1
0 | 0 | 0 | 0 | 0 | 50 | 30 | 0 | 0 | 0 | 0 | 0 | 0 | 0 | 0 | 0 | 0 | 0 | 0 | 0 | 20 | 0 | 0 | 0 | 0 | 0 | 0 | 0 | 0 | 0 | 0 | 0 | 0 | 0 | 0 | 0 | 0 | 0 | 0 | 0 | 0 | 0 | 0 | 0 | 0 | 0 | 0 | 0 | 0 | 0 | 0 | 0 | 0 | 3 | 40 | 1 | 0 | 1217.8 | 1.448 | 2 | 8.561205 | 0.3126915 | 1
0 | 0 | 0 | 0 | 0 | 0 | 0 | 14 | 0 | 0 | 73 | 0 | 0 | 0 | 0 | 0 | 0 | 0 | 0 | 0 | 0 | 0 | 0 | 0 | 0 | 0 | 0 | 7 | 0 | 0 | 0 | 0 | 6 | 0 | 0 | 0 | 0 | 0 | 0 | 0 | 0 | 0 | 0 | 0 | 0 | 0 | 0 | 0 | 0 | 0 | 0 | 0 | 0 | 4 | 0 | 0 | 1 | 1538.092 | 1.9526 | 2.41 | 7.15026 | 0.1233176 | 1
0 | 0 | 0 | 0 | 0 | 0 | 0 | 14 | 0 | 0 | 71 | 0 | 0 | 0 | 0 | 0 | 0 | 0 | 0 | 0 | 0 | 0 | 0 | 0 | 0 | 0 | 0 | 9 | 0 | 0 | 0 | 0 | 6 | 0 | 0 | 0 | 0 | 0 | 0 | 0 | 0 | 0 | 0 | 0 | 0 | 0 | 0 | 0 | 0 | 0 | 0 | 0 | 0 | 4 | 0 | 0 | 4.5 | 1560.512 | 1.9582 | 2.39 | 7.516044 | 0.1262171 | 1
0 | 0 | 0 | 0 | 0 | 0 | 0 | 14 | 0 | 0 | 69 | 0 | 0 | 0 | 0 | 0 | 0 | 0 | 0 | 0 | 0 | 0 | 0 | 0 | 0 | 0 | 0 | 11 | 0 | 0 | 0 | 0 | 6 | 0 | 0 | 0 | 0 | 0 | 0 | 0 | 0 | 0 | 0 | 0 | 0 | 0 | 0 | 0 | 0 | 0 | 0 | 0 | 0 | 4 | 0 | 0 | 1 | 1582.932 | 1.9638 | 2.37 | 7.839883 | 0.1288082 | 1
0 | 86 | 0 | 0 | 0 | 0 | 6 | 0 | 0 | 0 | 2 | 0 | 0 | 0 | 0 | 0 | 0 | 0 | 0 | 0 | 1.5 | 0 | 0 | 0 | 0 | 0 | 4 | 0 | 0 | 0 | 0 | 0 | 0 | 0 | 0 | 0 | 0 | 0 | 0 | 0 | 0 | 0 | 0 | 0 | 0 | 0 | 0 | 0 | 0 | 0 | 0 | 0 | 0 | 5 | 40 | 1 | 0 | 1031.474 | 1.6021 | 2.85 | 4.72718 | 0.1300306 | 0
0 | 0 | 0 | 0 | 0 | 0 | 59 | 0 | 0 | 0 | 0 | 0 | 0 | 0 | 16 | 0 | 0 | 0 | 0 | 0 | 0 | 20 | 0 | 0 | 0 | 0 | 0 | 0 | 0 | 0 | 0 | 0 | 0 | 0 | 0 | 0 | 5 | 0 | 0 | 0 | 0 | 0 | 0 | 0 | 0 | 0 | 0 | 0 | 0 | 0 | 0 | 0 | 0 | 4 | 0 | 0 | 0 | 1752.14 | 1.7373 | 2.1 | 8.948105 | 0.2438928 | 1
0 | 0 | 0 | 0 | 0 | 0 | 59 | 0 | 0 | 0 | 0 | 0 | 0 | 0 | 16 | 0 | 0 | 0 | 0 | 0 | 0 | 20 | 2 | 0 | 0 | 0 | 0 | 0 | 0 | 0 | 0 | 0 | 0 | 0 | 0 | 0 | 3 | 0 | 0 | 0 | 0 | 0 | 0 | 0 | 0 | 0 | 0 | 0 | 0 | 0 | 0 | 0 | 0 | 5 | 0 | 0 | 0 | 1785.74 | 1.7361 | 2.1 | 9.227862 | 0.2429399 | 1
0 | 8 | 0 | 0 | 0 | 0 | 60 | 0 | 0 | 0 | 0 | 0 | 0 | 0 | 0 | 0 | 0 | 0 | 0 | 0 | 0 | 25 | 0 | 0 | 0 | 0 | 7 | 0 | 0 | 0 | 0 | 0 | 0 | 0 | 0 | 0 | 0 | 0 | 0 | 0 | 0 | 0 | 0 | 0 | 0 | 0 | 0 | 0 | 0 | 0 | 0 | 0 | 0 | 4 | 0 | 0 | 0 | 1767.452 | 1.6927 | 2.08 | 8.657821 | 0.2782224 | 1
0 | 0 | 0 | 0 | 56 | 0 | 0 | 0 | 0 | 0 | 7 | 0 | 0 | 0 | 0 | 0 | 0 | 0 | 0 | 0 | 0 | 10 | 0 | 0 | 0 | 0 | 0 | 5 | 0 | 0 | 0 | 0 | 20 | 0 | 0 | 0 | 0 | 0 | 2 | 0 | 0 | 0 | 0 | 0 | 0 | 0 | 0 | 0 | 0 | 0 | 0 | 0 | 0 | 6 | 0 | 0 | 1.5 | 1493.31 | 1.8526 | 2.15 | 10.73417 | 0.2110622 | 1
0 | 0 | 0 | 0 | 56 | 0 | 0 | 0 | 0 | 0 | 7 | 0 | 0 | 0 | 0 | 0 | 0 | 0 | 0 | 0 | 0 | 10 | 0 | 0 | 0 | 0 | 0 | 5 | 0 | 0 | 0 | 0 | 20 | 0 | 0 | 0 | 0 | 0 | 2 | 0 | 0 | 0 | 0 | 0 | 0 | 0 | 0 | 0 | 0 | 0 | 0 | 0 | 0 | 6 | 0 | 0 | 2.5 | 1493.31 | 1.8526 | 2.15 | 10.73417 | 0.2110622 | 0
0 | 0 | 0 | 0 | 61 | 0 | 0 | 0 | 0 | 0 | 12 | 0 | 0 | 0 | 0 | 0 | 0 | 0 | 0 | 0 | 0 | 5 | 0 | 0 | 0 | 0 | 0 | 0 | 0 | 0 | 0 | 0 | 20 | 0 | 0 | 0 | 0 | 0 | 2 | 0 | 0 | 0 | 0 | 0 | 0 | 0 | 0 | 0 | 0 | 0 | 0 | 0 | 0 | 5 | 0 | 0 | 1 | 1421.41 | 1.8636 | 2.2 | 9.194822 | 0.1615829 | 0
0 | 0 | 0 | 0 | 61 | 0 | 0 | 0 | 0 | 0 | 12 | 0 | 0 | 0 | 0 | 0 | 0 | 0 | 0 | 0 | 0 | 5 | 0 | 0 | 0 | 0 | 0 | 0 | 0 | 0 | 0 | 0 | 20 | 0 | 0 | 0 | 0 | 0 | 2 | 0 | 0 | 0 | 0 | 0 | 0 | 0 | 0 | 0 | 0 | 0 | 0 | 0 | 0 | 5 | 40 | 1 | 0 | 1421.41 | 1.8636 | 2.2 | 9.194822 | 0.1615829 | 0
0 | 0 | 0 | 0 | 61 | 0 | 0 | 0 | 0 | 0 | 13 | 0 | 0 | 0 | 0 | 0 | 0 | 0 | 0 | 0 | 0 | 5 | 0 | 0 | 0 | 0 | 0 | 0 | 0 | 0 | 0 | 0 | 20 | 0 | 0 | 0 | 0 | 0 | 1 | 0 | 0 | 0 | 0 | 0 | 0 | 0 | 0 | 0 | 0 | 0 | 0 | 0 | 0 | 5 | 0 | 0 | 0.5 | 1439.1 | 1.8588 | 2.2 | 9.016971 | 0.1537028 | 0
0 | 0 | 0 | 0 | 61 | 0 | 0 | 0 | 0 | 0 | 13 | 0 | 0 | 0 | 0 | 0 | 0 | 0 | 0 | 0 | 0 | 5 | 0 | 0 | 0 | 0 | 0 | 0 | 0 | 0 | 0 | 0 | 20 | 0 | 0 | 0 | 0 | 0 | 1 | 0 | 0 | 0 | 0 | 0 | 0 | 0 | 0 | 0 | 0 | 0 | 0 | 0 | 0 | 5 | 40 | 1 | 1 | 1439.1 | 1.8588 | 2.2 | 9.016971 | 0.1537028 | 0
0 | 5 | 0 | 0 | 0 | 70 | 25 | 0 | 0 | 0 | 0 | 0 | 0 | 0 | 0 | 0 | 0 | 0 | 0 | 0 | 0 | 0 | 0 | 0 | 0 | 0 | 0 | 0 | 0 | 0 | 0 | 0 | 0 | 0 | 0 | 0 | 0 | 0 | 0 | 0 | 0 | 0 | 0 | 0 | 0 | 0 | 0 | 0 | 0 | 0 | 0 | 0 | 0 | 3 | 0 | 0 | 0 | 1124.97 | 1.475 | 2.05 | 6.203186 | 0.2593742 | 1
0 | 5 | 0 | 0 | 0 | 80 | 15 | 0 | 0 | 0 | 0 | 0 | 0 | 0 | 0 | 0 | 0 | 0 | 0 | 0 | 0 | 0 | 0 | 0 | 0 | 0 | 0 | 0 | 0 | 0 | 0 | 0 | 0 | 0 | 0 | 0 | 0 | 0 | 0 | 0 | 0 | 0 | 0 | 0 | 0 | 0 | 0 | 0 | 0 | 0 | 0 | 0 | 0 | 3 | 0 | 0 | 0 | 1044.77 | 1.415 | 2.05 | 5.096067 | 0.2178876 | 1
0 | 5 | 0 | 0 | 0 | 75 | 20 | 0 | 0 | 0 | 0 | 0 | 0 | 0 | 0 | 0 | 0 | 0 | 0 | 0 | 0 | 0 | 0 | 0 | 0 | 0 | 0 | 0 | 0 | 0 | 0 | 0 | 0 | 0 | 0 | 0 | 0 | 0 | 0 | 0 | 0 | 0 | 0 | 0 | 0 | 0 | 0 | 0 | 0 | 0 | 0 | 0 | 0 | 3 | 0 | 0 | 0 | 1084.87 | 1.445 | 2.05 | 5.716011 | 0.2414022 | 1
0 | 14 | 0 | 0 | 0 | 0 | 0 | 0 | 0 | 0 | 0 | 0 | 0 | 24 | 0 | 0 | 0 | 0 | 0 | 0 | 62 | 0 | 0 | 0 | 0 | 0 | 0 | 0 | 0 | 0 | 0 | 0 | 0 | 0 | 0 | 0 | 0 | 0 | 0 | 0 | 0 | 0 | 0 | 0 | 0 | 0 | 0 | 0 | 0 | 0 | 0 | 0 | 0 | 3 | 0 | 0 | 0 | 1194.348 | 1.3634 | 1.9 | 7.600879 | 0.3473247 | 1
2 | 14 | 0 | 0 | 0 | 0 | 0 | 0 | 0 | 0 | 0 | 0 | 0 | 22 | 0 | 0 | 0 | 0 | 0 | 0 | 62 | 0 | 0 | 0 | 0 | 0 | 0 | 0 | 0 | 0 | 0 | 0 | 0 | 0 | 0 | 0 | 0 | 0 | 0 | 0 | 0 | 0 | 0 | 0 | 0 | 0 | 0 | 0 | 0 | 0 | 0 | 0 | 0 | 4 | 0 | 0 | 0 | 1191.872 | 1.364 | 1.9 | 8.173207 | 0.3482758 | 1
3 | 14 | 0 | 0 | 0 | 0 | 0 | 0 | 0 | 0 | 0 | 0 | 0 | 21 | 0 | 0 | 0 | 0 | 0 | 0 | 62 | 0 | 0 | 0 | 0 | 0 | 0 | 0 | 0 | 0 | 0 | 0 | 0 | 0 | 0 | 0 | 0 | 0 | 0 | 0 | 0 | 0 | 0 | 0 | 0 | 0 | 0 | 0 | 0 | 0 | 0 | 0 | 0 | 4 | 0 | 0 | 0 | 1190.634 | 1.3643 | 1.9 | 8.352658 | 0.3487499 | 1
4 | 14 | 0 | 0 | 0 | 0 | 0 | 0 | 0 | 0 | 0 | 0 | 0 | 20 | 0 | 0 | 0 | 0 | 0 | 0 | 62 | 0 | 0 | 0 | 0 | 0 | 0 | 0 | 0 | 0 | 0 | 0 | 0 | 0 | 0 | 0 | 0 | 0 | 0 | 0 | 0 | 0 | 0 | 0 | 0 | 0 | 0 | 0 | 0 | 0 | 0 | 0 | 0 | 4 | 0 | 0 | 0 | 1189.396 | 1.3646 | 1.9 | 8.499898 | 0.3492232 | 1
5 | 14 | 0 | 0 | 0 | 0 | 0 | 0 | 0 | 0 | 0 | 0 | 0 | 19 | 0 | 0 | 0 | 0 | 0 | 0 | 62 | 0 | 0 | 0 | 0 | 0 | 0 | 0 | 0 | 0 | 0 | 0 | 0 | 0 | 0 | 0 | 0 | 0 | 0 | 0 | 0 | 0 | 0 | 0 | 0 | 0 | 0 | 0 | 0 | 0 | 0 | 0 | 0 | 4 | 0 | 0 | 0 | 1188.158 | 1.3649 | 1.9 | 8.621971 | 0.3496956 | 1
6 | 14 | 0 | 0 | 0 | 0 | 0 | 0 | 0 | 0 | 0 | 0 | 0 | 18 | 0 | 0 | 0 | 0 | 0 | 0 | 62 | 0 | 0 | 0 | 0 | 0 | 0 | 0 | 0 | 0 | 0 | 0 | 0 | 0 | 0 | 0 | 0 | 0 | 0 | 0 | 0 | 0 | 0 | 0 | 0 | 0 | 0 | 0 | 0 | 0 | 0 | 0 | 0 | 4 | 0 | 0 | 0 | 1186.92 | 1.3652 | 1.9 | 8.722927 | 0.350167 | 1
7 | 14 | 0 | 0 | 0 | 0 | 0 | 0 | 0 | 0 | 0 | 0 | 0 | 17 | 0 | 0 | 0 | 0 | 0 | 0 | 62 | 0 | 0 | 0 | 0 | 0 | 0 | 0 | 0 | 0 | 0 | 0 | 0 | 0 | 0 | 0 | 0 | 0 | 0 | 0 | 0 | 0 | 0 | 0 | 0 | 0 | 0 | 0 | 0 | 0 | 0 | 0 | 0 | 4 | 0 | 0 | 0 | 1185.682 | 1.3655 | 1.9 | 8.805339 | 0.3506376 | 1
8 | 14 | 0 | 0 | 0 | 0 | 0 | 0 | 0 | 0 | 0 | 0 | 0 | 16 | 0 | 0 | 0 | 0 | 0 | 0 | 62 | 0 | 0 | 0 | 0 | 0 | 0 | 0 | 0 | 0 | 0 | 0 | 0 | 0 | 0 | 0 | 0 | 0 | 0 | 0 | 0 | 0 | 0 | 0 | 0 | 0 | 0 | 0 | 0 | 0 | 0 | 0 | 0 | 4 | 0 | 0 | 0 | 1184.444 | 1.3658 | 1.9 | 8.870941 | 0.3511073 | 1
0 | 0 | 0 | 0 | 36 | 0 | 0 | 0 | 0 | 0 | 36 | 0 | 0 | 0 | 0 | 0 | 0 | 0 | 0 | 0 | 0 | 0 | 0 | 0 | 0 | 0 | 6 | 0 | 0 | 0 | 0 | 0 | 22 | 0 | 0 | 0 | 0 | 0 | 0 | 0 | 0 | 0 | 0 | 0 | 0 | 0 | 0 | 0 | 0 | 0 | 0 | 0 | 0 | 4 | 0 | 0 | 1 | 1395.66 | 1.8576 | 2.22 | 10.28925 | 0.1793495 | 1
0 | 0 | 0 | 0 | 42 | 0 | 0 | 0 | 0 | 0 | 30 | 0 | 0 | 0 | 0 | 0 | 0 | 0 | 0 | 0 | 0 | 0 | 0 | 0 | 0 | 0 | 6 | 0 | 0 | 0 | 0 | 0 | 22 | 0 | 0 | 0 | 0 | 0 | 0 | 0 | 0 | 0 | 0 | 0 | 0 | 0 | 0 | 0 | 0 | 0 | 0 | 0 | 0 | 4 | 0 | 0 | 2 | 1398 | 1.8546 | 2.22 | 10.20572 | 0.1793679 | 1
0 | 0 | 0 | 0 | 52 | 0 | 0 | 0 | 0 | 0 | 20 | 0 | 0 | 0 | 0 | 0 | 0 | 0 | 0 | 0 | 0 | 0 | 0 | 0 | 0 | 0 | 6 | 0 | 0 | 0 | 0 | 0 | 22 | 0 | 0 | 0 | 0 | 0 | 0 | 0 | 0 | 0 | 0 | 0 | 0 | 0 | 0 | 0 | 0 | 0 | 0 | 0 | 0 | 4 | 0 | 0 | 2 | 1401.9 | 1.8496 | 2.22 | 9.67684 | 0.179287 | 1
0 | 0 | 0 | 0 | 62 | 0 | 0 | 0 | 0 | 0 | 10 | 0 | 0 | 0 | 0 | 0 | 0 | 0 | 0 | 0 | 0 | 0 | 0 | 0 | 0 | 0 | 6 | 0 | 0 | 0 | 0 | 0 | 22 | 0 | 0 | 0 | 0 | 0 | 0 | 0 | 0 | 0 | 0 | 0 | 0 | 0 | 0 | 0 | 0 | 0 | 0 | 0 | 0 | 4 | 0 | 0 | 2 | 1405.8 | 1.8446 | 2.22 | 8.55205 | 0.1790666 | 1
0 | 0 | 0 | 0 | 52 | 0 | 20 | 0 | 0 | 0 | 0 | 0 | 0 | 0 | 0 | 0 | 0 | 0 | 0 | 0 | 0 | 0 | 0 | 0 | 0 | 0 | 6 | 0 | 0 | 0 | 0 | 0 | 22 | 0 | 0 | 0 | 0 | 0 | 0 | 0 | 0 | 0 | 0 | 0 | 0 | 0 | 0 | 0 | 0 | 0 | 0 | 0 | 0 | 4 | 0 | 0 | 1 | 1393.3 | 1.8556 | 2.22 | 9.67684 | 0.1807004 | 0
0 | 0 | 0 | 0 | 57 | 0 | 15 | 0 | 0 | 0 | 0 | 0 | 0 | 0 | 0 | 0 | 0 | 0 | 0 | 0 | 0 | 0 | 0 | 0 | 0 | 0 | 6 | 0 | 0 | 0 | 0 | 0 | 22 | 0 | 0 | 0 | 0 | 0 | 0 | 0 | 0 | 0 | 0 | 0 | 0 | 0 | 0 | 0 | 0 | 0 | 0 | 0 | 0 | 4 | 0 | 0 | 1 | 1397.4 | 1.8516 | 2.22 | 9.203328 | 0.180337 | 0
0 | 0 | 0 | 0 | 62 | 0 | 10 | 0 | 0 | 0 | 0 | 0 | 0 | 0 | 0 | 0 | 0 | 0 | 0 | 0 | 0 | 0 | 0 | 0 | 0 | 0 | 6 | 0 | 0 | 0 | 0 | 0 | 22 | 0 | 0 | 0 | 0 | 0 | 0 | 0 | 0 | 0 | 0 | 0 | 0 | 0 | 0 | 0 | 0 | 0 | 0 | 0 | 0 | 4 | 0 | 0 | 1 | 1401.5 | 1.8476 | 2.22 | 8.55205 | 0.179884 | 1
0 | 0 | 0 | 0 | 67 | 0 | 5 | 0 | 0 | 0 | 0 | 0 | 0 | 0 | 0 | 0 | 0 | 0 | 0 | 0 | 0 | 0 | 0 | 0 | 0 | 0 | 6 | 0 | 0 | 0 | 0 | 0 | 22 | 0 | 0 | 0 | 0 | 0 | 0 | 0 | 0 | 0 | 0 | 0 | 0 | 0 | 0 | 0 | 0 | 0 | 0 | 0 | 0 | 4 | 0 | 0 | 1 | 1405.6 | 1.8436 | 2.22 | 7.649697 | 0.1793406 | 1
0 | 86 | 0 | 0 | 0 | 0 | 6 | 0 | 2 | 0 | 0 | 0 | 0 | 0 | 0 | 0 | 0 | 0 | 0 | 0 | 0 | 0 | 0 | 0 | 0 | 0 | 6 | 0 | 0 | 0 | 0 | 0 | 0 | 0 | 0 | 0 | 0 | 0 | 0 | 0 | 0 | 0 | 0 | 0 | 0 | 0 | 0 | 0 | 0 | 0 | 0 | 0 | 0 | 4 | 40 | 1 | 0 | 1035.644 | 1.5948 | 2.86 | 4.536421 | 0.1381918 | 1
0 | 10 | 0 | 0 | 0 | 0 | 45 | 0 | 0 | 0 | 0 | 0 | 0 | 0 | 20 | 0 | 0 | 0 | 0 | 0 | 0 | 25 | 0 | 0 | 0 | 0 | 0 | 0 | 0 | 0 | 0 | 0 | 0 | 0 | 0 | 0 | 0 | 0 | 0 | 0 | 0 | 0 | 0 | 0 | 0 | 0 | 0 | 0 | 0 | 0 | 0 | 0 | 0 | 4 | 0 | 0 | 0 | 1787.29 | 1.661 | 2.1 | 10.46007 | 0.2418243 | 1
0 | 4 | 0 | 0 | 0 | 0 | 61 | 0 | 0 | 0 | 0 | 0 | 0 | 0 | 0 | 7 | 0 | 0 | 0 | 0 | 0 | 28 | 0 | 0 | 0 | 0 | 0 | 0 | 0 | 0 | 0 | 0 | 0 | 0 | 0 | 0 | 0 | 0 | 0 | 0 | 0 | 0 | 0 | 0 | 0 | 0 | 0 | 0 | 0 | 0 | 0 | 0 | 0 | 4 | 0 | 0 | 0 | 1877.066 | 1.7139 | 1.97 | 8.088968 | 0.2570288 | 1
0 | 10 | 0 | 0 | 0 | 0 | 40 | 0 | 0 | 0 | 0 | 0 | 0 | 5 | 16.5 | 0 | 0 | 0 | 0 | 0 | 0 | 28.5 | 0 | 0 | 0 | 0 | 0 | 0 | 0 | 0 | 0 | 0 | 0 | 0 | 0 | 0 | 0 | 0 | 0 | 0 | 0 | 0 | 0 | 0 | 0 | 0 | 0 | 0 | 0 | 0 | 0 | 0 | 0 | 5 | 0 | 0 | 0 | 1775.705 | 1.65315 | 2.05 | 11.65364 | 0.247983 | 1
0 | 0 | 0 | 0 | 0 | 0 | 50 | 0 | 0 | 0 | 0 | 0 | 0 | 2 | 15 | 10 | 0 | 0 | 0 | 0 | 0 | 15 | 0 | 0 | 0 | 0 | 0 | 0 | 0 | 0 | 0 | 0 | 0 | 0 | 0 | 0 | 0 | 0 | 0 | 0 | 8 | 0 | 0 | 0 | 0 | 0 | 0 | 0 | 0 | 0 | 0 | 0 | 0 | 6 | 40 | 1 | 0 | 1772.506 | 1.6739 | 1.88 | 11.85861 | 0.2711748 | 1
0 | 0 | 0 | 0 | 0 | 0 | 52 | 0 | 0 | 0 | 0 | 0 | 0 | 0 | 15 | 10 | 0 | 0 | 0 | 0 | 0 | 15 | 0 | 0 | 0 | 0 | 0 | 0 | 0 | 0 | 0 | 0 | 0 | 0 | 0 | 0 | 0 | 0 | 0 | 0 | 8 | 0 | 0 | 0 | 0 | 0 | 0 | 0 | 0 | 0 | 0 | 0 | 0 | 5 | 40 | 1 | 0 | 1779.87 | 1.6741 | 1.9 | 11.15383 | 0.2713451 | 1
0 | 11 | 0 | 0 | 0 | 0 | 55 | 0 | 0 | 0 | 0 | 0 | 0 | 0 | 0 | 0 | 0 | 0 | 0 | 0 | 0 | 17 | 0 | 0 | 0 | 0 | 17 | 0 | 0 | 0 | 0 | 0 | 0 | 0 | 0 | 0 | 0 | 0 | 0 | 0 | 0 | 0 | 0 | 0 | 0 | 0 | 0 | 0 | 0 | 0 | 0 | 0 | 0 | 4 | 40 | 1 | 0 | 1719.054 | 1.6611 | 2.11 | 9.761924 | 0.2933833 | 1
0 | 8 | 0 | 0 | 0 | 0 | 60 | 0 | 0 | 0 | 0 | 0 | 0 | 0 | 0 | 0 | 0 | 0 | 0 | 0 | 0 | 25 | 0 | 0 | 0 | 0 | 7 | 0 | 0 | 0 | 0 | 0 | 0 | 0 | 0 | 0 | 0 | 0 | 0 | 0 | 0 | 0 | 0 | 0 | 0 | 0 | 0 | 0 | 0 | 0 | 0 | 0 | 0 | 4 | 40 | 1 | 0 | 1767.452 | 1.6927 | 2.08 | 8.657821 | 0.2782224 | 1
0 | 0 | 0 | 0 | 0 | 0 | 68.6 | 0 | 0 | 0 | 0 | 0 | 0 | 0 | 0 | 0 | 0 | 0 | 0 | 0 | 0 | 0 | 0 | 0 | 0 | 0 | 0 | 0 | 0 | 0 | 0 | 0 | 13.5 | 0 | 0 | 0 | 0 | 0 | 17.9 | 0 | 0 | 0 | 0 | 0 | 0 | 0 | 0 | 0 | 0 | 0 | 0 | 0 | 0 | 3 | 30 | 1 | 0 | 1184.036 | 2.0081 | 2.135 | 6.957984 | 0.1700159 | 1
0 | 0 | 0 | 0 | 0 | 0 | 73.7 | 0 | 0 | 0 | 0 | 0 | 0 | 0 | 0 | 0 | 0 | 0 | 0 | 0 | 0 | 0 | 0 | 0 | 0 | 0 | 0 | 0 | 0 | 0 | 0 | 0 | 7.1 | 0 | 0 | 0 | 0 | 0 | 19.2 | 0 | 0 | 0 | 0 | 0 | 0 | 0 | 0 | 0 | 0 | 0 | 0 | 0 | 0 | 3 | 30 | 1 | 0 | 1272.062 | 2.00563 | 2.071 | 6.06622 | 0.1758829 | 0
0 | 0 | 0 | 0 | 0 | 0 | 70 | 14 | 0 | 0 | 0 | 0 | 0 | 0 | 0 | 3 | 0 | 0 | 0 | 0 | 0 | 0 | 0 | 0 | 0 | 0 | 0 | 7 | 0 | 0 | 0 | 0 | 6 | 0 | 0 | 0 | 0 | 0 | 0 | 0 | 0 | 0 | 0 | 0 | 0 | 0 | 0 | 0 | 0 | 0 | 0 | 0 | 0 | 5 | 0 | 0 | 1 | 1537.152 | 1.9652 | 2.38 | 8.19058 | 0.127283 | 1
0 | 0 | 0 | 0 | 0 | 0 | 69 | 14 | 0 | 0 | 0 | 0 | 0 | 0 | 0 | 3 | 0 | 0 | 0 | 0 | 0 | 0 | 0 | 0 | 0 | 0 | 0 | 8 | 0 | 0 | 0 | 0 | 6 | 0 | 0 | 0 | 0 | 0 | 0 | 0 | 0 | 0 | 0 | 0 | 0 | 0 | 0 | 0 | 0 | 0 | 0 | 0 | 0 | 5 | 0 | 0 | 1 | 1548.792 | 1.9677 | 2.37 | 8.375746 | 0.1286224 | 1
0 | 0 | 0 | 0 | 0 | 0 | 68 | 14 | 0 | 0 | 0 | 0 | 0 | 0 | 0 | 3 | 0 | 0 | 0 | 0 | 0 | 0 | 0 | 0 | 0 | 0 | 0 | 9 | 0 | 0 | 0 | 0 | 6 | 0 | 0 | 0 | 0 | 0 | 0 | 0 | 0 | 0 | 0 | 0 | 0 | 0 | 0 | 0 | 0 | 0 | 0 | 0 | 0 | 5 | 0 | 0 | 1 | 1560.432 | 1.9702 | 2.36 | 8.549287 | 0.1298998 | 1
0 | 0 | 0 | 0 | 0 | 0 | 69 | 14 | 0 | 0 | 0 | 0 | 3 | 0 | 0 | 3 | 0 | 0 | 0 | 0 | 0 | 0 | 0 | 0 | 0 | 0 | 0 | 5 | 0 | 0 | 0 | 0 | 6 | 0 | 0 | 0 | 0 | 0 | 0 | 0 | 0 | 0 | 0 | 0 | 0 | 0 | 0 | 0 | 0 | 0 | 0 | 0 | 0 | 6 | 0 | 0 | 1 | 1525.992 | 1.9527 | 2.37 | 8.815752 | 0.1343492 | 1
0 | 0 | 0 | 0 | 0 | 0 | 67 | 0 | 0 | 0 | 0 | 0 | 5 | 0 | 0 | 3 | 0 | 0 | 0 | 0 | 0 | 0 | 0 | 0 | 0 | 0 | 0 | 5 | 0 | 0 | 14 | 0 | 6 | 0 | 0 | 0 | 0 | 0 | 0 | 0 | 0 | 0 | 0 | 0 | 0 | 0 | 0 | 0 | 0 | 0 | 0 | 0 | 0 | 6 | 0 | 0 | 1.5 | 1489.65 | 2.1227 | 2.49 | 9.288618 | 0.5409544 | 1
0 | 0 | 0 | 0 | 0 | 0 | 64 | 14 | 0 | 0 | 0 | 0 | 8 | 0 | 0 | 3 | 0 | 0 | 0 | 0 | 0 | 0 | 0 | 0 | 0 | 0 | 0 | 5 | 0 | 0 | 0 | 0 | 6 | 0 | 0 | 0 | 0 | 0 | 0 | 0 | 0 | 0 | 0 | 0 | 0 | 0 | 0 | 0 | 0 | 0 | 0 | 0 | 0 | 6 | 0 | 0 | 1 | 1546.192 | 1.9402 | 2.32 | 9.867068 | 0.1486135 | 1
0 | 0 | 0 | 0 | 0 | 0 | 66 | 14 | 0 | 0 | 0 | 0 | 3 | 0 | 0 | 3 | 0 | 0 | 0 | 0 | 0 | 0 | 0 | 0 | 0 | 0 | 0 | 8 | 0 | 0 | 0 | 0 | 6 | 0 | 0 | 0 | 0 | 0 | 0 | 0 | 0 | 0 | 0 | 0 | 0 | 0 | 0 | 0 | 0 | 0 | 0 | 0 | 0 | 6 | 0 | 0 | 1.2 | 1560.912 | 1.9602 | 2.34 | 9.401705 | 0.1386649 | 1
0 | 0 | 0 | 0 | 0 | 0 | 64 | 14 | 0 | 0 | 0 | 0 | 5 | 0 | 0 | 3 | 0 | 0 | 0 | 0 | 0 | 0 | 0 | 0 | 0 | 0 | 0 | 8 | 0 | 0 | 0 | 0 | 6 | 0 | 0 | 0 | 0 | 0 | 0 | 0 | 0 | 0 | 0 | 0 | 0 | 0 | 0 | 0 | 0 | 0 | 0 | 0 | 0 | 6 | 0 | 0 | 1 | 1568.992 | 1.9552 | 2.32 | 9.867068 | 0.1447583 | 1
0 | 0 | 0 | 0 | 0 | 0 | 57 | 0 | 0 | 0 | 0 | 0 | 0 | 0 | 23 | 0 | 0 | 0 | 0 | 0 | 0 | 20 | 0 | 0 | 0 | 0 | 0 | 0 | 0 | 0 | 0 | 0 | 0 | 0 | 0 | 0 | 0 | 0 | 0 | 0 | 0 | 0 | 0 | 0 | 0 | 0 | 0 | 0 | 0 | 0 | 0 | 0 | 0 | 3 | 30 | 1 | 0 | 1852.72 | 1.7089 | 2 | 8.151057 | 0.2415073 | 0
0 | 0 | 0 | 0 | 0 | 0 | 57 | 0 | 0 | 0 | 0 | 0 | 0 | 0 | 22 | 0 | 0 | 0 | 0 | 0 | 0 | 20 | 0 | 0 | 0 | 0 | 0 | 0 | 0 | 0 | 0 | 0 | 0 | 0 | 0 | 0 | 1 | 0 | 0 | 0 | 0 | 0 | 0 | 0 | 0 | 0 | 0 | 0 | 0 | 0 | 0 | 0 | 0 | 4 | 30 | 1 | 0 | 1833.42 | 1.7131 | 2.02 | 8.493035 | 0.2421846 | 1
0 | 0 | 0 | 0 | 0 | 0 | 57 | 0 | 0 | 0 | 0 | 0 | 0 | 0 | 20 | 0 | 0 | 0 | 0 | 0 | 0 | 20 | 0 | 0 | 0 | 0 | 0 | 0 | 0 | 0 | 0 | 0 | 0 | 0 | 0 | 0 | 3 | 0 | 0 | 0 | 0 | 0 | 0 | 0 | 0 | 0 | 0 | 0 | 0 | 0 | 0 | 0 | 0 | 4 | 30 | 1 | 0 | 1794.82 | 1.7215 | 2.06 | 8.891479 | 0.2433162 | 1
0 | 0 | 0 | 0 | 0 | 0 | 57 | 0 | 0 | 0 | 0 | 0 | 0 | 0 | 18 | 0 | 0 | 0 | 0 | 0 | 0 | 20 | 0 | 0 | 0 | 0 | 0 | 0 | 0 | 0 | 0 | 0 | 0 | 0 | 0 | 0 | 5 | 0 | 0 | 0 | 0 | 0 | 0 | 0 | 0 | 0 | 0 | 0 | 0 | 0 | 0 | 0 | 0 | 4 | 30 | 1 | 0 | 1756.22 | 1.7299 | 2.1 | 9.152256 | 0.2441536 | 1
0 | 0 | 0 | 0 | 0 | 0 | 37 | 0 | 0 | 0 | 0 | 0 | 0 | 0 | 23 | 0 | 0 | 0 | 0 | 0 | 0 | 40 | 0 | 0 | 0 | 0 | 0 | 0 | 0 | 0 | 0 | 0 | 0 | 0 | 0 | 0 | 0 | 0 | 0 | 0 | 0 | 0 | 0 | 0 | 0 | 0 | 0 | 0 | 0 | 0 | 0 | 0 | 0 | 3 | 30 | 1 | 0 | 1932.52 | 1.5929 | 2 | 8.916729 | 0.2559191 | 1
0 | 0 | 0 | 0 | 0 | 0 | 47 | 0 | 0 | 0 | 0 | 0 | 0 | 0 | 23 | 0 | 0 | 0 | 0 | 0 | 0 | 30 | 0 | 0 | 0 | 0 | 0 | 0 | 0 | 0 | 0 | 0 | 0 | 0 | 0 | 0 | 0 | 0 | 0 | 0 | 0 | 0 | 0 | 0 | 0 | 0 | 0 | 0 | 0 | 0 | 0 | 0 | 0 | 3 | 30 | 1 | 0 | 1892.62 | 1.6509 | 2 | 8.764274 | 0.2554881 | 1
0 | 0 | 0 | 0 | 0 | 0 | 67 | 0 | 0 | 0 | 0 | 0 | 0 | 0 | 23 | 0 | 0 | 0 | 0 | 0 | 0 | 10 | 0 | 0 | 0 | 0 | 0 | 0 | 0 | 0 | 0 | 0 | 0 | 0 | 0 | 0 | 0 | 0 | 0 | 0 | 0 | 0 | 0 | 0 | 0 | 0 | 0 | 0 | 0 | 0 | 0 | 0 | 0 | 3 | 30 | 1 | 0 | 1812.82 | 1.7669 | 2 | 6.956195 | 0.211304 | 1
0 | 0 | 0 | 0 | 28.8 | 0 | 43.2 | 0 | 0 | 0 | 0 | 0 | 0 | 0 | 0 | 4 | 0 | 0 | 0 | 0 | 0 | 0 | 4.8 | 0 | 0 | 0 | 0 | 0 | 0 | 0 | 0 | 0 | 19.2 | 0 | 0 | 0 | 0 | 0 | 0 | 0 | 0 | 0 | 0 | 0 | 0 | 0 | 0 | 0 | 0 | 0 | 0 | 0 | 0 | 5 | 0 | 0 | 3 | 1456.616 | 1.89904 | 2.248 | 10.91236 | 0.09389717 | 1
0 | 0 | 0 | 0 | 21.6 | 0 | 50.4 | 0 | 0 | 0 | 0 | 0 | 0 | 0 | 0 | 4 | 0 | 0 | 0 | 0 | 0 | 0 | 4.8 | 0 | 0 | 0 | 0 | 0 | 0 | 0 | 0 | 0 | 19.2 | 0 | 0 | 0 | 0 | 0 | 0 | 0 | 0 | 0 | 0 | 0 | 0 | 0 | 0 | 0 | 0 | 0 | 0 | 0 | 0 | 5 | 0 | 0 | 2.5 | 1450.712 | 1.9048 | 2.248 | 10.54034 | 0.09191822 | 1
0 | 0 | 0 | 0 | 14.4 | 0 | 57.6 | 0 | 0 | 0 | 0 | 0 | 0 | 0 | 0 | 4 | 0 | 0 | 0 | 0 | 0 | 0 | 4.8 | 0 | 0 | 0 | 0 | 0 | 0 | 0 | 0 | 0 | 19.2 | 0 | 0 | 0 | 0 | 0 | 0 | 0 | 0 | 0 | 0 | 0 | 0 | 0 | 0 | 0 | 0 | 0 | 0 | 0 | 0 | 5 | 0 | 0 | 2 | 1444.808 | 1.91056 | 2.248 | 9.879107 | 0.0895259 | 1
0 | 0 | 0 | 0 | 50 | 0 | 30 | 14 | 0 | 0 | 0 | 0 | 0 | 0 | 0 | 0 | 0 | 0 | 0 | 0 | 0 | 0 | 6 | 0 | 0 | 0 | 0 | 0 | 0 | 0 | 0 | 0 | 0 | 0 | 0 | 0 | 0 | 0 | 0 | 0 | 0 | 0 | 0 | 0 | 0 | 0 | 0 | 0 | 0 | 0 | 0 | 0 | 0 | 4 | 35 | 1 | 0 | 1567.022 | 1.9086 | 2.54 | 9.576937 | 0.11908 | 1
0 | 0 | 0 | 0 | 0 | 0 | 59 | 0 | 0 | 0 | 0 | 0 | 0 | 0 | 13 | 7 | 0 | 0 | 0 | 0 | 0 | 16 | 3 | 0 | 0 | 0 | 0 | 0 | 0 | 0 | 0 | 0 | 0 | 0 | 0 | 0 | 2 | 0 | 0 | 0 | 0 | 0 | 0 | 0 | 0 | 0 | 0 | 0 | 0 | 0 | 0 | 0 | 0 | 6 | 40 | 1 | 0 | 1851.51 | 1.7481 | 2.03 | 10.30442 | 0.22845 | 1
0 | 0 | 0 | 0 | 0 | 0 | 60 | 17 | 0 | 0 | 0 | 0 | 0 | 0 | 0 | 0 | 0 | 0 | 0 | 0 | 0 | 0 | 0 | 0 | 0 | 0 | 0 | 0 | 20 | 0 | 0 | 0 | 3 | 0 | 0 | 0 | 0 | 0 | 0 | 0 | 0 | 0 | 0 | 0 | 0 | 0 | 0 | 0 | 0 | 0 | 0 | 0 | 0 | 4 | 40 | 1 | 0 | 1454.541 | 2.0195 | 5.74 | 8.604087 | 0.136619 | 1
0 | 0 | 0 | 0 | 0 | 0 | 53 | 0 | 0 | 0 | 6 | 0 | 0 | 3 | 10 | 20 | 0 | 0 | 0 | 0 | 0 | 8 | 0 | 0 | 0 | 0 | 0 | 0 | 0 | 0 | 0 | 0 | 0 | 0 | 0 | 0 | 0 | 0 | 0 | 0 | 0 | 0 | 0 | 0 | 0 | 0 | 0 | 0 | 0 | 0 | 0 | 0 | 0 | 6 | 40 | 1 | 0 | 1972.854 | 1.7625 | 1.77 | 11.34667 | 0.1952505 | 1
0 | 0 | 0 | 0 | 0 | 0 | 59 | 0 | 0 | 0 | 0 | 0 | 0 | 0 | 16 | 0 | 0 | 0 | 0 | 0 | 0 | 20 | 2 | 0 | 0 | 0 | 0 | 0 | 0 | 0 | 0 | 0 | 0 | 0 | 0 | 0 | 3 | 0 | 0 | 0 | 0 | 0 | 0 | 0 | 0 | 0 | 0 | 0 | 0 | 0 | 0 | 0 | 0 | 5 | 40 | 1 | 0 | 1785.74 | 1.7361 | 2.1 | 9.227862 | 0.2429399 | 1
0 | 0 | 0 | 0 | 0 | 0 | 70 | 8 | 0 | 0 | 0 | 0 | 21 | 0 | 0 | 0 | 0 | 0 | 0 | 0 | 0 | 0 | 0.5 | 0 | 0 | 0 | 0 | 0 | 0 | 0 | 0 | 0 | 0.5 | 0 | 0 | 0 | 0 | 0 | 0 | 0 | 0 | 0 | 0 | 0 | 0 | 0 | 0 | 0 | 0 | 0 | 0 | 0 | 0 | 5 | 40 | 1 | 0 | 1689.284 | 1.8805 | 2.045 | 6.921632 | 0.1364249 | 1
0 | 0 | 0 | 0 | 8.2 | 0 | 72.65 | 0 | 0 | 0 | 0 | 0 | 7.3 | 0 | 0 | 0 | 0 | 0 | 0 | 0 | 0 | 0 | 6.7 | 0 | 0 | 0 | 0 | 3 | 0 | 0 | 0 | 0 | 2.15 | 0 | 0 | 0 | 0 | 0 | 0 | 0 | 0 | 0 | 0 | 0 | 0 | 0 | 0 | 0 | 0 | 0 | 0 | 0 | 0 | 6 | 40 | 1 | 0 | 1756.945 | 1.894815 | 2.0525 | 8.290786 | 0.08427198 | 1
0 | 0 | 0 | 0 | 0 | 0 | 46 | 0 | 0 | 0 | 0 | 0 | 0 | 5 | 0 | 0 | 0 | 0 | 0 | 0 | 0 | 0 | 0 | 0 | 0 | 0 | 0 | 0 | 0 | 0 | 0 | 0 | 17.4 | 0 | 0 | 0 | 0 | 0 | 31.6 | 0 | 0 | 0 | 0 | 0 | 0 | 0 | 0 | 0 | 0 | 0 | 0 | 0 | 0 | 4 | 40 | 1 | 0 | 861.85 | 2.07432 | 2.124 | 9.772099 | 0.1998363 | 1
0 | 0 | 0 | 0 | 0 | 0 | 51 | 0 | 0 | 0 | 0 | 0 | 0 | 0 | 0 | 0 | 0 | 0 | 0 | 0 | 0 | 0 | 0 | 0 | 0 | 0 | 0 | 0 | 0 | 0 | 0 | 0 | 17.4 | 0 | 0 | 0 | 0 | 0 | 31.6 | 0 | 0 | 0 | 0 | 0 | 0 | 0 | 0 | 0 | 0 | 0 | 0 | 0 | 0 | 3 | 0 | 0 | 0.5 | 880.26 | 2.07482 | 2.174 | 8.412074 | 0.1994116 | 0
0 | 0 | 0 | 0 | 0 | 0 | 46 | 0 | 0 | 0 | 0 | 0 | 0 | 5 | 0 | 0 | 0 | 0 | 0 | 0 | 0 | 0 | 0 | 0 | 0 | 0 | 0 | 0 | 0 | 0 | 0 | 0 | 17.4 | 0 | 0 | 0 | 0 | 0 | 31.6 | 0 | 0 | 0 | 0 | 0 | 0 | 0 | 0 | 0 | 0 | 0 | 0 | 0 | 0 | 4 | 0 | 0 | 0.4 | 861.85 | 2.07432 | 2.124 | 9.772099 | 0.1998363 | 0
0 | 0 | 0 | 0 | 0 | 0 | 68 | 22 | 0 | 0 | 0 | 0 | 0 | 10 | 0 | 0 | 0 | 0 | 0 | 0 | 0 | 0 | 0 | 0 | 0 | 0 | 0 | 0 | 0 | 0 | 0 | 0 | 0 | 0 | 0 | 0 | 0 | 0 | 0 | 0 | 0 | 0 | 0 | 0 | 0 | 0 | 0 | 0 | 0 | 0 | 0 | 0 | 0 | 3 | 35 | 1 | 0 | 1379.266 | 1.9706 | 2.56 | 6.864851 | 0.1165575 | 1
0 | 0 | 0 | 0 | 0 | 0 | 55 | 16 | 0 | 0 | 0 | 0 | 15 | 0 | 0 | 5 | 0 | 0 | 0 | 0 | 0 | 0 | 0 | 0 | 0 | 0 | 0 | 5 | 0 | 0 | 0 | 0 | 4 | 0 | 0 | 0 | 0 | 0 | 0 | 0 | 0 | 0 | 0 | 0 | 0 | 0 | 0 | 0 | 0 | 0 | 0 | 0 | 0 | 6 | 0 | 0 | 1 | 1601.118 | 1.9195 | 2.27 | 11.09915 | 0.1744556 | 0
0 | 0 | 0 | 0 | 0 | 0 | 65 | 16 | 0 | 0 | 0 | 0 | 5 | 0 | 0 | 5 | 0 | 0 | 0 | 0 | 0 | 0 | 0 | 0 | 0 | 0 | 0 | 5 | 0 | 0 | 0 | 0 | 4 | 0 | 0 | 0 | 0 | 0 | 0 | 0 | 0 | 0 | 0 | 0 | 0 | 0 | 0 | 0 | 0 | 0 | 0 | 0 | 0 | 6 | 0 | 0 | 1 | 1560.718 | 1.9445 | 2.37 | 9.572844 | 0.1519367 | 1
0 | 0 | 0 | 0 | 0 | 0 | 65 | 14 | 0 | 0 | 0 | 0 | 5 | 0 | 0 | 5 | 0 | 0 | 0 | 0 | 0 | 0 | 0 | 0 | 0 | 0 | 0 | 5 | 0 | 0 | 0 | 0 | 6 | 0 | 0 | 0 | 0 | 0 | 0 | 0 | 0 | 0 | 0 | 0 | 0 | 0 | 0 | 0 | 0 | 0 | 0 | 0 | 0 | 6 | 0 | 0 | 1 | 1554.372 | 1.9415 | 2.33 | 9.75652 | 0.1485017 | 1
0 | 0 | 0 | 0 | 0 | 0 | 59 | 0 | 0 | 0 | 0 | 0 | 0 | 0 | 16 | 0 | 0 | 0 | 0 | 0 | 0 | 20 | 2 | 0 | 0 | 0 | 0 | 0 | 0 | 0 | 0 | 0 | 0 | 0 | 0 | 0 | 3 | 0 | 0 | 0 | 0 | 0 | 0 | 0 | 0 | 0 | 0 | 0 | 0 | 0 | 0 | 0 | 0 | 5 | 40 | 1 | 0 | 1785.74 | 1.7361 | 2.1 | 9.227862 | 0.2429399 | 1
0 | 8 | 0 | 0 | 0 | 0 | 42 | 0 | 0 | 0 | 0 | 0 | 0 | 5 | 20 | 0 | 0 | 0 | 0 | 0 | 0 | 21.5 | 3.5 | 0 | 0 | 0 | 0 | 0 | 0 | 0 | 0 | 0 | 0 | 0 | 0 | 0 | 0 | 0 | 0 | 0 | 0 | 0 | 0 | 0 | 0 | 0 | 0 | 0 | 0 | 0 | 0 | 0 | 0 | 6 | 0 | 0 | 3 | 1769.157 | 1.68645 | 2.1 | 12.35438 | 0.2386208 | 1
0 | 8 | 0 | 0 | 0 | 0 | 42 | 0 | 0 | 0 | 0 | 0 | 0 | 5 | 20 | 0 | 0 | 0 | 0 | 0 | 0 | 21.5 | 3.5 | 0 | 0 | 0 | 0 | 0 | 0 | 0 | 0 | 0 | 0 | 0 | 0 | 0 | 0 | 0 | 0 | 0 | 0 | 0 | 0 | 0 | 0 | 0 | 0 | 0 | 0 | 0 | 0 | 0 | 0 | 6 | 0 | 0 | 1 | 1769.157 | 1.68645 | 2.1 | 12.35438 | 0.2386208 | 1
0 | 8 | 0 | 0 | 0 | 0 | 42 | 0 | 0 | 0 | 0 | 0 | 0 | 5 | 20 | 0 | 0 | 0 | 0 | 0 | 0 | 21.5 | 3.5 | 0 | 0 | 0 | 0 | 0 | 0 | 0 | 0 | 0 | 0 | 0 | 0 | 0 | 0 | 0 | 0 | 0 | 0 | 0 | 0 | 0 | 0 | 0 | 0 | 0 | 0 | 0 | 0 | 0 | 0 | 6 | 0 | 0 | 0 | 1769.157 | 1.68645 | 2.1 | 12.35438 | 0.2386208 | 1
0 | 0 | 0 | 0 | 0 | 0 | 45.5 | 0 | 0 | 0 | 0 | 0 | 0 | 0 | 0 | 23 | 0 | 0 | 0 | 0 | 0 | 31.5 | 0 | 0 | 0 | 0 | 0 | 0 | 0 | 0 | 0 | 0 | 0 | 0 | 0 | 0 | 0 | 0 | 0 | 0 | 0 | 0 | 0 | 0 | 0 | 0 | 0 | 0 | 0 | 0 | 0 | 0 | 0 | 3 | 40 | 1 | 0 | 2085.135 | 1.656 | 1.77 | 8.815184 | 0.2520972 | 1
0 | 0 | 0 | 0 | 0 | 0 | 50 | 0 | 0 | 0 | 0 | 0 | 0 | 0 | 0 | 28 | 0 | 0 | 0 | 0 | 0 | 22 | 0 | 0 | 0 | 0 | 0 | 0 | 0 | 0 | 0 | 0 | 0 | 0 | 0 | 0 | 0 | 0 | 0 | 0 | 0 | 0 | 0 | 0 | 0 | 0 | 0 | 0 | 0 | 0 | 0 | 0 | 0 | 3 | 40 | 1 | 0 | 2097.98 | 1.6956 | 1.72 | 8.614906 | 0.2344113 | 1
0 | 0 | 0 | 0 | 0 | 0 | 57 | 0 | 0 | 0 | 0 | 0 | 0 | 0 | 0 | 17.5 | 0 | 0 | 0 | 0 | 0 | 25.5 | 0 | 0 | 0 | 0 | 0 | 0 | 0 | 0 | 0 | 0 | 0 | 0 | 0 | 0 | 0 | 0 | 0 | 0 | 0 | 0 | 0 | 0 | 0 | 0 | 0 | 0 | 0 | 0 | 0 | 0 | 0 | 3 | 40 | 1 | 0 | 2005.37 | 1.70785 | 1.825 | 8.097532 | 0.248465 | 0
0 | 0 | 0 | 0 | 0 | 0 | 79 | 0 | 0 | 0 | 0 | 0 | 0 | 0 | 0 | 8.5 | 0 | 0 | 0 | 0 | 0 | 12.5 | 0 | 0 | 0 | 0 | 0 | 0 | 0 | 0 | 0 | 0 | 0 | 0 | 0 | 0 | 0 | 0 | 0 | 0 | 0 | 0 | 0 | 0 | 0 | 0 | 0 | 0 | 0 | 0 | 0 | 0 | 0 | 3 | 40 | 1 | 0 | 1862.15 | 1.81115 | 1.915 | 5.452032 | 0.2011148 | 0
0 | 0 | 0 | 0 | 16 | 0 | 66 | 0 | 0 | 0 | 0 | 0 | 0 | 0 | 0 | 0 | 0 | 0 | 0 | 0 | 0 | 0 | 2 | 0 | 0 | 0 | 0 | 0 | 0 | 0 | 0 | 0 | 16 | 0 | 0 | 0 | 0 | 0 | 0 | 0 | 0 | 0 | 0 | 0 | 0 | 0 | 0 | 0 | 0 | 0 | 0 | 0 | 0 | 4 | 40 | 1 | 0 | 1462.04 | 1.9178 | 2.2 | 7.806727 | 0.06057359 | 1
0 | 0 | 5 | 0 | 0 | 74 | 0 | 0 | 0 | 0 | 0 | 21 | 0 | 0 | 0 | 0 | 0 | 0 | 0 | 0 | 0 | 0 | 0 | 0 | 0 | 0 | 0 | 0 | 0 | 0 | 0 | 0 | 0 | 0 | 0 | 0 | 0 | 0 | 0 | 0 | 0 | 0 | 0 | 0 | 0 | 0 | 0 | 0 | 0 | 0 | 0 | 0 | 0 | 3 | 0 | 1 | 0 | 884.8648 | 1.3659 | 2 | 5.8233 | 0.1611092 | 1
0 | 0 | 0 | 0 | 0 | 77 | 0 | 0 | 0 | 0 | 0 | 20 | 0 | 0 | 0 | 0 | 0 | 0 | 0 | 0 | 3 | 0 | 0 | 0 | 0 | 0 | 0 | 0 | 0 | 0 | 0 | 0 | 0 | 0 | 0 | 0 | 0 | 0 | 0 | 0 | 0 | 0 | 0 | 0 | 0 | 0 | 0 | 0 | 0 | 0 | 0 | 0 | 0 | 3 | 0 | 1 | 0 | 885.756 | 1.3717 | 2 | 5.224649 | 0.1436527 | 1
0 | 24 | 0 | 0 | 0 | 0 | 0 | 0 | 0 | 5 | 20 | 0 | 0 | 0 | 0 | 0 | 0 | 0 | 0 | 0 | 0 | 0 | 0 | 0 | 0 | 0 | 0 | 0 | 0 | 0 | 0 | 0 | 0 | 36 | 20 | 0 | 0 | 0 | 0 | 0 | 0 | 0 | 0 | 0 | 0 | 0 | 0 | 0 | 0 | 0 | 0 | 0 | 0 | 5 | 0 | 0 | 0 | 659.316 | 1.5098 | 2.34 | 12.50377 | 0.2829819 | 1
0 | 24 | 0 | 0 | 0 | 0 | 0 | 0 | 0 | 10 | 20 | 0 | 0 | 0 | 0 | 0 | 0 | 0 | 0 | 0 | 0 | 0 | 0 | 0 | 36 | 0 | 20 | 0 | 0 | 0 | 0 | 0 | 0 | 0 | 0 | 0 | 0 | 0 | 0 | 0 | 0 | 0 | 0 | 0 | 0 | 0 | 0 | 0 | 0 | 0 | 0 | 0 | 0 | 5 | 0 | 0 | 0 | 1671.216 | 1.5484 | 2.44 | 13.17281 | 0.3290527 | 1
0 | 20 | 0 | 0 | 0 | 0 | 0 | 0 | 0 | 0 | 20 | 0 | 0 | 0 | 0 | 0 | 0 | 0 | 60 | 0 | 0 | 0 | 0 | 0 | 0 | 0 | 0 | 0 | 0 | 0 | 0 | 0 | 0 | 0 | 0 | 0 | 0 | 0 | 0 | 0 | 0 | 0 | 0 | 0 | 0 | 0 | 0 | 0 | 0 | 0 | 0 | 0 | 0 | 3 | 0 | 0 | 0 | 1313.88 | 1.382 | 2.2 | 7.901219 | 0.3084412 | 1
0 | 0 | 0 | 0 | 60 | 0 | 0 | 0 | 0 | 0 | 8 | 0 | 0 | 0 | 0 | 0 | 0 | 0 | 0 | 0 | 0 | 10 | 1 | 0 | 0 | 0 | 0 | 5 | 0 | 0 | 0 | 0 | 14 | 0 | 0 | 0 | 0 | 0 | 2 | 0 | 0 | 0 | 0 | 0 | 0 | 0 | 0 | 0 | 0 | 0 | 0 | 0 | 0 | 7 | 0 | 0 | 2 | 1600.12 | 1.8412 | 2.11 | 10.71027 | 0.2058168 | 0
0 | 0 | 0 | 0 | 60 | 0 | 0 | 0 | 0 | 0 | 8 | 0 | 0 | 0 | 0 | 0 | 0 | 0 | 0 | 0 | 0 | 10 | 2 | 0 | 0 | 0 | 0 | 5 | 0 | 0 | 0 | 0 | 13 | 0 | 0 | 0 | 0 | 0 | 2 | 0 | 0 | 0 | 0 | 0 | 0 | 0 | 0 | 0 | 0 | 0 | 0 | 0 | 0 | 7 | 0 | 0 | 2 | 1616.92 | 1.8398 | 2.12 | 10.89452 | 0.204934 | 0
0 | 0 | 0 | 0 | 60 | 0 | 0 | 0 | 0 | 0 | 8 | 0 | 0 | 0 | 0 | 0 | 0 | 0 | 0 | 0 | 0 | 10 | 3 | 0 | 0 | 0 | 0 | 5 | 0 | 0 | 0 | 0 | 12 | 0 | 0 | 0 | 0 | 0 | 2 | 0 | 0 | 0 | 0 | 0 | 0 | 0 | 0 | 0 | 0 | 0 | 0 | 0 | 0 | 7 | 0 | 0 | 2 | 1633.72 | 1.8384 | 2.13 | 11.02887 | 0.2040378 | 0
0 | 0 | 0 | 0 | 60 | 0 | 0 | 0 | 0 | 0 | 8 | 0 | 0 | 0 | 0 | 0 | 0 | 0 | 0 | 0 | 0 | 10 | 4 | 0 | 0 | 0 | 0 | 5 | 0 | 0 | 0 | 0 | 11 | 0 | 0 | 0 | 0 | 0 | 2 | 0 | 0 | 0 | 0 | 0 | 0 | 0 | 0 | 0 | 0 | 0 | 0 | 0 | 0 | 7 | 0 | 0 | 2 | 1650.52 | 1.837 | 2.14 | 11.12803 | 0.203128 | 0
0 | 0 | 0 | 0 | 60 | 0 | 0 | 0 | 0 | 0 | 8 | 0 | 0 | 0 | 0 | 0 | 0 | 0 | 0 | 0 | 0 | 10 | 0 | 0 | 0 | 0 | 0 | 5 | 0 | 0 | 0 | 0 | 15 | 0 | 0 | 0 | 0 | 0 | 2 | 0 | 0 | 0 | 0 | 0 | 0 | 0 | 0 | 0 | 0 | 0 | 0 | 0 | 0 | 6 | 0 | 0 | 2 | 1583.32 | 1.8426 | 2.1 | 10.40483 | 0.2066863 | 0
0 | 0 | 0 | 0 | 60 | 0 | 0 | 0 | 0 | 0 | 8 | 0 | 0 | 0 | 0 | 0 | 0 | 0 | 0 | 0 | 0 | 9 | 1 | 0 | 0 | 0 | 0 | 5 | 0 | 0 | 0 | 0 | 15 | 0 | 0 | 0 | 0 | 0 | 2 | 0 | 0 | 0 | 0 | 0 | 0 | 0 | 0 | 0 | 0 | 0 | 0 | 0 | 0 | 7 | 0 | 0 | 2 | 1578.87 | 1.8483 | 2.12 | 10.67509 | 0.2002301 | 0
0 | 0 | 0 | 0 | 60 | 0 | 0 | 0 | 0 | 0 | 8 | 0 | 0 | 0 | 0 | 0 | 0 | 0 | 0 | 0 | 0 | 8 | 2 | 0 | 0 | 0 | 0 | 5 | 0 | 0 | 0 | 0 | 15 | 0 | 0 | 0 | 0 | 0 | 2 | 0 | 0 | 0 | 0 | 0 | 0 | 0 | 0 | 0 | 0 | 0 | 0 | 0 | 0 | 7 | 0 | 0 | 2 | 1574.42 | 1.854 | 2.14 | 10.82085 | 0.1933908 | 0
0 | 0 | 0 | 0 | 60 | 0 | 0 | 0 | 0 | 0 | 8 | 0 | 0 | 0 | 0 | 0 | 0 | 0 | 0 | 0 | 0 | 7 | 3 | 0 | 0 | 0 | 0 | 5 | 0 | 0 | 0 | 0 | 15 | 0 | 0 | 0 | 0 | 0 | 2 | 0 | 0 | 0 | 0 | 0 | 0 | 0 | 0 | 0 | 0 | 0 | 0 | 0 | 0 | 7 | 0 | 0 | 2 | 1569.97 | 1.8597 | 2.16 | 10.91269 | 0.1861261 | 0
0 | 0 | 0 | 0 | 60 | 0 | 0 | 0 | 0 | 0 | 8 | 0 | 0 | 0 | 0 | 0 | 0 | 0 | 0 | 0 | 0 | 6 | 4 | 0 | 0 | 0 | 0 | 5 | 0 | 0 | 0 | 0 | 15 | 0 | 0 | 0 | 0 | 0 | 2 | 0 | 0 | 0 | 0 | 0 | 0 | 0 | 0 | 0 | 0 | 0 | 0 | 0 | 0 | 7 | 0 | 0 | 2 | 1565.52 | 1.8654 | 2.18 | 10.96436 | 0.178384 | 0
0 | 0 | 0 | 0 | 20 | 0 | 0 | 0 | 0 | 0 | 43 | 0 | 0 | 0 | 0 | 0 | 0 | 0 | 0 | 0 | 0 | 0 | 0 | 0 | 0 | 0 | 0 | 0 | 0 | 0 | 0 | 0 | 31.5 | 0 | 0 | 0 | 0 | 5.5 | 0 | 0 | 0 | 0 | 0 | 0 | 0 | 0 | 0 | 0 | 0 | 0 | 0 | 0 | 0 | 4 | 40 | 1 | 0 | 1122.27 | 1.8995 | 2.315 | 10.04564 | 0.1269872 | 1
0 | 0 | 0 | 0 | 20 | 0 | 0 | 0 | 0 | 0 | 43 | 0 | 0 | 0 | 0 | 0 | 0 | 0 | 0 | 0 | 0 | 0 | 0 | 0 | 0 | 0 | 0 | 0 | 0 | 0 | 0 | 0 | 31.5 | 0 | 0 | 0 | 0 | 5.5 | 0 | 0 | 0 | 0 | 0 | 0 | 0 | 0 | 0 | 0 | 0 | 0 | 0 | 0 | 0 | 4 | 0 | 0 | 2 | 1122.27 | 1.8995 | 2.315 | 10.04564 | 0.1269872 | 1
0 | 0 | 0 | 0 | 43.2 | 0 | 0 | 0 | 0 | 0 | 28.8 | 0 | 0 | 0 | 0 | 4 | 0 | 0 | 0 | 0 | 0 | 0 | 4.8 | 0 | 0 | 0 | 0 | 0 | 0 | 0 | 0 | 0 | 19.2 | 0 | 0 | 0 | 0 | 0 | 0 | 0 | 0 | 0 | 0 | 0 | 0 | 0 | 0 | 0 | 0 | 0 | 0 | 0 | 0 | 5 | 40 | 1 | 0 | 1480.808 | 1.87888 | 2.248 | 10.91236 | 0.09565117 | 1
0 | 0 | 0 | 0 | 42.768 | 0 | 0 | 0 | 0 | 0 | 28.512 | 0 | 1 | 0 | 0 | 3.96 | 0 | 0 | 0 | 0 | 0 | 0 | 4.752 | 0 | 0 | 0 | 0 | 0 | 0 | 0 | 0 | 0 | 19.008 | 0 | 0 | 0 | 0 | 0 | 0 | 0 | 0 | 0 | 0 | 0 | 0 | 0 | 0 | 0 | 0 | 0 | 0 | 0 | 0 | 6 | 40 | 1 | 0 | 1487.29992 | 1.8766912 | 2.23552 | 11.26883 | 0.09763169 | 1
0 | 0 | 0 | 0 | 42.336 | 0 | 0 | 0 | 0 | 0 | 28.224 | 0 | 2 | 0 | 0 | 3.92 | 0 | 0 | 0 | 0 | 0 | 0 | 4.704 | 0 | 0 | 0 | 0 | 0 | 0 | 0 | 0 | 0 | 18.816 | 0 | 0 | 0 | 0 | 0 | 0 | 0 | 0 | 0 | 0 | 0 | 0 | 0 | 0 | 0 | 0 | 0 | 0 | 0 | 0 | 6 | 40 | 1 | 0 | 1493.79184 | 1.8745024 | 2.22304 | 11.50921 | 0.09952471 | 1
0 | 0 | 0 | 0 | 41.904 | 0 | 0 | 0 | 0 | 0 | 27.936 | 0 | 3 | 0 | 0 | 3.88 | 0 | 0 | 0 | 0 | 0 | 0 | 4.656 | 0 | 0 | 0 | 0 | 0 | 0 | 0 | 0 | 0 | 18.624 | 0 | 0 | 0 | 0 | 0 | 0 | 0 | 0 | 0 | 0 | 0 | 0 | 0 | 0 | 0 | 0 | 0 | 0 | 0 | 0 | 6 | 40 | 1 | 0 | 1500.28376 | 1.8723136 | 2.21056 | 11.70524 | 0.1013351 | 1
0 | 0 | 0 | 0 | 41.472 | 0 | 0 | 0 | 0 | 0 | 27.648 | 0 | 4 | 0 | 0 | 3.84 | 0 | 0 | 0 | 0 | 0 | 0 | 4.608 | 0 | 0 | 0 | 0 | 0 | 0 | 0 | 0 | 0 | 18.432 | 0 | 0 | 0 | 0 | 0 | 0 | 0 | 0 | 0 | 0 | 0 | 0 | 0 | 0 | 0 | 0 | 0 | 0 | 0 | 0 | 6 | 40 | 1 | 0 | 1506.77568 | 1.8701248 | 2.19808 | 11.87217 | 0.1030673 | 1
0 | 0 | 0 | 0 | 43.2 | 0 | 0 | 0 | 0 | 0 | 28.8 | 0 | 0 | 0 | 0 | 4 | 0 | 0 | 0 | 0 | 0 | 0 | 4.8 | 0 | 0 | 0 | 0 | 0 | 0 | 0 | 0 | 0 | 19.2 | 0 | 0 | 0 | 0 | 0 | 0 | 0 | 0 | 0 | 0 | 0 | 0 | 0 | 0 | 0 | 0 | 0 | 0 | 0 | 0 | 5 | 0 | 0 | 4 | 1480.808 | 1.87888 | 2.248 | 10.91236 | 0.09565117 | 1
0 | 0 | 0 | 0 | 42.768 | 0 | 0 | 0 | 0 | 0 | 28.512 | 0 | 1 | 0 | 0 | 3.96 | 0 | 0 | 0 | 0 | 0 | 0 | 4.752 | 0 | 0 | 0 | 0 | 0 | 0 | 0 | 0 | 0 | 19.008 | 0 | 0 | 0 | 0 | 0 | 0 | 0 | 0 | 0 | 0 | 0 | 0 | 0 | 0 | 0 | 0 | 0 | 0 | 0 | 0 | 6 | 0 | 0 | 4 | 1487.29992 | 1.8766912 | 2.23552 | 11.26883 | 0.09763169 | 1
0 | 0 | 0 | 0 | 42.336 | 0 | 0 | 0 | 0 | 0 | 28.224 | 0 | 2 | 0 | 0 | 3.92 | 0 | 0 | 0 | 0 | 0 | 0 | 4.704 | 0 | 0 | 0 | 0 | 0 | 0 | 0 | 0 | 0 | 18.816 | 0 | 0 | 0 | 0 | 0 | 0 | 0 | 0 | 0 | 0 | 0 | 0 | 0 | 0 | 0 | 0 | 0 | 0 | 0 | 0 | 6 | 0 | 0 | 4 | 1493.79184 | 1.8745024 | 2.22304 | 11.50921 | 0.09952471 | 1
0 | 0 | 0 | 0 | 41.904 | 0 | 0 | 0 | 0 | 0 | 27.936 | 0 | 3 | 0 | 0 | 3.88 | 0 | 0 | 0 | 0 | 0 | 0 | 4.656 | 0 | 0 | 0 | 0 | 0 | 0 | 0 | 0 | 0 | 18.624 | 0 | 0 | 0 | 0 | 0 | 0 | 0 | 0 | 0 | 0 | 0 | 0 | 0 | 0 | 0 | 0 | 0 | 0 | 0 | 0 | 6 | 0 | 0 | 3.5 | 1500.28376 | 1.8723136 | 2.21056 | 11.70524 | 0.1013351 | 1
0 | 0 | 0 | 0 | 41.472 | 0 | 0 | 0 | 0 | 0 | 27.648 | 0 | 4 | 0 | 0 | 3.84 | 0 | 0 | 0 | 0 | 0 | 0 | 4.608 | 0 | 0 | 0 | 0 | 0 | 0 | 0 | 0 | 0 | 18.432 | 0 | 0 | 0 | 0 | 0 | 0 | 0 | 0 | 0 | 0 | 0 | 0 | 0 | 0 | 0 | 0 | 0 | 0 | 0 | 0 | 6 | 0 | 0 | 3 | 1506.77568 | 1.8701248 | 2.19808 | 11.87217 | 0.1030673 | 1
0 | 4 | 0 | 0 | 0 | 0 | 84 | 0 | 0 | 0 | 0 | 0 | 0 | 0 | 0 | 0 | 0 | 0 | 0 | 0 | 0 | 0 | 0 | 0 | 0 | 0 | 0 | 0 | 0 | 0 | 0 | 0 | 0 | 0 | 0 | 0 | 0 | 0 | 0 | 0 | 0 | 0 | 0 | 0 | 0 | 0 | 0 | 12 | 0 | 0 | 0 | 0 | 0 | 3 | 47 | 1 | 0 | 1487.176 | 1.7828 | 2.04 | 4.404126 | 0.3130689 | 1
0 | 7 | 0 | 0 | 0 | 0 | 72 | 0 | 0 | 0 | 0 | 0 | 0 | 0 | 0 | 0 | 0 | 0 | 0 | 0 | 0 | 0 | 0 | 0 | 0 | 0 | 0 | 0 | 0 | 0 | 0 | 0 | 0 | 0 | 0 | 0 | 0 | 0 | 0 | 0 | 0 | 0 | 0 | 0 | 0 | 0 | 0 | 21 | 0 | 0 | 0 | 0 | 0 | 3 | 47 | 1 | 0 | 1308.058 | 1.6874 | 2.07 | 6.239555 | 0.3876664 | 1
0 | 24 | 0 | 0 | 0 | 0 | 0 | 0 | 0 | 0 | 0 | 0 | 0 | 0 | 0 | 0 | 0 | 0 | 0 | 0 | 0 | 0 | 0 | 0 | 0 | 0 | 0 | 0 | 0 | 0 | 0 | 0 | 0 | 0 | 0 | 0 | 0 | 0 | 0 | 0 | 0 | 0 | 0 | 0 | 0 | 0 | 0 | 76 | 0 | 0 | 0 | 0 | 0 | 2 | 47 | 1 | 0 | 224.016 | 1.1084 | 2.24 | 4.582362 | 0.2818749 | 1
0 | 3.1 | 0 | 0 | 0 | 0 | 66.9 | 0 | 0 | 0 | 0 | 0 | 0 | 0 | 0 | 0 | 0 | 0 | 0 | 0 | 0 | 0 | 0 | 0 | 0 | 0 | 0 | 0 | 0 | 0 | 0 | 0 | 0 | 0 | 0 | 0 | 0 | 0 | 0 | 0 | 0 | 0 | 0 | 0 | 0 | 0 | 0 | 30 | 0 | 0 | 0 | 0 | 0 | 3 | 47 | 1 | 0 | 1183.6294 | 1.6127 | 2.031 | 6.134718 | 0.4369013 | 1
0 | 3.6 | 0 | 0 | 0 | 0 | 61.8 | 0 | 0 | 0 | 0 | 0 | 0 | 0 | 0 | 0 | 0 | 0 | 0 | 0 | 0 | 0 | 0 | 0 | 0 | 0 | 0 | 0 | 0 | 0 | 0 | 0 | 0 | 0 | 0 | 0 | 0 | 0 | 0 | 0 | 0 | 0 | 0 | 0 | 0 | 0 | 0 | 34.6 | 0 | 0 | 0 | 0 | 0 | 3 | 47 | 1 | 0 | 1100.2704 | 1.56704 | 2.036 | 6.521431 | 0.452208 | 1
0 | 4.2 | 0 | 0 | 0 | 0 | 54.9 | 0 | 0 | 0 | 0 | 0 | 0 | 0 | 0 | 0 | 0 | 0 | 0 | 0 | 0 | 0 | 0 | 0 | 0 | 0 | 0 | 0 | 0 | 0 | 0 | 0 | 0 | 0 | 0 | 0 | 0 | 0 | 0 | 0 | 0 | 0 | 0 | 0 | 0 | 0 | 0 | 40.9 | 0 | 0 | 0 | 0 | 0 | 3 | 47 | 1 | 0 | 986.7768 | 1.50476 | 2.042 | 6.884808 | 0.4652902 | 1
0 | 4.6 | 0 | 0 | 0 | 0 | 50.3 | 0 | 0 | 0 | 0 | 0 | 0 | 0 | 0 | 0 | 0 | 0 | 0 | 0 | 0 | 0 | 0 | 0 | 0 | 0 | 0 | 0 | 0 | 0 | 0 | 0 | 0 | 0 | 0 | 0 | 0 | 0 | 0 | 0 | 0 | 0 | 0 | 0 | 0 | 0 | 0 | 45.1 | 0 | 0 | 0 | 0 | 0 | 3 | 47 | 1 | 0 | 911.1144 | 1.46324 | 2.046 | 7.037716 | 0.469241 | 1
0 | 0 | 0 | 0 | 70 | 0 | 0 | 0 | 0 | 0 | 0 | 0 | 0 | 0 | 0 | 0 | 0 | 0 | 0 | 0 | 0 | 0 | 0 | 0 | 0 | 5 | 3 | 7 | 0 | 0 | 0 | 0 | 15 | 0 | 0 | 0 | 0 | 0 | 0 | 0 | 0 | 0 | 0 | 0 | 0 | 0 | 0 | 0 | 0 | 0 | 0 | 0 | 0 | 5 | 0 | 0 | 3 | 1646.87 | 1.8398 | 2.08 | 8.109886 | 0.1983682 | 0
0 | 0 | 0 | 0 | 66 | 0 | 0 | 0 | 0 | 0 | 4 | 0 | 0 | 0 | 0 | 0 | 0 | 0 | 0 | 0 | 0 | 0 | 0 | 0 | 0 | 5 | 3 | 7 | 0 | 0 | 0 | 0 | 15 | 0 | 0 | 0 | 0 | 0 | 0 | 0 | 0 | 0 | 0 | 0 | 0 | 0 | 0 | 0 | 0 | 0 | 0 | 0 | 0 | 6 | 0 | 0 | 3 | 1645.31 | 1.8418 | 2.08 | 9.384598 | 0.1985114 | 1
0 | 0 | 0 | 0 | 62 | 0 | 0 | 0 | 0 | 0 | 8 | 0 | 0 | 0 | 0 | 0 | 0 | 0 | 0 | 0 | 0 | 0 | 0 | 0 | 0 | 5 | 3 | 7 | 0 | 0 | 0 | 0 | 15 | 0 | 0 | 0 | 0 | 0 | 0 | 0 | 0 | 0 | 0 | 0 | 0 | 0 | 0 | 0 | 0 | 0 | 0 | 0 | 0 | 6 | 0 | 0 | 3 | 1643.75 | 1.8438 | 2.08 | 10.17813 | 0.1986342 | 1
0 | 0 | 0 | 0 | 60 | 0 | 0 | 0 | 0 | 0 | 10 | 0 | 0 | 0 | 0 | 0 | 0 | 0 | 0 | 0 | 0 | 0 | 0 | 0 | 0 | 5 | 3 | 7 | 0 | 0 | 0 | 0 | 15 | 0 | 0 | 0 | 0 | 0 | 0 | 0 | 0 | 0 | 0 | 0 | 0 | 0 | 0 | 0 | 0 | 0 | 0 | 0 | 0 | 6 | 0 | 0 | 3 | 1642.97 | 1.8448 | 2.08 | 10.49667 | 0.1986881 | 1
0 | 0 | 0 | 0 | 58 | 0 | 0 | 0 | 0 | 0 | 12 | 0 | 0 | 0 | 0 | 0 | 0 | 0 | 0 | 0 | 0 | 0 | 0 | 0 | 0 | 5 | 3 | 7 | 0 | 0 | 0 | 0 | 15 | 0 | 0 | 0 | 0 | 0 | 0 | 0 | 0 | 0 | 0 | 0 | 0 | 0 | 0 | 0 | 0 | 0 | 0 | 0 | 0 | 6 | 0 | 0 | 3 | 1642.19 | 1.8458 | 2.08 | 10.77618 | 0.1987369 | 1
0 | 0 | 0 | 0 | 50 | 0 | 0 | 0 | 0 | 0 | 20 | 0 | 0 | 0 | 0 | 0 | 0 | 0 | 0 | 0 | 0 | 0 | 0 | 0 | 0 | 5 | 3 | 7 | 0 | 0 | 0 | 0 | 15 | 0 | 0 | 0 | 0 | 0 | 0 | 0 | 0 | 0 | 0 | 0 | 0 | 0 | 0 | 0 | 0 | 0 | 0 | 0 | 0 | 6 | 0 | 0 | 3 | 1639.07 | 1.8498 | 2.08 | 11.59168 | 0.1988818 | 0
0 | 0 | 0 | 0 | 69.75 | 0 | 0 | 0 | 0 | 0 | 0 | 0 | 0 | 0 | 0 | 4 | 0 | 0 | 0 | 0 | 0 | 0 | 4.65 | 0 | 0 | 0 | 3 | 0 | 0 | 0 | 0 | 0 | 18.6 | 0 | 0 | 0 | 0 | 0 | 0 | 0 | 0 | 0 | 0 | 0 | 0 | 0 | 0 | 0 | 0 | 0 | 0 | 0 | 0 | 5 | 0 | 0 | 0.8 | 1502.81 | 1.844815 | 2.239 | 7.822103 | 0.1465946 | 1
0 | 0 | 0 | 0 | 55.8 | 0 | 0 | 0 | 0 | 0 | 13.95 | 0 | 0 | 0 | 0 | 4 | 0 | 0 | 0 | 0 | 0 | 0 | 4.65 | 0 | 0 | 0 | 3 | 0 | 0 | 0 | 0 | 0 | 18.6 | 0 | 0 | 0 | 0 | 0 | 0 | 0 | 0 | 0 | 0 | 0 | 0 | 0 | 0 | 0 | 0 | 0 | 0 | 0 | 0 | 6 | 0 | 0 | 0.8 | 1497.3695 | 1.85179 | 2.239 | 10.72393 | 0.1469129 | 1
0 | 0 | 0 | 0 | 41.85 | 0 | 0 | 0 | 0 | 0 | 27.9 | 0 | 0 | 0 | 0 | 4 | 0 | 0 | 0 | 0 | 0 | 0 | 4.65 | 0 | 0 | 0 | 3 | 0 | 0 | 0 | 0 | 0 | 18.6 | 0 | 0 | 0 | 0 | 0 | 0 | 0 | 0 | 0 | 0 | 0 | 0 | 0 | 0 | 0 | 0 | 0 | 0 | 0 | 0 | 6 | 0 | 0 | 0.8 | 1491.929 | 1.858765 | 2.239 | 11.72489 | 0.1468997 | 1
0 | 0 | 0 | 0 | 69.75 | 0 | 0 | 0 | 0 | 0 | 0 | 0 | 0 | 0 | 0 | 4 | 0 | 0 | 0 | 0 | 0 | 0 | 4.65 | 0 | 0 | 0 | 3 | 0 | 0 | 0 | 0 | 0 | 18.6 | 0 | 0 | 0 | 0 | 0 | 0 | 0 | 0 | 0 | 0 | 0 | 0 | 0 | 0 | 0 | 0 | 0 | 0 | 0 | 0 | 5 | 40 | 1 | 0 | 1502.81 | 1.844815 | 2.239 | 7.822103 | 0.1465946 | 1
0 | 0 | 0 | 0 | 55.8 | 0 | 0 | 0 | 0 | 0 | 13.95 | 0 | 0 | 0 | 0 | 4 | 0 | 0 | 0 | 0 | 0 | 0 | 4.65 | 0 | 0 | 0 | 3 | 0 | 0 | 0 | 0 | 0 | 18.6 | 0 | 0 | 0 | 0 | 0 | 0 | 0 | 0 | 0 | 0 | 0 | 0 | 0 | 0 | 0 | 0 | 0 | 0 | 0 | 0 | 6 | 40 | 1 | 0 | 1497.3695 | 1.85179 | 2.239 | 10.72393 | 0.1469129 | 1
0 | 0 | 0 | 0 | 41.85 | 0 | 0 | 0 | 0 | 0 | 27.9 | 0 | 0 | 0 | 0 | 4 | 0 | 0 | 0 | 0 | 0 | 0 | 4.65 | 0 | 0 | 0 | 3 | 0 | 0 | 0 | 0 | 0 | 18.6 | 0 | 0 | 0 | 0 | 0 | 0 | 0 | 0 | 0 | 0 | 0 | 0 | 0 | 0 | 0 | 0 | 0 | 0 | 0 | 0 | 6 | 40 | 1 | 0 | 1491.929 | 1.858765 | 2.239 | 11.72489 | 0.1468997 | 1
0 | 0 | 0 | 0 | 13.2 | 0 | 68.8 | 0 | 0 | 0 | 0 | 0 | 0 | 0 | 0 | 0 | 0 | 0 | 0 | 0 | 0 | 0 | 2 | 0 | 0 | 0 | 0 | 0 | 0 | 0 | 0 | 0 | 16 | 0 | 0 | 0 | 0 | 0 | 0 | 0 | 0 | 0 | 0 | 0 | 0 | 0 | 0 | 0 | 0 | 0 | 0 | 0 | 0 | 4 | 40 | 1 | 0 | 1459.744 | 1.92004 | 2.2 | 7.450302 | 0.05873669 | 1
0 | 0 | 0 | 0 | 12 | 0 | 70 | 0 | 0 | 0 | 0 | 0 | 0 | 0 | 0 | 0 | 0 | 0 | 0 | 0 | 0 | 0 | 2 | 0 | 0 | 0 | 0 | 0 | 0 | 0 | 0 | 0 | 16 | 0 | 0 | 0 | 0 | 0 | 0 | 0 | 0 | 0 | 0 | 0 | 0 | 0 | 0 | 0 | 0 | 0 | 0 | 0 | 0 | 4 | 40 | 1 | 0 | 1458.76 | 1.921 | 2.2 | 7.280042 | 0.05790509 | 1
0 | 0 | 0 | 0 | 8 | 0 | 74 | 0 | 0 | 0 | 0 | 0 | 0 | 0 | 0 | 0 | 0 | 0 | 0 | 0 | 0 | 0 | 2 | 0 | 0 | 0 | 0 | 0 | 0 | 0 | 0 | 0 | 16 | 0 | 0 | 0 | 0 | 0 | 0 | 0 | 0 | 0 | 0 | 0 | 0 | 0 | 0 | 0 | 0 | 0 | 0 | 0 | 0 | 4 | 40 | 1 | 0 | 1455.48 | 1.9242 | 2.2 | 6.621341 | 0.0549214 | 1
0 | 10 | 0 | 0 | 0 | 0 | 40 | 0 | 0 | 0 | 0 | 0 | 0 | 2 | 18.4 | 0 | 0 | 0 | 0 | 0 | 0 | 27.6 | 0 | 0 | 0 | 0 | 0 | 0 | 2 | 0 | 0 | 0 | 0 | 0 | 0 | 0 | 0 | 0 | 0 | 0 | 0 | 0 | 0 | 0 | 0 | 0 | 0 | 0 | 0 | 0 | 0 | 0 | 0 | 6 | 0 | 0 | 2 | 1789.016 | 1.65744 | 2.4 | 11.80688 | 0.2548204 | 1
0 | 10 | 0 | 0 | 0 | 0 | 40 | 0 | 0 | 0 | 0 | 0 | 0 | 4 | 18.4 | 0 | 0 | 0 | 0 | 0 | 0 | 27.6 | 0 | 0 | 0 | 0 | 0 | 0 | 0 | 0 | 0 | 0 | 0 | 0 | 0 | 0 | 0 | 0 | 0 | 0 | 0 | 0 | 0 | 0 | 0 | 0 | 0 | 0 | 0 | 0 | 0 | 0 | 0 | 5 | 0 | 0 | 2 | 1779.672 | 1.65144 | 2.06 | 11.57638 | 0.2453298 | 1
0 | 10 | 0 | 0 | 0 | 0 | 40 | 0 | 0 | 0 | 0 | 0 | 0 | 5 | 16.5 | 0 | 0 | 0 | 0 | 0 | 0 | 28.5 | 0 | 0 | 0 | 0 | 0 | 0 | 0 | 0 | 0 | 0 | 0 | 0 | 0 | 0 | 0 | 0 | 0 | 0 | 0 | 0 | 0 | 0 | 0 | 0 | 0 | 0 | 0 | 0 | 0 | 0 | 0 | 5 | 0 | 0 | 2 | 1775.705 | 1.65315 | 2.05 | 11.65364 | 0.247983 | 1
0 | 10 | 0 | 0 | 0 | 0 | 44 | 0 | 0 | 0 | 0 | 0 | 0 | 0 | 18.4 | 0 | 0 | 0 | 0 | 0 | 0 | 27.6 | 0 | 0 | 0 | 0 | 0 | 0 | 0 | 0 | 0 | 0 | 0 | 0 | 0 | 0 | 0 | 0 | 0 | 0 | 0 | 0 | 0 | 0 | 0 | 0 | 0 | 0 | 0 | 0 | 0 | 0 | 0 | 4 | 0 | 0 | 2 | 1794.4 | 1.65184 | 2.1 | 10.46198 | 0.2457426 | 1
0 | 0 | 0 | 0 | 0 | 0 | 56 | 0 | 0 | 0 | 3 | 0 | 0 | 0 | 0 | 28 | 0 | 0 | 0 | 0 | 0 | 0 | 0 | 0 | 0 | 8 | 0 | 0 | 0 | 0 | 0 | 0 | 0 | 0 | 0 | 0 | 5 | 0 | 0 | 0 | 0 | 0 | 0 | 0 | 0 | 0 | 0 | 0 | 0 | 0 | 0 | 0 | 0 | 5 | 0 | 0 | 4 | 1987.11 | 1.776 | 1.82 | 9.463392 | 0.1971598 | 1
0 | 0 | 0 | 0 | 36 | 0 | 0 | 0 | 0 | 0 | 36 | 0 | 0 | 0 | 0 | 4 | 0 | 0 | 0 | 0 | 0 | 0 | 4.8 | 0 | 0 | 0 | 0 | 0 | 0 | 0 | 0 | 0 | 19.2 | 0 | 0 | 0 | 0 | 0 | 0 | 0 | 0 | 0 | 0 | 0 | 0 | 0 | 0 | 0 | 0 | 0 | 0 | 0 | 0 | 5 | 0 | 0 | 1 | 1478 | 1.88248 | 2.248 | 11.03289 | 0.09467972 | 0
0 | 0 | 0 | 0 | 36 | 0 | 0 | 0 | 0 | 0 | 36 | 0 | 0 | 0 | 0 | 4 | 0 | 0 | 0 | 0 | 0 | 0 | 4.8 | 0 | 0 | 0 | 0 | 0 | 0 | 0 | 0 | 0 | 19.2 | 0 | 0 | 0 | 0 | 0 | 0 | 0 | 0 | 0 | 0 | 0 | 0 | 0 | 0 | 0 | 0 | 0 | 0 | 0 | 0 | 5 | 0 | 0 | 2 | 1478 | 1.88248 | 2.248 | 11.03289 | 0.09467972 | 0
0 | 0 | 0 | 0 | 36 | 0 | 0 | 0 | 0 | 0 | 36 | 0 | 0 | 0 | 0 | 4 | 0 | 0 | 0 | 0 | 0 | 0 | 4.8 | 0 | 0 | 0 | 0 | 0 | 0 | 0 | 0 | 0 | 19.2 | 0 | 0 | 0 | 0 | 0 | 0 | 0 | 0 | 0 | 0 | 0 | 0 | 0 | 0 | 0 | 0 | 0 | 0 | 0 | 0 | 5 | 0 | 0 | 2.5 | 1478 | 1.88248 | 2.248 | 11.03289 | 0.09467972 | 0
0 | 0 | 0 | 0 | 0 | 0 | 59 | 0 | 0 | 0 | 0 | 0 | 0 | 0 | 11 | 6 | 0 | 0 | 0 | 0 | 0 | 19 | 3 | 0 | 0 | 0 | 0 | 0 | 0 | 0 | 0 | 0 | 0 | 0 | 0 | 0 | 2 | 0 | 0 | 0 | 0 | 0 | 0 | 0 | 0 | 0 | 0 | 0 | 0 | 0 | 0 | 0 | 0 | 6 | 0 | 0 | 5 | 1849.25 | 1.7412 | 2.04 | 10.15938 | 0.2372774 | 1
0 | 0 | 0 | 0 | 0 | 0 | 59 | 0 | 0 | 0 | 0 | 0 | 0 | 0 | 11 | 6 | 0 | 0 | 0 | 0 | 0 | 19 | 3 | 0 | 0 | 0 | 0 | 0 | 0 | 0 | 0 | 0 | 0 | 0 | 0 | 0 | 2 | 0 | 0 | 0 | 0 | 0 | 0 | 0 | 0 | 0 | 0 | 0 | 0 | 0 | 0 | 0 | 0 | 6 | 0 | 0 | 2 | 1849.25 | 1.7412 | 2.04 | 10.15938 | 0.2372774 | 1
0 | 10 | 0 | 0 | 0 | 0 | 40 | 0 | 0 | 0 | 0 | 0 | 0 | 5 | 16.5 | 0 | 0 | 0 | 0 | 0 | 0 | 28.5 | 0 | 0 | 0 | 0 | 0 | 0 | 0 | 0 | 0 | 0 | 0 | 0 | 0 | 0 | 0 | 0 | 0 | 0 | 0 | 0 | 0 | 0 | 0 | 0 | 0 | 0 | 0 | 0 | 0 | 0 | 0 | 5 | 0 | 0 | 5 | 1775.705 | 1.65315 | 2.05 | 11.65364 | 0.247983 | 1
0 | 0 | 0 | 0 | 0 | 0 | 59 | 0 | 0 | 0 | 0 | 0 | 0 | 0 | 11 | 6 | 0 | 0 | 0 | 0 | 0 | 19 | 3 | 0 | 0 | 0 | 0 | 0 | 0 | 0 | 0 | 0 | 0 | 0 | 0 | 0 | 2 | 0 | 0 | 0 | 0 | 0 | 0 | 0 | 0 | 0 | 0 | 0 | 0 | 0 | 0 | 0 | 0 | 6 | 0 | 0 | 0 | 1849.25 | 1.7412 | 2.04 | 10.15938 | 0.2372774 | 1
0 | 10 | 0 | 0 | 0 | 0 | 40 | 0 | 0 | 0 | 0 | 0 | 0 | 2 | 18.4 | 0 | 0 | 0 | 0 | 0 | 0 | 27.6 | 0 | 0 | 0 | 0 | 0 | 0 | 2 | 0 | 0 | 0 | 0 | 0 | 0 | 0 | 0 | 0 | 0 | 0 | 0 | 0 | 0 | 0 | 0 | 0 | 0 | 0 | 0 | 0 | 0 | 0 | 0 | 6 | 0 | 0 | 0 | 1789.016 | 1.65744 | 2.4 | 11.80688 | 0.2548204 | 1
0 | 0 | 0 | 0 | 0 | 43 | 0 | 0 | 0 | 0 | 0 | 0 | 0 | 31 | 0 | 0 | 0 | 0 | 0 | 0 | 0 | 0 | 0 | 0 | 0 | 0 | 26 | 0 | 0 | 0 | 0 | 0 | 0 | 0 | 0 | 0 | 0 | 0 | 0 | 0 | 0 | 0 | 0 | 0 | 0 | 0 | 0 | 0 | 0 | 0 | 0 | 0 | 0 | 3 | 0 | 0 | 0 | 1285.978 | 1.4695 | 1.69 | 8.948305 | 0.2908208 | 1
0 | 86 | 0 | 0 | 0 | 0 | 4.06 | 0 | 0 | 0 | 2.94 | 0 | 0 | 0 | 0 | 0 | 0 | 0 | 0 | 0 | 0 | 0 | 0.5 | 0 | 0 | 0 | 6 | 0 | 0 | 0 | 0 | 0 | 0 | 0 | 0 | 0 | 0 | 0 | 0 | 0 | 0 | 0 | 0 | 0 | 0 | 0 | 0 | 0 | 0 | 0.5 | 0 | 0 | 0 | 6 | 0 | 0 | 1 | 1041.1482 | 1.606918 | 2.87 | 4.866516 | 0.125087 | 0
0 | 86 | 0 | 0 | 0 | 0 | 4.06 | 0 | 0 | 0 | 2.94 | 0 | 0 | 0 | 0 | 0 | 0 | 0 | 0 | 0 | 0 | 0 | 0.5 | 0 | 0 | 0 | 6 | 0 | 0 | 0 | 0 | 0 | 0 | 0 | 0 | 0 | 0 | 0 | 0 | 0 | 0 | 0 | 0 | 0 | 0 | 0 | 0 | 0 | 0 | 0.5 | 0 | 0 | 0 | 6 | 0 | 0 | 1.5 | 1041.1482 | 1.606918 | 2.87 | 4.866516 | 0.125087 | 0
0 | 86 | 0 | 0 | 0 | 0 | 4.06 | 0 | 0 | 0 | 2.94 | 0 | 0 | 0 | 0 | 0 | 0 | 0 | 0 | 0 | 0 | 0 | 0.5 | 0 | 0 | 0 | 6 | 0 | 0 | 0 | 0 | 0 | 0 | 0 | 0 | 0 | 0 | 0 | 0 | 0 | 0 | 0 | 0 | 0 | 0 | 0 | 0 | 0 | 0 | 0.5 | 0 | 0 | 0 | 6 | 0 | 0 | 2 | 1041.1482 | 1.606918 | 2.87 | 4.866516 | 0.125087 | 0
0 | 0 | 0 | 0 | 0 | 0 | 0 | 0 | 0 | 0 | 65.9 | 0 | 0 | 0 | 0 | 0 | 0 | 0 | 0 | 0 | 0 | 0 | 5.4 | 0 | 0 | 0 | 0 | 0 | 0 | 0 | 0 | 0 | 24.7 | 0 | 0 | 0 | 0 | 4 | 0 | 0 | 0 | 0 | 0 | 0 | 0 | 0 | 0 | 0 | 0 | 0 | 0 | 0 | 0 | 4 | 0 | 0 | 3 | 1256.491 | 1.9054 | 2.355 | 7.53804 | 0.1071244 | 1
0 | 0 | 0 | 0 | 0 | 0 | 0 | 0 | 0 | 0 | 62.2 | 0 | 0 | 0 | 0 | 0 | 0 | 0 | 0 | 0 | 0 | 0 | 6.9 | 0 | 0 | 0 | 0 | 0 | 0 | 0 | 0 | 0 | 26.9 | 0 | 0 | 0 | 0 | 4 | 0 | 0 | 0 | 0 | 0 | 0 | 0 | 0 | 0 | 0 | 0 | 0 | 0 | 0 | 0 | 4 | 0 | 0 | 4 | 1216.238 | 1.90922 | 2.407 | 7.996901 | 0.1087943 | 1
0 | 10 | 0 | 0 | 0 | 0 | 44 | 0 | 0 | 0 | 0 | 0 | 0 | 0 | 18.4 | 0 | 0 | 0 | 0 | 0 | 0 | 27.6 | 0 | 0 | 0 | 0 | 0 | 0 | 0 | 0 | 0 | 0 | 0 | 0 | 0 | 0 | 0 | 0 | 0 | 0 | 0 | 0 | 0 | 0 | 0 | 0 | 0 | 0 | 0 | 0 | 0 | 0 | 0 | 4 | 0 | 0 | 0 | 1794.4 | 1.65184 | 2.1 | 10.46198 | 0.2457426 | 1
0 | 10 | 0 | 0 | 0 | 0 | 40 | 0 | 0 | 0 | 0 | 0 | 0 | 4 | 18.4 | 0 | 0 | 0 | 0 | 0 | 0 | 27.6 | 0 | 0 | 0 | 0 | 0 | 0 | 0 | 0 | 0 | 0 | 0 | 0 | 0 | 0 | 0 | 0 | 0 | 0 | 0 | 0 | 0 | 0 | 0 | 0 | 0 | 0 | 0 | 0 | 0 | 0 | 0 | 5 | 0 | 0 | 0 | 1779.672 | 1.65144 | 2.06 | 11.57638 | 0.2453298 | 1
0 | 10 | 0 | 0 | 0 | 0 | 40 | 0 | 0 | 0 | 0 | 0 | 0 | 5 | 16.5 | 0 | 0 | 0 | 0 | 0 | 0 | 28.5 | 0 | 0 | 0 | 0 | 0 | 0 | 0 | 0 | 0 | 0 | 0 | 0 | 0 | 0 | 0 | 0 | 0 | 0 | 0 | 0 | 0 | 0 | 0 | 0 | 0 | 0 | 0 | 0 | 0 | 0 | 0 | 5 | 0 | 0 | 0 | 1775.705 | 1.65315 | 2.05 | 11.65364 | 0.247983 | 1
0 | 0 | 0 | 0 | 0 | 0 | 59 | 0 | 0 | 0 | 0 | 0 | 0 | 0 | 16 | 0 | 0 | 0 | 0 | 0 | 0 | 20 | 5 | 0 | 0 | 0 | 0 | 0 | 0 | 0 | 0 | 0 | 0 | 0 | 0 | 0 | 0 | 0 | 0 | 0 | 0 | 0 | 0 | 0 | 0 | 0 | 0 | 0 | 0 | 0 | 0 | 0 | 0 | 4 | 40 | 1 | 0 | 1836.14 | 1.7343 | 2.1 | 8.948105 | 0.2414923 | 1
0 | 0 | 0 | 0 | 0 | 0 | 60 | 0 | 0 | 0 | 0 | 0 | 0 | 0 | 10 | 15 | 0 | 0 | 0 | 0 | 0 | 15 | 0 | 0 | 0 | 0 | 0 | 0 | 0 | 0 | 0 | 0 | 0 | 0 | 0 | 0 | 0 | 0 | 0 | 0 | 0 | 0 | 0 | 0 | 0 | 0 | 0 | 0 | 0 | 0 | 0 | 0 | 0 | 4 | 0 | 0 | 0.5 | 1958.5 | 1.7395 | 1.85 | 9.195025 | 0.2224742 | 1
0 | 0 | 0 | 0 | 0 | 0 | 58.8 | 0 | 0 | 0 | 2 | 0 | 0 | 0 | 9.8 | 14.7 | 0 | 0 | 0 | 0 | 0 | 14.7 | 0 | 0 | 0 | 0 | 0 | 0 | 0 | 0 | 0 | 0 | 0 | 0 | 0 | 0 | 0 | 0 | 0 | 0 | 0 | 0 | 0 | 0 | 0 | 0 | 0 | 0 | 0 | 0 | 0 | 0 | 0 | 5 | 0 | 0 | 0.5 | 1954.71 | 1.74231 | 1.853 | 9.826222 | 0.2211148 | 1
0 | 0 | 0 | 0 | 0 | 0 | 57.6 | 0 | 0 | 0 | 4 | 0 | 0 | 0 | 9.6 | 14.4 | 0 | 0 | 0 | 0 | 0 | 14.4 | 0 | 0 | 0 | 0 | 0 | 0 | 0 | 0 | 0 | 0 | 0 | 0 | 0 | 0 | 0 | 0 | 0 | 0 | 0 | 0 | 0 | 0 | 0 | 0 | 0 | 0 | 0 | 0 | 0 | 0 | 0 | 5 | 0 | 0 | 0.5 | 1950.92 | 1.74512 | 1.856 | 10.22352 | 0.2197111 | 1
0 | 0 | 0 | 0 | 0 | 0 | 57.6 | 0 | 0 | 0 | 4 | 0 | 0 | 0 | 9.6 | 14.4 | 0 | 0 | 0 | 0 | 0 | 14.4 | 0 | 0 | 0 | 0 | 0 | 0 | 0 | 0 | 0 | 0 | 0 | 0 | 0 | 0 | 0 | 0 | 0 | 0 | 0 | 0 | 0 | 0 | 0 | 0 | 0 | 0 | 0 | 0 | 0 | 0 | 0 | 5 | 0 | 0 | 0 | 1950.92 | 1.74512 | 1.856 | 10.22352 | 0.2197111 | 1
0 | 0 | 0 | 0 | 0 | 0 | 58.8 | 0 | 0 | 0 | 2 | 0 | 0 | 0 | 9.8 | 14.7 | 0 | 0 | 0 | 0 | 0 | 14.7 | 0 | 0 | 0 | 0 | 0 | 0 | 0 | 0 | 0 | 0 | 0 | 0 | 0 | 0 | 0 | 0 | 0 | 0 | 0 | 0 | 0 | 0 | 0 | 0 | 0 | 0 | 0 | 0 | 0 | 0 | 0 | 5 | 0 | 0 | 0 | 1954.71 | 1.74231 | 1.853 | 9.826222 | 0.2211148 | 1
0 | 0 | 0 | 0 | 36 | 0 | 0 | 0 | 0 | 0 | 36 | 0 | 0 | 0 | 0 | 4 | 0 | 0 | 0 | 0 | 0 | 0 | 5 | 0 | 0 | 0 | 0 | 0 | 0 | 0 | 0 | 0 | 19 | 0 | 0 | 0 | 0 | 0 | 0 | 0 | 0 | 0 | 0 | 0 | 0 | 0 | 0 | 0 | 0 | 0 | 0 | 0 | 0 | 5 | 0 | 0 | 3 | 1481.36 | 1.8822 | 2.25 | 11.05552 | 0.09442012 | 1
0 | 0 | 0 | 0 | 36 | 0 | 0 | 0 | 0 | 0 | 36 | 0 | 0 | 0 | 0 | 4 | 0 | 0 | 0 | 0 | 0 | 0 | 5 | 0 | 0 | 0 | 0 | 0 | 0 | 0 | 0 | 0 | 19 | 0 | 0 | 0 | 0 | 0 | 0 | 0 | 0 | 0 | 0 | 0 | 0 | 0 | 0 | 0 | 0 | 0 | 0 | 0 | 0 | 5 | 0 | 0 | 2 | 1481.36 | 1.8822 | 2.25 | 11.05552 | 0.09442012 | 1
0 | 0 | 0 | 0 | 36 | 0 | 0 | 0 | 0 | 0 | 36 | 0 | 0 | 0 | 0 | 4 | 0 | 0 | 0 | 0 | 0 | 0 | 5 | 0 | 0 | 0 | 0 | 0 | 0 | 0 | 0 | 0 | 19 | 0 | 0 | 0 | 0 | 0 | 0 | 0 | 0 | 0 | 0 | 0 | 0 | 0 | 0 | 0 | 0 | 0 | 0 | 0 | 0 | 5 | 0 | 0 | 1 | 1481.36 | 1.8822 | 2.25 | 11.05552 | 0.09442012 | 1
0 | 0 | 0 | 0 | 61 | 0 | 0 | 0 | 0 | 0 | 10 | 0 | 0 | 0 | 0 | 0 | 0 | 0 | 0 | 0 | 0 | 3 | 0 | 0 | 0 | 2 | 2 | 0 | 0 | 0 | 0 | 0 | 20 | 0 | 0 | 0 | 0 | 0 | 2 | 0 | 0 | 0 | 0 | 0 | 0 | 0 | 0 | 0 | 0 | 0 | 0 | 0 | 0 | 7 | 0 | 0 | 1 | 1429.51 | 1.8498 | 2.2 | 9.924082 | 0.1866975 | 1
0 | 0 | 0 | 0 | 61 | 0 | 0 | 0 | 0 | 0 | 10 | 0 | 0 | 0 | 0 | 0 | 0 | 0 | 0 | 0 | 0 | 4 | 0 | 0 | 0 | 1 | 2 | 0 | 0 | 0 | 0 | 0 | 20 | 0 | 0 | 0 | 0 | 0 | 2 | 0 | 0 | 0 | 0 | 0 | 0 | 0 | 0 | 0 | 0 | 0 | 0 | 0 | 0 | 7 | 0 | 0 | 1 | 1425.76 | 1.8501 | 2.2 | 9.852328 | 0.1858359 | 0
0 | 0 | 0 | 0 | 61 | 0 | 0 | 0 | 0 | 0 | 10 | 0 | 0 | 0 | 0 | 0 | 0 | 0 | 0 | 0 | 0 | 5 | 0 | 0 | 0 | 0 | 2 | 0 | 0 | 0 | 0 | 0 | 20 | 0 | 0 | 0 | 0 | 0 | 2 | 0 | 0 | 0 | 0 | 0 | 0 | 0 | 0 | 0 | 0 | 0 | 0 | 0 | 0 | 6 | 0 | 0 | 1 | 1422.01 | 1.8504 | 2.2 | 9.644324 | 0.1849698 | 1
0 | 8 | 0 | 0 | 0 | 0 | 0 | 0 | 0 | 0 | 0 | 0 | 0 | 30 | 0 | 3.5 | 0 | 0 | 0 | 0 | 0 | 53 | 0 | 0 | 0 | 0 | 0 | 0 | 5.5 | 0 | 0 | 0 | 0 | 0 | 0 | 0 | 0 | 0 | 0 | 0 | 0 | 0 | 0 | 0 | 0 | 0 | 0 | 0 | 0 | 0 | 0 | 0 | 0 | 5 | 0 | 0 | 4 | 1804.572 | 1.5807 | 2.625 | 9.782838 | 0.2916719 | 1
0 | 8 | 0 | 0 | 0 | 0 | 0 | 0 | 0 | 0 | 0 | 0 | 0 | 30 | 0 | 4 | 0 | 0 | 0 | 0 | 0 | 53 | 0 | 0 | 0 | 0 | 0 | 0 | 5 | 0 | 0 | 0 | 0 | 0 | 0 | 0 | 0 | 0 | 0 | 0 | 0 | 0 | 0 | 0 | 0 | 0 | 0 | 0 | 0 | 0 | 0 | 0 | 0 | 5 | 0 | 0 | 4 | 1809.152 | 1.5777 | 2.54 | 9.79684 | 0.2883534 | 1
0 | 8 | 0 | 0 | 0 | 0 | 0 | 0 | 0 | 0 | 0 | 0 | 0 | 30 | 0 | 4.5 | 0 | 0 | 0 | 0 | 0 | 53 | 0 | 0 | 0 | 0 | 0 | 0 | 4.5 | 0 | 0 | 0 | 0 | 0 | 0 | 0 | 0 | 0 | 0 | 0 | 0 | 0 | 0 | 0 | 0 | 0 | 0 | 0 | 0 | 0 | 0 | 0 | 0 | 5 | 0 | 0 | 4 | 1813.732 | 1.5747 | 2.455 | 9.801469 | 0.2849648 | 1
0 | 8 | 0 | 0 | 0 | 0 | 0 | 0 | 0 | 0 | 0 | 0 | 0 | 30 | 0 | 5 | 0 | 0 | 0 | 0 | 0 | 53 | 0 | 0 | 0 | 0 | 0 | 0 | 4 | 0 | 0 | 0 | 0 | 0 | 0 | 0 | 0 | 0 | 0 | 0 | 0 | 0 | 0 | 0 | 0 | 0 | 0 | 0 | 0 | 0 | 0 | 0 | 0 | 5 | 0 | 0 | 4 | 1818.312 | 1.5717 | 2.37 | 9.79684 | 0.2815033 | 1
0 | 8 | 0 | 0 | 0 | 0 | 0 | 0 | 0 | 0 | 0 | 0 | 0 | 30 | 0 | 5.5 | 0 | 0 | 0 | 0 | 0 | 53 | 0 | 0 | 0 | 0 | 0 | 0 | 3.5 | 0 | 0 | 0 | 0 | 0 | 0 | 0 | 0 | 0 | 0 | 0 | 0 | 0 | 0 | 0 | 0 | 0 | 0 | 0 | 0 | 0 | 0 | 0 | 0 | 5 | 0 | 0 | 4 | 1822.892 | 1.5687 | 2.285 | 9.782838 | 0.2779664 | 1
0 | 8 | 0 | 0 | 0 | 0 | 0 | 0 | 0 | 0 | 0 | 0 | 0 | 30 | 0 | 6 | 0 | 0 | 0 | 0 | 0 | 53 | 0 | 0 | 0 | 0 | 0 | 0 | 3 | 0 | 0 | 0 | 0 | 0 | 0 | 0 | 0 | 0 | 0 | 0 | 0 | 0 | 0 | 0 | 0 | 0 | 0 | 0 | 0 | 0 | 0 | 0 | 0 | 5 | 0 | 0 | 4 | 1827.472 | 1.5657 | 2.2 | 9.759093 | 0.2743511 | 1
0 | 85 | 0 | 0 | 0 | 0 | 5 | 0 | 8 | 0 | 2 | 0 | 0 | 0 | 0 | 0 | 0 | 0 | 0 | 0 | 0 | 0 | 0 | 0 | 0 | 0 | 0 | 0 | 0 | 0 | 0 | 0 | 0 | 0 | 0 | 0 | 0 | 0 | 0 | 0 | 0 | 0 | 0 | 0 | 0 | 0 | 0 | 0 | 0 | 0 | 0 | 0 | 0 | 4 | 40 | 1 | 0 | 1000.75 | 1.5912 | 2.85 | 4.724891 | 0.15752 | 1
0 | 85 | 0 | 0 | 0 | 0 | 5 | 0 | 0 | 0 | 2 | 0 | 0 | 0 | 0 | 0 | 0 | 0 | 0 | 0 | 0 | 0 | 0 | 0 | 8 | 0 | 0 | 0 | 0 | 0 | 0 | 0 | 0 | 0 | 0 | 0 | 0 | 0 | 0 | 0 | 0 | 0 | 0 | 0 | 0 | 0 | 0 | 0 | 0 | 0 | 0 | 0 | 0 | 4 | 40 | 1 | 0 | 1041.87 | 1.5976 | 2.85 | 4.724891 | 0.1387524 | 1
0 | 85 | 0 | 0 | 0 | 0 | 5 | 0 | 0 | 0 | 2 | 0 | 0 | 0 | 0 | 0 | 0 | 0 | 0 | 0 | 0 | 0 | 0 | 0 | 0 | 0 | 0 | 0 | 0 | 0 | 0 | 0 | 0 | 0 | 0 | 0 | 0 | 0 | 0 | 0 | 0 | 0 | 0 | 0 | 0 | 0 | 0 | 0 | 8 | 0 | 0 | 0 | 0 | 4 | 40 | 1 | 0 | 915.07 | 1.612 | 2.85 | 4.724891 | 0.1009257 | 1
0 | 85 | 0 | 0 | 0 | 0 | 5 | 0 | 0 | 8 | 2 | 0 | 0 | 0 | 0 | 0 | 0 | 0 | 0 | 0 | 0 | 0 | 0 | 0 | 0 | 0 | 0 | 0 | 0 | 0 | 0 | 0 | 0 | 0 | 0 | 0 | 0 | 0 | 0 | 0 | 0 | 0 | 0 | 0 | 0 | 0 | 0 | 0 | 0 | 0 | 0 | 0 | 0 | 4 | 40 | 1 | 0 | 1045.47 | 1.5896 | 2.85 | 4.724891 | 0.1623263 | 1
0 | 0 | 0 | 0 | 76.5 | 0 | 0 | 8.7 | 0 | 0 | 0 | 0 | 0 | 0 | 0 | 0 | 0 | 0 | 0 | 0 | 0 | 0 | 3.3 | 6 | 0 | 0 | 0 | 0 | 0 | 0 | 0 | 0 | 5.5 | 0 | 0 | 0 | 0 | 0 | 0 | 0 | 0 | 0 | 0 | 0 | 0 | 0 | 0 | 0 | 0 | 0 | 0 | 0 | 0 | 5 | 0 | 0 | 1 | 1703.0451 | 1.91838 | 2.502 | 7.136279 | 0.1927573 | 1
0 | 0 | 0 | 0 | 76 | 0 | 0 | 8.7 | 0 | 0 | 0 | 0 | 0 | 0.5 | 0 | 0 | 0 | 0 | 0 | 0 | 0 | 0 | 3.3 | 6 | 0 | 0 | 0 | 0 | 0 | 0 | 0 | 0 | 5.5 | 0 | 0 | 0 | 0 | 0 | 0 | 0 | 0 | 0 | 0 | 0 | 0 | 0 | 0 | 0 | 0 | 0 | 0 | 0 | 0 | 6 | 0 | 0 | 2 | 1700.7941 | 1.91873 | 2.497 | 7.386815 | 0.19266 | 1
0 | 0 | 0 | 0 | 75.5 | 0 | 0 | 8.7 | 0 | 0 | 0 | 0 | 0 | 1 | 0 | 0 | 0 | 0 | 0 | 0 | 0 | 0 | 3.3 | 6 | 0 | 0 | 0 | 0 | 0 | 0 | 0 | 0 | 5.5 | 0 | 0 | 0 | 0 | 0 | 0 | 0 | 0 | 0 | 0 | 0 | 0 | 0 | 0 | 0 | 0 | 0 | 0 | 0 | 0 | 6 | 0 | 0 | 1 | 1698.5431 | 1.91908 | 2.492 | 7.579462 | 0.1925621 | 1
0 | 0 | 0 | 0 | 74.5 | 0 | 0 | 8.7 | 0 | 0 | 0 | 0 | 0 | 2 | 0 | 0 | 0 | 0 | 0 | 0 | 0 | 0 | 3.3 | 6 | 0 | 0 | 0 | 0 | 0 | 0 | 0 | 0 | 5.5 | 0 | 0 | 0 | 0 | 0 | 0 | 0 | 0 | 0 | 0 | 0 | 0 | 0 | 0 | 0 | 0 | 0 | 0 | 0 | 0 | 6 | 0 | 0 | 1 | 1694.0411 | 1.91978 | 2.482 | 7.906301 | 0.1923641 | 0
0 | 0 | 0 | 0 | 48 | 0 | 0 | 0 | 0 | 0 | 0 | 0 | 15 | 0 | 0 | 0 | 0 | 0 | 0 | 0 | 0 | 0 | 0 | 15 | 0 | 0 | 0 | 14 | 0 | 0 | 0 | 0 | 6 | 0 | 0 | 0 | 0 | 0 | 0 | 2 | 0 | 0 | 0 | 0 | 0 | 0 | 0 | 0 | 0 | 0 | 0 | 0 | 0 | 6 | 0 | 0 | 2 | 2184.14 | 1.9597 | 2.07 | 12.0039 | 0.2998215 | 1
0 | 0 | 0 | 0 | 48 | 0 | 0 | 0 | 0 | 0 | 0 | 0 | 15 | 0 | 0 | 0 | 0 | 0 | 0 | 0 | 0 | 0 | 0 | 15 | 0 | 0 | 0 | 14 | 0 | 0 | 0 | 0 | 6 | 0 | 0 | 0 | 0 | 0 | 0 | 2 | 0 | 0 | 0 | 0 | 0 | 0 | 0 | 0 | 0 | 0 | 0 | 0 | 0 | 6 | 0 | 0 | 6 | 2184.14 | 1.9597 | 2.07 | 12.0039 | 0.2998215 | 1
0 | 0 | 0 | 0 | 48 | 0 | 0 | 0 | 0 | 0 | 0 | 0 | 15 | 0 | 0 | 0 | 0 | 0 | 0 | 0 | 0 | 0 | 0 | 15 | 0 | 0 | 0 | 14 | 0 | 0 | 0 | 0 | 6 | 0 | 0 | 0 | 0 | 0 | 0 | 2 | 0 | 0 | 0 | 0 | 0 | 0 | 0 | 0 | 0 | 0 | 0 | 0 | 0 | 6 | 0 | 0 | 8 | 2184.14 | 1.9597 | 2.07 | 12.0039 | 0.2998215 | 1
0 | 0 | 0 | 0 | 48 | 0 | 0 | 0 | 0 | 0 | 0 | 0 | 15 | 0 | 0 | 0 | 0 | 0 | 0 | 0 | 0 | 0 | 0 | 15 | 0 | 0 | 0 | 14 | 0 | 0 | 0 | 0 | 6 | 0 | 0 | 0 | 0 | 0 | 0 | 2 | 0 | 0 | 0 | 0 | 0 | 0 | 0 | 0 | 0 | 0 | 0 | 0 | 0 | 6 | 0 | 0 | 10 | 2184.14 | 1.9597 | 2.07 | 12.0039 | 0.2998215 | 1
0 | 0 | 0 | 0 | 48 | 0 | 0 | 0 | 0 | 0 | 0 | 0 | 15 | 0 | 0 | 0 | 0 | 0 | 0 | 0 | 0 | 0 | 0 | 15 | 0 | 0 | 0 | 14 | 0 | 0 | 0 | 0 | 6 | 0 | 0 | 0 | 0 | 0 | 0 | 2 | 0 | 0 | 0 | 0 | 0 | 0 | 0 | 0 | 0 | 0 | 0 | 0 | 0 | 6 | 0 | 0 | 12 | 2184.14 | 1.9597 | 2.07 | 12.0039 | 0.2998215 | 1
0 | 0 | 0 | 0 | 48 | 0 | 0 | 0 | 0 | 0 | 0 | 0 | 15 | 0 | 0 | 0 | 0 | 0 | 0 | 0 | 0 | 0 | 0 | 15 | 0 | 0 | 0 | 14 | 0 | 0 | 0 | 0 | 6 | 0 | 0 | 0 | 0 | 0 | 0 | 2 | 0 | 0 | 0 | 0 | 0 | 0 | 0 | 0 | 0 | 0 | 0 | 0 | 0 | 6 | 0 | 0 | 14 | 2184.14 | 1.9597 | 2.07 | 12.0039 | 0.2998215 | 0
0 | 0 | 0 | 0 | 38.4 | 0 | 0 | 0 | 0 | 0 | 9.6 | 0 | 15 | 0 | 0 | 0 | 0 | 0 | 0 | 0 | 0 | 0 | 0 | 15 | 0 | 0 | 0 | 14 | 0 | 0 | 0 | 0 | 6 | 0 | 0 | 0 | 0 | 0 | 0 | 2 | 0 | 0 | 0 | 0 | 0 | 0 | 0 | 0 | 0 | 0 | 0 | 0 | 0 | 7 | 0 | 0 | 2 | 2180.396 | 1.9645 | 2.07 | 14.00085 | 0.2981019 | 1
0 | 0 | 0 | 0 | 38.4 | 0 | 0 | 0 | 0 | 0 | 9.6 | 0 | 15 | 0 | 0 | 0 | 0 | 0 | 0 | 0 | 0 | 0 | 0 | 15 | 0 | 0 | 0 | 14 | 0 | 0 | 0 | 0 | 6 | 0 | 0 | 0 | 0 | 0 | 0 | 2 | 0 | 0 | 0 | 0 | 0 | 0 | 0 | 0 | 0 | 0 | 0 | 0 | 0 | 7 | 0 | 0 | 6 | 2180.396 | 1.9645 | 2.07 | 14.00085 | 0.2981019 | 1
0 | 0 | 0 | 0 | 38.4 | 0 | 0 | 0 | 0 | 0 | 9.6 | 0 | 15 | 0 | 0 | 0 | 0 | 0 | 0 | 0 | 0 | 0 | 0 | 15 | 0 | 0 | 0 | 14 | 0 | 0 | 0 | 0 | 6 | 0 | 0 | 0 | 0 | 0 | 0 | 2 | 0 | 0 | 0 | 0 | 0 | 0 | 0 | 0 | 0 | 0 | 0 | 0 | 0 | 7 | 0 | 0 | 8 | 2180.396 | 1.9645 | 2.07 | 14.00085 | 0.2981019 | 1
0 | 0 | 0 | 0 | 38.4 | 0 | 0 | 0 | 0 | 0 | 9.6 | 0 | 15 | 0 | 0 | 0 | 0 | 0 | 0 | 0 | 0 | 0 | 0 | 15 | 0 | 0 | 0 | 14 | 0 | 0 | 0 | 0 | 6 | 0 | 0 | 0 | 0 | 0 | 0 | 2 | 0 | 0 | 0 | 0 | 0 | 0 | 0 | 0 | 0 | 0 | 0 | 0 | 0 | 7 | 0 | 0 | 10 | 2180.396 | 1.9645 | 2.07 | 14.00085 | 0.2981019 | 1
0 | 0 | 0 | 0 | 38.4 | 0 | 0 | 0 | 0 | 0 | 9.6 | 0 | 15 | 0 | 0 | 0 | 0 | 0 | 0 | 0 | 0 | 0 | 0 | 15 | 0 | 0 | 0 | 14 | 0 | 0 | 0 | 0 | 6 | 0 | 0 | 0 | 0 | 0 | 0 | 2 | 0 | 0 | 0 | 0 | 0 | 0 | 0 | 0 | 0 | 0 | 0 | 0 | 0 | 7 | 0 | 0 | 12 | 2180.396 | 1.9645 | 2.07 | 14.00085 | 0.2981019 | 1
0 | 0 | 0 | 0 | 38.4 | 0 | 0 | 0 | 0 | 0 | 9.6 | 0 | 15 | 0 | 0 | 0 | 0 | 0 | 0 | 0 | 0 | 0 | 0 | 15 | 0 | 0 | 0 | 14 | 0 | 0 | 0 | 0 | 6 | 0 | 0 | 0 | 0 | 0 | 0 | 2 | 0 | 0 | 0 | 0 | 0 | 0 | 0 | 0 | 0 | 0 | 0 | 0 | 0 | 7 | 0 | 0 | 14 | 2180.396 | 1.9645 | 2.07 | 14.00085 | 0.2981019 | 1
0 | 0 | 0 | 0 | 38.4 | 0 | 0 | 0 | 0 | 0 | 9.6 | 0 | 15 | 0 | 0 | 0 | 0 | 0 | 0 | 0 | 0 | 0 | 0 | 15 | 0 | 0 | 0 | 14 | 0 | 0 | 0 | 0 | 6 | 0 | 0 | 0 | 0 | 0 | 0 | 2 | 0 | 0 | 0 | 0 | 0 | 0 | 0 | 0 | 0 | 0 | 0 | 0 | 0 | 7 | 0 | 0 | 16 | 2180.396 | 1.9645 | 2.07 | 14.00085 | 0.2981019 | 1
0 | 0 | 0 | 0 | 38.4 | 0 | 0 | 0 | 0 | 0 | 9.6 | 0 | 15 | 0 | 0 | 0 | 0 | 0 | 0 | 0 | 0 | 0 | 0 | 15 | 0 | 0 | 0 | 14 | 0 | 0 | 0 | 0 | 6 | 0 | 0 | 0 | 0 | 0 | 0 | 2 | 0 | 0 | 0 | 0 | 0 | 0 | 0 | 0 | 0 | 0 | 0 | 0 | 0 | 7 | 0 | 0 | 18 | 2180.396 | 1.9645 | 2.07 | 14.00085 | 0.2981019 | 0
0 | 0 | 0 | 0 | 38.4 | 0 | 0 | 0 | 0 | 0 | 9.6 | 0 | 15 | 0 | 0 | 0 | 0 | 0 | 0 | 0 | 0 | 0 | 0 | 15 | 0 | 0 | 0 | 14 | 0 | 0 | 0 | 0 | 6 | 0 | 0 | 0 | 0 | 0 | 0 | 2 | 0 | 0 | 0 | 0 | 0 | 0 | 0 | 0 | 0 | 0 | 0 | 0 | 0 | 7 | 0 | 0 | 12 | 2180.396 | 1.9645 | 2.07 | 14.00085 | 0.2981019 | 0
0 | 0 | 0 | 0 | 38.4 | 0 | 0 | 0 | 0 | 0 | 9.6 | 0 | 15 | 0 | 0 | 0 | 0 | 0 | 0 | 0 | 0 | 0 | 0 | 15 | 0 | 0 | 0 | 14 | 0 | 0 | 0 | 0 | 6 | 0 | 0 | 0 | 0 | 0 | 0 | 2 | 0 | 0 | 0 | 0 | 0 | 0 | 0 | 0 | 0 | 0 | 0 | 0 | 0 | 7 | 0 | 0 | 14 | 2180.396 | 1.9645 | 2.07 | 14.00085 | 0.2981019 | 0
0 | 20 | 0 | 0 | 0 | 0 | 0 | 0 | 0 | 0 | 25 | 0 | 0 | 0 | 0 | 0 | 0 | 0 | 0 | 0 | 0 | 0 | 0 | 0 | 55 | 0 | 0 | 0 | 0 | 0 | 0 | 0 | 0 | 0 | 0 | 0 | 0 | 0 | 0 | 0 | 0 | 0 | 0 | 0 | 0 | 0 | 0 | 0 | 0 | 0 | 0 | 0 | 0 | 3 | 0 | 0 | 2 | 1500.68 | 1.452 | 2.2 | 8.291985 | 0.2927729 | 1
0 | 20 | 0 | 0 | 0 | 0 | 0 | 0 | 0 | 0 | 25 | 0 | 0 | 0 | 0 | 0 | 0 | 0 | 0 | 0 | 0 | 0 | 0 | 0 | 55 | 0 | 0 | 0 | 0 | 0 | 0 | 0 | 0 | 0 | 0 | 0 | 0 | 0 | 0 | 0 | 0 | 0 | 0 | 0 | 0 | 0 | 0 | 0 | 0 | 0 | 0 | 0 | 0 | 3 | 20 | 1 | 0 | 1500.68 | 1.452 | 2.2 | 8.291985 | 0.2927729 | 1
0 | 0 | 0 | 0 | 0 | 0 | 60 | 0 | 0 | 0 | 0 | 0 | 0 | 0 | 10 | 15 | 0 | 0 | 0 | 0 | 0 | 15 | 0 | 0 | 0 | 0 | 0 | 0 | 0 | 0 | 0 | 0 | 0 | 0 | 0 | 0 | 0 | 0 | 0 | 0 | 0 | 0 | 0 | 0 | 0 | 0 | 0 | 0 | 0 | 0 | 0 | 0 | 0 | 4 | 0 | 0 | 0 | 1958.5 | 1.7395 | 1.85 | 9.195025 | 0.2224742 | 1
0 | 0 | 0 | 0 | 0 | 0 | 60 | 0 | 0 | 0 | 0 | 0 | 0 | 0 | 12.5 | 20 | 0 | 0 | 0 | 0 | 0 | 0 | 0 | 0 | 0 | 7.5 | 0 | 0 | 0 | 0 | 0 | 0 | 0 | 0 | 0 | 0 | 0 | 0 | 0 | 0 | 0 | 0 | 0 | 0 | 0 | 0 | 0 | 0 | 0 | 0 | 0 | 0 | 0 | 4 | 40 | 1 | 0 | 2012.55 | 1.756 | 1.8 | 9.001253 | 0.2013057 | 1
0 | 0 | 0 | 0 | 0 | 0 | 60 | 0 | 0 | 0 | 0 | 0 | 0 | 0 | 0 | 20 | 0 | 0 | 0 | 0 | 0 | 0 | 0 | 0 | 0 | 0 | 0 | 0 | 0 | 0 | 0 | 0 | 0 | 0 | 0 | 0 | 0 | 20 | 0 | 0 | 0 | 0 | 0 | 0 | 0 | 0 | 0 | 0 | 0 | 0 | 0 | 0 | 0 | 3 | 40 | 1 | 0 | 1583.8 | 1.766 | 1.8 | 7.901219 | 0.1791759 | 1
0 | 0 | 0 | 0 | 0 | 0 | 80 | 0 | 0 | 0 | 0 | 0 | 0 | 0 | 0 | 0 | 0 | 0 | 0 | 0 | 0 | 0 | 10 | 0 | 0 | 0 | 0 | 0 | 0 | 0 | 0 | 0 | 10 | 0 | 0 | 0 | 0 | 0 | 0 | 0 | 0 | 0 | 0 | 0 | 0 | 0 | 0 | 0 | 0 | 0 | 0 | 0 | 0 | 3 | 40 | 1 | 0 | 1548.8 | 1.922 | 2.3 | 5.313581 | 0.03944617 | 1
0 | 0 | 0 | 0 | 68 | 0 | 0 | 0 | 0 | 0 | 17 | 0 | 0 | 0 | 0 | 0 | 0 | 0 | 0 | 0 | 0 | 0 | 1 | 0 | 0 | 0 | 0 | 0 | 0 | 0 | 0 | 0 | 14 | 0 | 0 | 0 | 0 | 0 | 0 | 0 | 0 | 0 | 0 | 0 | 0 | 0 | 0 | 0 | 0 | 0 | 0 | 0 | 0 | 4 | 40 | 1 | 0 | 1546.97 | 1.8686 | 2.16 | 7.356806 | 0.0718195 | 1
0 | 0 | 0 | 0 | 79.8 | 0 | 0 | 0 | 0 | 0 | 4.2 | 0 | 0 | 0 | 0 | 0 | 0 | 0 | 0 | 0 | 0 | 0 | 1 | 0 | 0 | 0 | 0 | 0 | 0 | 0 | 0 | 0 | 15 | 0 | 0 | 0 | 0 | 0 | 0 | 0 | 0 | 0 | 0 | 0 | 0 | 0 | 0 | 0 | 0 | 0 | 0 | 0 | 0 | 4 | 40 | 1 | 0 | 1533.882 | 1.8643 | 2.17 | 5.353454 | 0.07478309 | 1
0 | 0 | 0 | 0 | 75.6 | 0 | 0 | 0 | 0 | 0 | 8.4 | 0 | 0 | 0 | 0 | 0 | 0 | 0 | 0 | 0 | 0 | 0 | 1 | 0 | 0 | 0 | 0 | 0 | 0 | 0 | 0 | 0 | 15 | 0 | 0 | 0 | 0 | 0 | 0 | 0 | 0 | 0 | 0 | 0 | 0 | 0 | 0 | 0 | 0 | 0 | 0 | 0 | 0 | 4 | 40 | 1 | 0 | 1532.244 | 1.8664 | 2.17 | 6.237372 | 0.07449188 | 1
0 | 0 | 0 | 0 | 71.4 | 0 | 0 | 0 | 0 | 0 | 12.6 | 0 | 0 | 0 | 0 | 0 | 0 | 0 | 0 | 0 | 0 | 0 | 1 | 0 | 0 | 0 | 0 | 0 | 0 | 0 | 0 | 0 | 15 | 0 | 0 | 0 | 0 | 0 | 0 | 0 | 0 | 0 | 0 | 0 | 0 | 0 | 0 | 0 | 0 | 0 | 0 | 0 | 0 | 4 | 40 | 1 | 0 | 1530.606 | 1.8685 | 2.17 | 6.91917 | 0.07414007 | 1
0 | 0 | 0 | 0 | 69.3 | 0 | 0 | 0 | 0 | 0 | 14.7 | 0 | 0 | 0 | 0 | 0 | 0 | 0 | 0 | 0 | 0 | 0 | 1 | 0 | 0 | 0 | 0 | 0 | 0 | 0 | 0 | 0 | 15 | 0 | 0 | 0 | 0 | 0 | 0 | 0 | 0 | 0 | 0 | 0 | 0 | 0 | 0 | 0 | 0 | 0 | 0 | 0 | 0 | 4 | 40 | 1 | 0 | 1529.787 | 1.86955 | 2.17 | 7.205625 | 0.07394118 | 1
0 | 0 | 0 | 0 | 67.2 | 0 | 0 | 0 | 0 | 0 | 16.8 | 0 | 0 | 0 | 0 | 0 | 0 | 0 | 0 | 0 | 0 | 0 | 1 | 0 | 0 | 0 | 0 | 0 | 0 | 0 | 0 | 0 | 15 | 0 | 0 | 0 | 0 | 0 | 0 | 0 | 0 | 0 | 0 | 0 | 0 | 0 | 0 | 0 | 0 | 0 | 0 | 0 | 0 | 4 | 40 | 1 | 0 | 1528.968 | 1.8706 | 2.17 | 7.461761 | 0.07372679 | 1
0 | 0 | 0 | 0 | 58.8 | 0 | 0 | 0 | 0 | 0 | 25.2 | 0 | 0 | 0 | 0 | 0 | 0 | 0 | 0 | 0 | 0 | 0 | 1 | 0 | 0 | 0 | 0 | 0 | 0 | 0 | 0 | 0 | 15 | 0 | 0 | 0 | 0 | 0 | 0 | 0 | 0 | 0 | 0 | 0 | 0 | 0 | 0 | 0 | 0 | 0 | 0 | 0 | 0 | 4 | 40 | 1 | 0 | 1525.692 | 1.8748 | 2.17 | 8.233201 | 0.07271148 | 1
0 | 0 | 0 | 0 | 66.4 | 0 | 0 | 0 | 0 | 0 | 16.6 | 0 | 0 | 0 | 0 | 0 | 0 | 0 | 0 | 0 | 0 | 0 | 1 | 0 | 0 | 0 | 0 | 0 | 0 | 0 | 0 | 0 | 16 | 0 | 0 | 0 | 0 | 0 | 0 | 0 | 0 | 0 | 0 | 0 | 0 | 0 | 0 | 0 | 0 | 0 | 0 | 0 | 0 | 4 | 40 | 1 | 0 | 1510.966 | 1.8726 | 2.18 | 7.56018 | 0.07553304 | 1
0 | 0 | 0 | 0 | 35 | 0 | 0 | 0 | 0 | 0 | 35 | 0 | 0 | 0 | 0 | 0 | 0 | 0 | 0 | 0 | 0 | 0 | 11 | 0 | 0 | 0 | 0 | 0 | 0 | 0 | 0 | 0 | 19 | 0 | 0 | 0 | 0 | 0 | 0 | 0 | 0 | 0 | 0 | 0 | 0 | 0 | 0 | 0 | 0 | 0 | 0 | 0 | 0 | 4 | 40 | 1 | 0 | 1436.75 | 1.8951 | 2.41 | 10.75244 | 0.07453181 | 1
0 | 0 | 0 | 0 | 0 | 0 | 78 | 0 | 0 | 0 | 0 | 0 | 0 | 0 | 0 | 0 | 0 | 0 | 0 | 0 | 0 | 0 | 4 | 0 | 0 | 0 | 0 | 0 | 0 | 0 | 0 | 0 | 18 | 0 | 0 | 0 | 0 | 0 | 0 | 0 | 0 | 0 | 0 | 0 | 0 | 0 | 0 | 0 | 0 | 0 | 0 | 0 | 0 | 3 | 40 | 1 | 0 | 1413.48 | 1.933 | 2.26 | 5.248622 | 0.05016971 | 1
0 | 0 | 0 | 0 | 0 | 0 | 78 | 0 | 0 | 0 | 0 | 0 | 0 | 0 | 0 | 0 | 0 | 0 | 0 | 0 | 0 | 0 | 5 | 0 | 0 | 0 | 0 | 0 | 0 | 0 | 0 | 0 | 17 | 0 | 0 | 0 | 0 | 0 | 0 | 0 | 0 | 0 | 0 | 0 | 0 | 0 | 0 | 0 | 0 | 0 | 0 | 0 | 0 | 3 | 40 | 1 | 0 | 1430.28 | 1.9316 | 2.27 | 5.361696 | 0.04910642 | 1
0 | 0 | 0 | 0 | 0 | 0 | 78 | 0 | 0 | 0 | 0 | 0 | 0 | 0 | 0 | 0 | 0 | 0 | 0 | 0 | 0 | 0 | 6 | 0 | 0 | 0 | 0 | 0 | 0 | 0 | 0 | 0 | 16 | 0 | 0 | 0 | 0 | 0 | 0 | 0 | 0 | 0 | 0 | 0 | 0 | 0 | 0 | 0 | 0 | 0 | 0 | 0 | 0 | 3 | 40 | 1 | 0 | 1447.08 | 1.9302 | 2.28 | 5.453137 | 0.04797875 | 1
0 | 0 | 0 | 0 | 0 | 0 | 78 | 0 | 0 | 0 | 0 | 0 | 0 | 0 | 0 | 0 | 0 | 0 | 0 | 0 | 0 | 0 | 7 | 0 | 0 | 0 | 0 | 0 | 0 | 0 | 0 | 0 | 15 | 0 | 0 | 0 | 0 | 0 | 0 | 0 | 0 | 0 | 0 | 0 | 0 | 0 | 0 | 0 | 0 | 0 | 0 | 0 | 0 | 3 | 40 | 1 | 0 | 1463.88 | 1.9288 | 2.29 | 5.525457 | 0.04678205 | 1
0 | 0 | 0 | 0 | 0 | 0 | 78 | 0 | 0 | 0 | 0 | 0 | 0 | 0 | 0 | 0 | 0 | 0 | 0 | 0 | 0 | 0 | 8 | 0 | 0 | 0 | 0 | 0 | 0 | 0 | 0 | 0 | 14 | 0 | 0 | 0 | 0 | 0 | 0 | 0 | 0 | 0 | 0 | 0 | 0 | 0 | 0 | 0 | 0 | 0 | 0 | 0 | 0 | 3 | 40 | 1 | 0 | 1480.68 | 1.9274 | 2.3 | 5.580311 | 0.04551088 | 1
0 | 0 | 0 | 0 | 0 | 0 | 50 | 20 | 0 | 0 | 0 | 0 | 0 | 0 | 0 | 0 | 0 | 0 | 0 | 0 | 0 | 0 | 0 | 0 | 0 | 0 | 0 | 0 | 30 | 0 | 0 | 0 | 0 | 0 | 0 | 0 | 0 | 0 | 0 | 0 | 0 | 0 | 0 | 0 | 0 | 0 | 0 | 0 | 0 | 0 | 0 | 0 | 0 | 3 | 0 | 0 | 1 | 1473.96 | 2.053 | 7.4 | 8.561205 | 0.143042 | 1
0 | 0 | 0 | 0 | 0 | 0 | 55 | 0 | 0 | 0 | 0 | 0 | 0 | 0 | 0 | 30 | 0 | 0 | 0 | 0 | 0 | 10 | 0 | 0 | 0 | 0 | 0 | 0 | 0 | 0 | 0 | 0 | 0 | 0 | 0 | 0 | 5 | 0 | 0 | 0 | 0 | 0 | 0 | 0 | 0 | 0 | 0 | 0 | 0 | 0 | 0 | 0 | 0 | 4 | 0 | 0 | 5 | 1984.1 | 1.7615 | 1.8 | 8.89703 | 0.2013523 | 1
0 | 0 | 0 | 0 | 0 | 0 | 55 | 0 | 0 | 0 | 0 | 0 | 0 | 0 | 5 | 30 | 0 | 0 | 0 | 0 | 0 | 5 | 0 | 0 | 0 | 0 | 0 | 0 | 0 | 0 | 0 | 0 | 0 | 0 | 0 | 0 | 5 | 0 | 0 | 0 | 0 | 0 | 0 | 0 | 0 | 0 | 0 | 0 | 0 | 0 | 0 | 0 | 0 | 5 | 0 | 0 | 5 | 1974.35 | 1.772 | 1.8 | 9.473299 | 0.1832376 | 0
0 | 0 | 0 | 0 | 0 | 0 | 55 | 0 | 0 | 0 | 0 | 0 | 0 | 0 | 5 | 30 | 0 | 0 | 0 | 0 | 0 | 5 | 0 | 0 | 0 | 0 | 0 | 0 | 0 | 0 | 0 | 0 | 0 | 0 | 0 | 0 | 5 | 0 | 0 | 0 | 0 | 0 | 0 | 0 | 0 | 0 | 0 | 0 | 0 | 0 | 0 | 0 | 0 | 5 | 0 | 0 | 1 | 1974.35 | 1.772 | 1.8 | 9.473299 | 0.1832376 | 0
0 | 0 | 0 | 0 | 0 | 0 | 55 | 0 | 0 | 0 | 0 | 0 | 0 | 0 | 0 | 30 | 0 | 0 | 0 | 0 | 0 | 10 | 0 | 0 | 0 | 0 | 0 | 0 | 0 | 0 | 0 | 0 | 0 | 0 | 0 | 0 | 5 | 0 | 0 | 0 | 0 | 0 | 0 | 0 | 0 | 0 | 0 | 0 | 0 | 0 | 0 | 0 | 0 | 4 | 0 | 0 | 0 | 1984.1 | 1.7615 | 1.8 | 8.89703 | 0.2013523 | 1
0 | 0 | 0 | 0 | 36 | 0 | 0 | 0 | 0 | 0 | 36 | 0 | 0 | 0 | 0 | 4 | 0 | 0 | 0 | 0 | 0 | 0 | 12 | 0 | 0 | 0 | 0 | 0 | 0 | 0 | 0 | 0 | 12 | 0 | 0 | 0 | 0 | 0 | 0 | 0 | 0 | 0 | 0 | 0 | 0 | 0 | 0 | 0 | 0 | 0 | 0 | 0 | 0 | 5 | 40 | 1 | 0 | 1598.96 | 1.8724 | 2.32 | 11.41749 | 0.08425105 | 1
0 | 0 | 0 | 0 | 36 | 0 | 0 | 0 | 0 | 0 | 36 | 0 | 0 | 0 | 0 | 4 | 0 | 0 | 0 | 0 | 0 | 0 | 12 | 0 | 0 | 0 | 0 | 0 | 0 | 0 | 0 | 0 | 12 | 0 | 0 | 0 | 0 | 0 | 0 | 0 | 0 | 0 | 0 | 0 | 0 | 0 | 0 | 0 | 0 | 0 | 0 | 0 | 0 | 5 | 0 | 0 | 0.7 | 1598.96 | 1.8724 | 2.32 | 11.41749 | 0.08425105 | 0
0 | 0 | 0 | 0 | 72 | 0 | 0 | 0 | 0 | 0 | 0 | 0 | 0 | 0 | 0 | 4 | 0 | 0 | 0 | 0 | 0 | 0 | 12 | 0 | 0 | 0 | 0 | 0 | 0 | 0 | 0 | 0 | 12 | 0 | 0 | 0 | 0 | 0 | 0 | 0 | 0 | 0 | 0 | 0 | 0 | 0 | 0 | 0 | 0 | 0 | 0 | 0 | 0 | 4 | 40 | 1 | 0 | 1613 | 1.8544 | 2.32 | 7.268267 | 0.08602697 | 1
0 | 0 | 0 | 0 | 72 | 0 | 0 | 0 | 0 | 0 | 0 | 0 | 0 | 0 | 0 | 4 | 0 | 0 | 0 | 0 | 0 | 0 | 12 | 0 | 0 | 0 | 0 | 0 | 0 | 0 | 0 | 0 | 12 | 0 | 0 | 0 | 0 | 0 | 0 | 0 | 0 | 0 | 0 | 0 | 0 | 0 | 0 | 0 | 0 | 0 | 0 | 0 | 0 | 4 | 0 | 0 | 0.7 | 1613 | 1.8544 | 2.32 | 7.268267 | 0.08602697 | 0
0 | 0 | 0 | 0 | 76 | 0 | 0 | 0 | 0 | 0 | 0 | 0 | 0 | 0 | 0 | 6 | 0 | 0 | 0 | 0 | 0 | 0 | 0 | 0 | 0 | 0 | 0 | 0 | 0 | 0 | 0 | 0 | 18 | 0 | 0 | 0 | 0 | 0 | 0 | 0 | 0 | 0 | 0 | 0 | 0 | 0 | 0 | 0 | 0 | 0 | 0 | 0 | 0 | 3 | 40 | 1 | 0 | 1538.54 | 1.854 | 2.12 | 5.70441 | 0.102645 | 1
0 | 0 | 0 | 0 | 76 | 0 | 0 | 0 | 0 | 0 | 0 | 0 | 0 | 0 | 0 | 6 | 0 | 0 | 0 | 0 | 0 | 0 | 0 | 0 | 0 | 0 | 0 | 0 | 0 | 0 | 0 | 0 | 18 | 0 | 0 | 0 | 0 | 0 | 0 | 0 | 0 | 0 | 0 | 0 | 0 | 0 | 0 | 0 | 0 | 0 | 0 | 0 | 0 | 3 | 0 | 0 | 0.7 | 1538.54 | 1.854 | 2.12 | 5.70441 | 0.102645 | 0
0 | 0 | 0 | 0 | 74 | 0 | 0 | 0 | 0 | 0 | 0 | 0 | 0 | 0 | 0 | 8 | 0 | 0 | 0 | 0 | 0 | 0 | 0 | 0 | 0 | 0 | 0 | 0 | 0 | 0 | 0 | 0 | 18 | 0 | 0 | 0 | 0 | 0 | 0 | 0 | 0 | 0 | 0 | 0 | 0 | 0 | 0 | 0 | 0 | 0 | 0 | 0 | 0 | 3 | 40 | 1 | 0 | 1557.2 | 1.8494 | 2.1 | 6.09932 | 0.1085985 | 1
0 | 0 | 0 | 0 | 74 | 0 | 0 | 0 | 0 | 0 | 0 | 0 | 0 | 0 | 0 | 8 | 0 | 0 | 0 | 0 | 0 | 0 | 0 | 0 | 0 | 0 | 0 | 0 | 0 | 0 | 0 | 0 | 18 | 0 | 0 | 0 | 0 | 0 | 0 | 0 | 0 | 0 | 0 | 0 | 0 | 0 | 0 | 0 | 0 | 0 | 0 | 0 | 0 | 3 | 0 | 0 | 0.7 | 1557.2 | 1.8494 | 2.1 | 6.09932 | 0.1085985 | 0
0 | 0 | 0 | 0 | 42 | 0 | 0 | 0 | 0 | 0 | 6 | 0 | 15 | 0 | 0 | 0 | 0 | 0 | 0 | 0 | 0 | 0 | 0 | 9 | 0 | 0 | 0 | 14 | 0 | 0 | 0 | 0 | 12 | 0 | 0 | 0 | 0 | 0 | 0 | 2 | 0 | 0 | 0 | 0 | 0 | 0 | 0 | 0 | 0 | 0 | 0 | 0 | 0 | 7 | 0 | 0 | 2 | 1944.92 | 1.9321 | 2.01 | 13.65525 | 0.2607347 | 1
0 | 0 | 0 | 0 | 42 | 0 | 0 | 0 | 0 | 0 | 6 | 0 | 15 | 0 | 0 | 0 | 0 | 0 | 0 | 0 | 0 | 0 | 0 | 9 | 0 | 0 | 0 | 16 | 0 | 0 | 0 | 0 | 10 | 0 | 0 | 0 | 0 | 0 | 0 | 2 | 0 | 0 | 0 | 0 | 0 | 0 | 0 | 0 | 0 | 0 | 0 | 0 | 0 | 7 | 0 | 0 | 5 | 2002.72 | 1.9345 | 1.97 | 13.60357 | 0.2622647 | 1
0 | 0 | 0 | 0 | 42 | 0 | 0 | 0 | 0 | 0 | 6 | 0 | 15 | 0 | 0 | 0 | 0 | 0 | 0 | 0 | 0 | 0 | 0 | 9 | 0 | 0 | 0 | 18 | 0 | 0 | 0 | 0 | 8 | 0 | 0 | 0 | 0 | 0 | 0 | 2 | 0 | 0 | 0 | 0 | 0 | 0 | 0 | 0 | 0 | 0 | 0 | 0 | 0 | 7 | 0 | 0 | 8 | 2060.52 | 1.9369 | 1.93 | 13.49757 | 0.2637639 | 1
0 | 0 | 0 | 0 | 42 | 0 | 0 | 0 | 0 | 0 | 6 | 0 | 15 | 0 | 0 | 0 | 0 | 0 | 0 | 0 | 0 | 0 | 0 | 9 | 0 | 0 | 0 | 20 | 0 | 0 | 0 | 0 | 6 | 0 | 0 | 0 | 0 | 0 | 0 | 2 | 0 | 0 | 0 | 0 | 0 | 0 | 0 | 0 | 0 | 0 | 0 | 0 | 0 | 7 | 0 | 0 | 12 | 2118.32 | 1.9393 | 1.89 | 13.33104 | 0.2652329 | 1
0 | 0 | 0 | 0 | 42 | 0 | 0 | 0 | 0 | 0 | 6 | 0 | 15 | 0 | 0 | 0 | 0 | 0 | 0 | 0 | 0 | 0 | 0 | 9 | 0 | 0 | 0 | 22 | 0 | 0 | 0 | 0 | 4 | 0 | 0 | 0 | 0 | 0 | 0 | 2 | 0 | 0 | 0 | 0 | 0 | 0 | 0 | 0 | 0 | 0 | 0 | 0 | 0 | 7 | 0 | 0 | 6 | 2176.12 | 1.9417 | 1.85 | 13.09136 | 0.2666723 | 1
0 | 10 | 0 | 0 | 20 | 0 | 0 | 0 | 0 | 0 | 10 | 0 | 0 | 0 | 0 | 0 | 0 | 0 | 20 | 0 | 20 | 0 | 0 | 0 | 0 | 0 | 0 | 0 | 0 | 0 | 0 | 0 | 0 | 0 | 0 | 0 | 0 | 0 | 0 | 0 | 20 | 0 | 0 | 0 | 0 | 0 | 0 | 0 | 0 | 0 | 0 | 0 | 0 | 6 | 0 | 0 | 1 | 1127.64 | 1.389 | 2.1 | 14.53406 | 0.3322785 | 1
0 | 10 | 0 | 0 | 20 | 0 | 0 | 0 | 0 | 0 | 10 | 0 | 0 | 0 | 0 | 0 | 0 | 0 | 60 | 0 | 0 | 0 | 0 | 0 | 0 | 0 | 0 | 0 | 0 | 0 | 0 | 0 | 0 | 0 | 0 | 0 | 0 | 0 | 0 | 0 | 0 | 0 | 0 | 0 | 0 | 0 | 0 | 0 | 0 | 0 | 0 | 0 | 0 | 4 | 0 | 0 | 1 | 1405.24 | 1.399 | 2.1 | 9.053771 | 0.3240201 | 1
0 | 0 | 0 | 0 | 5 | 0 | 0 | 0 | 0 | 0 | 71 | 0 | 3 | 0 | 0 | 0 | 0 | 0 | 0 | 0 | 0 | 0 | 10 | 0 | 0 | 0 | 0 | 0 | 0 | 0 | 0 | 0 | 11 | 0 | 0 | 0 | 0 | 0 | 0 | 0 | 0 | 0 | 0 | 0 | 0 | 0 | 0 | 0 | 0 | 0 | 0 | 0 | 0 | 5 | 0 | 0 | 0 | 1578.29 | 1.8905 | 2.28 | 8.075285 | 0.06574762 | 1
0 | 0 | 0 | 0 | 4.28 | 0 | 1.44 | 0 | 0 | 0 | 66.6 | 0 | 0 | 0 | 0 | 0 | 0 | 0 | 0 | 0 | 0 | 0 | 14.48 | 0 | 0 | 0 | 0 | 1.69 | 0 | 0 | 0 | 0 | 11.51 | 0 | 0 | 0 | 0 | 0 | 0 | 0 | 0 | 0 | 0 | 0 | 0 | 0 | 0 | 0 | 0 | 0 | 0 | 0 | 0 | 6 | 0 | 0 | 0 | 1572.4958 | 1.904336 | 2.3878 | 8.848837 | 0.06210603 | 1
0 | 0 | 0 | 0 | 0 | 0 | 0 | 0 | 0 | 0 | 78 | 0 | 0 | 0 | 0 | 0 | 0 | 0 | 0 | 0 | 0 | 0 | 0 | 0 | 0 | 0 | 0 | 0 | 0 | 0 | 0 | 0 | 22 | 0 | 0 | 0 | 0 | 0 | 0 | 0 | 0 | 0 | 0 | 0 | 0 | 0 | 0 | 0 | 0 | 0 | 0 | 0 | 0 | 2 | 40 | 1 | 0 | 1379.82 | 1.9152 | 2.22 | 4.381396 | 0.06627941 | 1
0 | 0 | 0 | 0 | 0 | 0 | 0 | 0 | 0 | 0 | 78 | 0 | 0 | 0 | 0 | 0 | 0 | 0 | 0 | 0 | 0 | 0 | 22 | 0 | 0 | 0 | 0 | 0 | 0 | 0 | 0 | 0 | 0 | 0 | 0 | 0 | 0 | 0 | 0 | 0 | 0 | 0 | 0 | 0 | 0 | 0 | 0 | 0 | 0 | 0 | 0 | 0 | 0 | 2 | 40 | 1 | 0 | 1749.42 | 1.8844 | 2.44 | 4.381396 | 0.008284926 | 1
0 | 0 | 0 | 0 | 0 | 0 | 0 | 0 | 0 | 0 | 73 | 0 | 0 | 0 | 0 | 0 | 0 | 0 | 0 | 0 | 0 | 0 | 0 | 0 | 0 | 0 | 0 | 0 | 0 | 0 | 0 | 0 | 22 | 0 | 0 | 5 | 0 | 0 | 0 | 0 | 0 | 0 | 0 | 0 | 0 | 0 | 0 | 0 | 0 | 0 | 0 | 0 | 0 | 3 | 40 | 1 | 0 | 1291.37 | 1.9352 | 2.17 | 5.925505 | 0.1028832 | 1
0 | 0 | 0 | 0 | 0 | 0 | 0 | 0 | 0 | 0 | 73 | 0 | 0 | 0 | 0 | 0 | 0 | 0 | 0 | 0 | 0 | 0 | 22 | 0 | 0 | 0 | 0 | 0 | 0 | 0 | 0 | 0 | 0 | 0 | 0 | 5 | 0 | 0 | 0 | 0 | 0 | 0 | 0 | 0 | 0 | 0 | 0 | 0 | 0 | 0 | 0 | 0 | 0 | 3 | 40 | 1 | 0 | 1660.97 | 1.9044 | 2.39 | 5.925505 | 0.08656004 | 1
0 | 0 | 0 | 0 | 0 | 0 | 0 | 0 | 0 | 0 | 63 | 0 | 0 | 0 | 0 | 0 | 0 | 0 | 0 | 0 | 0 | 0 | 22 | 0 | 0 | 0 | 0 | 0 | 0 | 0 | 0 | 0 | 0 | 0 | 0 | 15 | 0 | 0 | 0 | 0 | 0 | 0 | 0 | 0 | 0 | 0 | 0 | 0 | 0 | 0 | 0 | 0 | 0 | 3 | 40 | 1 | 0 | 1484.07 | 1.9444 | 2.29 | 7.556088 | 0.1412113 | 1
0 | 0 | 0 | 0 | 0 | 0 | 0 | 0 | 0 | 0 | 63 | 0 | 0 | 0 | 0 | 0 | 0 | 0 | 0 | 0 | 0 | 0 | 0 | 0 | 0 | 0 | 0 | 0 | 0 | 0 | 0 | 0 | 22 | 0 | 0 | 15 | 0 | 0 | 0 | 0 | 0 | 0 | 0 | 0 | 0 | 0 | 0 | 0 | 0 | 0 | 0 | 0 | 0 | 3 | 40 | 1 | 0 | 1114.47 | 1.9752 | 2.07 | 7.556088 | 0.1434188 | 1
0 | 0 | 0 | 0 | 0 | 0 | 0 | 0 | 0 | 0 | 53 | 0 | 0 | 0 | 0 | 0 | 0 | 0 | 0 | 0 | 0 | 0 | 0 | 0 | 0 | 0 | 0 | 0 | 0 | 0 | 0 | 0 | 22 | 0 | 0 | 25 | 0 | 0 | 0 | 0 | 0 | 0 | 0 | 0 | 0 | 0 | 0 | 0 | 0 | 0 | 0 | 0 | 0 | 3 | 40 | 1 | 0 | 937.57 | 2.0152 | 1.97 | 8.449084 | 0.1653873 | 1
0 | 0 | 0 | 0 | 0 | 0 | 0 | 0 | 0 | 0 | 53 | 0 | 0 | 0 | 0 | 0 | 0 | 0 | 0 | 0 | 0 | 0 | 22 | 0 | 0 | 0 | 0 | 0 | 0 | 0 | 0 | 0 | 0 | 0 | 0 | 25 | 0 | 0 | 0 | 0 | 0 | 0 | 0 | 0 | 0 | 0 | 0 | 0 | 0 | 0 | 0 | 0 | 0 | 3 | 40 | 1 | 0 | 1307.17 | 1.9844 | 2.19 | 8.449084 | 0.1708468 | 1
0 | 0 | 0 | 0 | 0 | 0 | 0 | 0 | 0 | 0 | 39 | 0 | 0 | 0 | 0 | 0 | 0 | 0 | 0 | 0 | 0 | 0 | 0 | 0 | 0 | 0 | 0 | 0 | 0 | 0 | 0 | 0 | 22 | 0 | 0 | 39 | 0 | 0 | 0 | 0 | 0 | 0 | 0 | 0 | 0 | 0 | 0 | 0 | 0 | 0 | 0 | 0 | 0 | 3 | 40 | 1 | 0 | 689.91 | 2.0712 | 1.83 | 8.876387 | 0.1774107 | 1
0 | 0 | 0 | 0 | 0 | 0 | 0 | 0 | 0 | 0 | 39 | 0 | 0 | 0 | 0 | 0 | 0 | 0 | 0 | 0 | 0 | 0 | 22 | 0 | 0 | 0 | 0 | 0 | 0 | 0 | 0 | 0 | 0 | 0 | 0 | 39 | 0 | 0 | 0 | 0 | 0 | 0 | 0 | 0 | 0 | 0 | 0 | 0 | 0 | 0 | 0 | 0 | 0 | 3 | 40 | 1 | 0 | 1059.51 | 2.0404 | 2.05 | 8.876387 | 0.1917286 | 1
0 | 2 | 0 | 0 | 40 | 0 | 0 | 0 | 0 | 0 | 40 | 0 | 0 | 0.5 | 0 | 0 | 0 | 0 | 0 | 0 | 0 | 9 | 4 | 0 | 0 | 0 | 0 | 0 | 0 | 0 | 0 | 0 | 4.5 | 0 | 0 | 0 | 0 | 0 | 0 | 0 | 0 | 0 | 0 | 0 | 0 | 0 | 0 | 0 | 0 | 0 | 0 | 0 | 0 | 7 | 40 | 1 | 0 | 1714.707 | 1.8132 | 2.14 | 10.99824 | 0.1624523 | 1
0 | 2 | 0 | 0 | 40 | 0 | 0 | 0 | 0 | 0 | 40 | 0 | 0 | 0.5 | 0 | 0 | 0 | 0 | 0 | 9 | 0 | 0 | 4 | 0 | 0 | 0 | 0 | 0 | 0 | 0 | 0 | 0 | 4.5 | 0 | 0 | 0 | 0 | 0 | 0 | 0 | 0 | 0 | 0 | 0 | 0 | 0 | 0 | 0 | 0 | 0 | 0 | 0 | 0 | 7 | 40 | 1 | 0 | 1632.483 | 1.8744 | 2.32 | 10.99824 | 0.07153768 | 1
0 | 0 | 0 | 0 | 65 | 0 | 0 | 2 | 0 | 0 | 20 | 0 | 0 | 0 | 0 | 5 | 0 | 0 | 0 | 0 | 0 | 0 | 0 | 0 | 0 | 0 | 0 | 0 | 0 | 0 | 0 | 0 | 8 | 0 | 0 | 0 | 0 | 0 | 0 | 0 | 0 | 0 | 0 | 0 | 0 | 0 | 0 | 0 | 0 | 0 | 0 | 0 | 0 | 5 | 40 | 1 | 0 | 1672.396 | 1.8525 | 2.09 | 8.58054 | 0.09358819 | 1
0 | 0 | 0 | 0 | 43 | 0 | 0 | 2 | 0 | 0 | 42 | 0 | 0 | 0 | 0 | 5 | 0 | 0 | 0 | 0 | 0 | 0 | 0 | 0 | 0 | 0 | 0 | 0 | 0 | 0 | 0 | 0 | 8 | 0 | 0 | 0 | 0 | 0 | 0 | 0 | 0 | 0 | 0 | 0 | 0 | 0 | 0 | 0 | 0 | 0 | 0 | 0 | 0 | 5 | 40 | 1 | 0 | 1663.816 | 1.8635 | 2.09 | 9.622791 | 0.09323492 | 1
0 | 0 | 0 | 0 | 5 | 0 | 10 | 0 | 0 | 0 | 59 | 0 | 0 | 0 | 0 | 0 | 0 | 0 | 0 | 0 | 0 | 0 | 11 | 0 | 0 | 0 | 0 | 0 | 0 | 0 | 0 | 0 | 15 | 0 | 0 | 0 | 0 | 0 | 0 | 0 | 0 | 0 | 0 | 0 | 0 | 0 | 0 | 0 | 0 | 0 | 0 | 0 | 0 | 5 | 40 | 1 | 0 | 1491.51 | 1.9067 | 2.37 | 10.13305 | 0.05819029 | 1
0 | 0 | 0 | 0 | 61 | 0 | 0 | 0 | 0 | 0 | 13.5 | 0 | 0 | 0 | 0 | 0 | 0 | 0 | 0 | 0 | 0 | 1 | 0 | 0 | 0 | 0 | 0 | 0 | 0 | 0 | 0 | 0 | 20 | 0 | 0 | 0 | 0 | 0 | 0 | 0 | 3.5 | 0 | 0 | 0 | 0 | 1 | 0 | 0 | 0 | 0 | 0 | 0 | 0 | 6 | 0 | 0 | 3 | 1362.945 | 1.84315 | 2.2 | 9.172476 | 0.1798766 | 1
0 | 0 | 0 | 0 | 61 | 0 | 0 | 0 | 0 | 0 | 13.5 | 0 | 0 | 0 | 0 | 0 | 0 | 0 | 0 | 0 | 0 | 1 | 0 | 0 | 0 | 0 | 0 | 0 | 0 | 0 | 0 | 0 | 20 | 0 | 0 | 0 | 0 | 0 | 0 | 0 | 3.5 | 0 | 0 | 0 | 0 | 1 | 0 | 0 | 0 | 0 | 0 | 0 | 0 | 6 | 0 | 0 | 1 | 1362.945 | 1.84315 | 2.2 | 9.172476 | 0.1798766 | 1
0 | 0 | 0 | 0 | 61 | 0 | 0 | 0 | 0 | 0 | 10 | 0 | 0 | 0 | 0 | 0 | 0 | 0 | 0 | 0 | 0 | 5 | 0 | 0 | 0 | 0 | 0 | 0 | 0 | 0 | 0 | 0 | 20 | 0 | 0 | 0 | 0 | 0 | 4 | 0 | 0 | 0 | 0 | 0 | 0 | 0 | 0 | 0 | 0 | 0 | 0 | 0 | 0 | 5 | 40 | 1 | 0 | 1386.03 | 1.8732 | 2.2 | 9.413825 | 0.175897 | 0
0 | 0 | 0 | 0 | 61 | 0 | 0 | 0 | 0 | 0 | 10 | 0 | 0 | 0 | 0 | 0 | 0 | 0 | 0 | 0 | 0 | 5 | 0 | 0 | 0 | 0 | 0 | 0 | 0 | 0 | 0 | 0 | 20 | 0 | 0 | 0 | 0 | 0 | 4 | 0 | 0 | 0 | 0 | 0 | 0 | 0 | 0 | 0 | 0 | 0 | 0 | 0 | 0 | 5 | 0 | 0 | 2 | 1386.03 | 1.8732 | 2.2 | 9.413825 | 0.175897 | 0
0 | 0 | 0 | 0 | 61 | 0 | 0 | 0 | 0 | 0 | 10 | 0 | 0 | 0 | 0 | 0 | 0 | 0 | 0 | 0 | 0 | 5 | 0 | 0 | 0 | 0 | 0 | 0 | 0 | 0 | 0 | 0 | 20 | 0 | 0 | 0 | 0 | 0 | 4 | 0 | 0 | 0 | 0 | 0 | 0 | 0 | 0 | 0 | 0 | 0 | 0 | 0 | 0 | 5 | 0 | 0 | 1 | 1386.03 | 1.8732 | 2.2 | 9.413825 | 0.175897 | 0
0 | 0 | 0 | 0 | 61 | 0 | 0 | 0 | 0 | 0 | 13.5 | 0 | 0 | 0 | 0 | 0 | 0 | 0 | 0 | 0 | 0 | 1 | 0 | 0 | 0 | 0 | 0 | 0 | 0 | 0 | 0 | 0 | 20 | 0 | 0 | 0 | 0 | 0 | 0 | 0 | 4.5 | 0 | 0 | 0 | 0 | 0 | 0 | 0 | 0 | 0 | 0 | 0 | 0 | 5 | 0 | 0 | 1 | 1362.945 | 1.84225 | 2.2 | 8.97431 | 0.1831869 | 0
0 | 0 | 0 | 0 | 61 | 0 | 0 | 0 | 0 | 0 | 13.5 | 0 | 0 | 0 | 0 | 0 | 0 | 0 | 0 | 0 | 0 | 1 | 0 | 0 | 0 | 0 | 0 | 0 | 0 | 0 | 0 | 0 | 20 | 0 | 0 | 0 | 0 | 0 | 0 | 0 | 3.5 | 0 | 0 | 0 | 0 | 1 | 0 | 0 | 0 | 0 | 0 | 0 | 0 | 6 | 0 | 0 | 1 | 1362.945 | 1.84315 | 2.2 | 9.172476 | 0.1798766 | 0
0 | 0 | 0 | 0 | 61 | 0 | 0 | 0 | 0 | 0 | 10 | 0 | 0 | 0 | 0 | 0 | 0 | 0 | 2 | 0 | 0 | 2.5 | 0 | 0 | 0 | 2.5 | 0 | 0 | 0 | 0 | 0 | 0 | 20 | 0 | 0 | 0 | 0 | 0 | 2 | 0 | 0 | 0 | 0 | 0 | 0 | 0 | 0 | 0 | 0 | 0 | 0 | 0 | 0 | 7 | 0 | 0 | 1 | 1421.185 | 1.84805 | 2.2 | 9.932452 | 0.1927607 | 1
0 | 0 | 0 | 0 | 4 | 0 | 2 | 0 | 0 | 0 | 64 | 0 | 3 | 0 | 0 | 0 | 0 | 0 | 0 | 0 | 0 | 0 | 8 | 0 | 0 | 0 | 0 | 0 | 0 | 0 | 0 | 0 | 19 | 0 | 0 | 0 | 0 | 0 | 0 | 0 | 0 | 0 | 0 | 0 | 0 | 0 | 0 | 0 | 0 | 0 | 0 | 0 | 0 | 6 | 35 | 1 | 0 | 1437.3 | 1.904 | 2.32 | 9.274175 | 0.07674634 | 1
0 | 1 | 0 | 0 | 4 | 0 | 2 | 0 | 0 | 0 | 64 | 0 | 3 | 0 | 0 | 0 | 0 | 0 | 0 | 0 | 0 | 0 | 8 | 0 | 0 | 0 | 0 | 0 | 0 | 0 | 0 | 0 | 18 | 0 | 0 | 0 | 0 | 0 | 0 | 0 | 0 | 0 | 0 | 0 | 0 | 0 | 0 | 0 | 0 | 0 | 0 | 0 | 0 | 7 | 35 | 1 | 0 | 1446.634 | 1.8997 | 2.32 | 9.599875 | 0.08093769 | 1
0 | 2 | 0 | 0 | 4 | 0 | 2 | 0 | 0 | 0 | 64 | 0 | 3 | 0 | 0 | 0 | 0 | 0 | 0 | 0 | 0 | 0 | 8 | 0 | 0 | 0 | 0 | 0 | 0 | 0 | 0 | 0 | 17 | 0 | 0 | 0 | 0 | 0 | 0 | 0 | 0 | 0 | 0 | 0 | 0 | 0 | 0 | 0 | 0 | 0 | 0 | 0 | 0 | 7 | 35 | 1 | 0 | 1455.968 | 1.8954 | 2.32 | 9.805711 | 0.08470443 | 1
0 | 3 | 0 | 0 | 4 | 0 | 2 | 0 | 0 | 0 | 64 | 0 | 3 | 0 | 0 | 0 | 0 | 0 | 0 | 0 | 0 | 0 | 8 | 0 | 0 | 0 | 0 | 0 | 0 | 0 | 0 | 0 | 16 | 0 | 0 | 0 | 0 | 0 | 0 | 0 | 0 | 0 | 0 | 0 | 0 | 0 | 0 | 0 | 0 | 0 | 0 | 0 | 0 | 7 | 35 | 1 | 0 | 1465.302 | 1.8911 | 2.32 | 9.96315 | 0.08810102 | 1
0 | 6 | 0 | 0 | 0 | 0 | 0 | 0 | 0 | 0 | 26 | 0 | 0 | 0 | 0 | 0 | 0 | 0 | 0 | 8 | 0 | 0 | 0 | 0 | 60 | 0 | 0 | 0 | 0 | 0 | 0 | 0 | 0 | 0 | 0 | 0 | 0 | 0 | 0 | 0 | 0 | 0 | 0 | 0 | 0 | 0 | 0 | 0 | 0 | 0 | 0 | 0 | 0 | 4 | 0 | 0 | 3 | 1563.856 | 1.4662 | 2.22 | 8.544102 | 0.3345677 | 0
0 | 87 | 0 | 0 | 4 | 0 | 4 | 0 | 0 | 0 | 0 | 0 | 0 | 0 | 0 | 0 | 0 | 0 | 0 | 0 | 0 | 0 | 0 | 0 | 1 | 0 | 4 | 0 | 0 | 0 | 0 | 0 | 0 | 0 | 0 | 0 | 0 | 0 | 0 | 0 | 0 | 0 | 0 | 0 | 0 | 0 | 0 | 0 | 0 | 0 | 0 | 0 | 0 | 5 | 40 | 1 | 0 | 1041.228 | 1.6111 | 2.87 | 4.602233 | 0.1153247 | 1
0 | 87 | 0 | 0 | 0 | 0 | 8 | 0 | 0 | 0 | 0 | 0 | 0 | 0 | 0 | 0 | 0 | 0 | 0 | 0 | 0 | 0 | 0 | 0 | 5 | 0 | 0 | 0 | 0 | 0 | 0 | 0 | 0 | 0 | 0 | 0 | 0 | 0 | 0 | 0 | 0 | 0 | 0 | 0 | 0 | 0 | 0 | 0 | 0 | 0 | 0 | 0 | 0 | 3 | 40 | 1 | 0 | 1029.388 | 1.6135 | 2.87 | 3.933216 | 0.1248709 | 1
0 | 87 | 0 | 0 | 0 | 0 | 8 | 0 | 0 | 5 | 0 | 0 | 0 | 0 | 0 | 0 | 0 | 0 | 0 | 0 | 0 | 0 | 0 | 0 | 0 | 0 | 0 | 0 | 0 | 0 | 0 | 0 | 0 | 0 | 0 | 0 | 0 | 0 | 0 | 0 | 0 | 0 | 0 | 0 | 0 | 0 | 0 | 0 | 0 | 0 | 0 | 0 | 0 | 3 | 40 | 1 | 0 | 1031.638 | 1.6085 | 2.87 | 3.933216 | 0.1421364 | 1
0 | 87 | 0 | 0 | 4 | 0 | 4 | 0 | 0 | 1 | 0 | 0 | 0 | 0 | 0 | 0 | 0 | 0 | 0 | 0 | 0 | 0 | 0 | 0 | 0 | 0 | 4 | 0 | 0 | 0 | 0 | 0 | 0 | 0 | 0 | 0 | 0 | 0 | 0 | 0 | 0 | 0 | 0 | 0 | 0 | 0 | 0 | 0 | 0 | 0 | 0 | 0 | 0 | 5 | 40 | 1 | 0 | 1041.678 | 1.6101 | 2.87 | 4.602233 | 0.1192518 | 1
0 | 0 | 0 | 0 | 75.5 | 0 | 0 | 8.7 | 0 | 0 | 0 | 0 | 0 | 0 | 0 | 0 | 0 | 0 | 0 | 0 | 0 | 0 | 3.3 | 7 | 0 | 0 | 0 | 0 | 0 | 0 | 0 | 0 | 5.5 | 0 | 0 | 0 | 0 | 0 | 0 | 0 | 0 | 0 | 0 | 0 | 0 | 0 | 0 | 0 | 0 | 0 | 0 | 0 | 0 | 5 | 0 | 0 | 1 | 1724.4451 | 1.92558 | 2.522 | 7.340796 | 0.2025213 | 1
0 | 0 | 0 | 0 | 75.5 | 0 | 0 | 8.7 | 0 | 0 | 0 | 0 | 0 | 0 | 0 | 0 | 0 | 0 | 0 | 0 | 0 | 0 | 3.3 | 7 | 0 | 0 | 0 | 0 | 0 | 0 | 0 | 0 | 5.5 | 0 | 0 | 0 | 0 | 0 | 0 | 0 | 0 | 0 | 0 | 0 | 0 | 0 | 0 | 0 | 0 | 0 | 0 | 0 | 0 | 5 | 0 | 0 | 2 | 1724.4451 | 1.92558 | 2.522 | 7.340796 | 0.2025213 | 0
0 | 0 | 0 | 0 | 73.2 | 0 | 0 | 8.7 | 0 | 0 | 0 | 0 | 2.3 | 0 | 0 | 0 | 0 | 0 | 0 | 0 | 0 | 0 | 3.3 | 7 | 0 | 0 | 0 | 0 | 0 | 0 | 0 | 0 | 5.5 | 0 | 0 | 0 | 0 | 0 | 0 | 0 | 0 | 0 | 0 | 0 | 0 | 0 | 0 | 0 | 0 | 0 | 0 | 0 | 0 | 6 | 0 | 0 | 2 | 1731.8511 | 1.92167 | 2.499 | 8.196661 | 0.205941 | 1
0 | 0 | 0 | 0 | 73.2 | 0 | 0 | 8.7 | 0 | 0 | 0 | 0 | 2.3 | 0 | 0 | 0 | 0 | 0 | 0 | 0 | 0 | 0 | 3.3 | 7 | 0 | 0 | 0 | 0 | 0 | 0 | 0 | 0 | 5.5 | 0 | 0 | 0 | 0 | 0 | 0 | 0 | 0 | 0 | 0 | 0 | 0 | 0 | 0 | 0 | 0 | 0 | 0 | 0 | 0 | 6 | 0 | 0 | 3 | 1731.8511 | 1.92167 | 2.499 | 8.196661 | 0.205941 | 0
0 | 2 | 0 | 0 | 71.2 | 0 | 0 | 8.7 | 0 | 0 | 0 | 0 | 2.3 | 0 | 0 | 0 | 0 | 0 | 0 | 0 | 0 | 0 | 3.3 | 7 | 0 | 0 | 0 | 0 | 0 | 0 | 0 | 0 | 5.5 | 0 | 0 | 0 | 0 | 0 | 0 | 0 | 0 | 0 | 0 | 0 | 0 | 0 | 0 | 0 | 0 | 0 | 0 | 0 | 0 | 7 | 0 | 0 | 3 | 1714.3591 | 1.91727 | 2.519 | 8.959251 | 0.2101596 | 1
0 | 2 | 0 | 0 | 71.2 | 0 | 0 | 8.7 | 0 | 0 | 0 | 0 | 2.3 | 0 | 0 | 0 | 0 | 0 | 0 | 0 | 0 | 0 | 3.3 | 7 | 0 | 0 | 0 | 0 | 0 | 0 | 0 | 0 | 5.5 | 0 | 0 | 0 | 0 | 0 | 0 | 0 | 0 | 0 | 0 | 0 | 0 | 0 | 0 | 0 | 0 | 0 | 0 | 0 | 0 | 7 | 0 | 0 | 4 | 1714.3591 | 1.91727 | 2.519 | 8.959251 | 0.2101596 | 0
0 | 2 | 0 | 0 | 68.2 | 0 | 0 | 8.7 | 0 | 0 | 3 | 0 | 2.3 | 0 | 0 | 0 | 0 | 0 | 0 | 0 | 0 | 0 | 3.3 | 7 | 0 | 0 | 0 | 0 | 0 | 0 | 0 | 0 | 5.5 | 0 | 0 | 0 | 0 | 0 | 0 | 0 | 0 | 0 | 0 | 0 | 0 | 0 | 0 | 0 | 0 | 0 | 0 | 0 | 0 | 8 | 0 | 0 | 4 | 1713.1891 | 1.91877 | 2.519 | 9.993211 | 0.2097093 | 1
0 | 2 | 0 | 0 | 68.2 | 0 | 0 | 8.7 | 0 | 0 | 3 | 0 | 2.3 | 0 | 0 | 0 | 0 | 0 | 0 | 0 | 0 | 0 | 3.3 | 7 | 0 | 0 | 0 | 0 | 0 | 0 | 0 | 0 | 5.5 | 0 | 0 | 0 | 0 | 0 | 0 | 0 | 0 | 0 | 0 | 0 | 0 | 0 | 0 | 0 | 0 | 0 | 0 | 0 | 0 | 8 | 0 | 0 | 5 | 1713.1891 | 1.91877 | 2.519 | 9.993211 | 0.2097093 | 0
0 | 0 | 0 | 0 | 75.5 | 0 | 0 | 8.7 | 0 | 0 | 0 | 0 | 0 | 0 | 0 | 0 | 0 | 0 | 0 | 0 | 0 | 0 | 3.3 | 7 | 0 | 0 | 0 | 0 | 0 | 0 | 0 | 0 | 5.5 | 0 | 0 | 0 | 0 | 0 | 0 | 0 | 0 | 0 | 0 | 0 | 0 | 0 | 0 | 0 | 0 | 0 | 0 | 0 | 0 | 5 | 0 | 0 | 1 | 1724.4451 | 1.92558 | 2.522 | 7.340796 | 0.2025213 | 0
0 | 0 | 0 | 0 | 74.5 | 0 | 0 | 8.7 | 0 | 0 | 1 | 0 | 0 | 0 | 0 | 0 | 0 | 0 | 0 | 0 | 0 | 0 | 3.3 | 7 | 0 | 0 | 0 | 0 | 0 | 0 | 0 | 0 | 5.5 | 0 | 0 | 0 | 0 | 0 | 0 | 0 | 0 | 0 | 0 | 0 | 0 | 0 | 0 | 0 | 0 | 0 | 0 | 0 | 0 | 6 | 0 | 0 | 1 | 1724.0551 | 1.92608 | 2.522 | 7.782878 | 0.2023463 | 0
0 | 0 | 0 | 0 | 73.5 | 0 | 0 | 8.7 | 0 | 0 | 2 | 0 | 0 | 0 | 0 | 0 | 0 | 0 | 0 | 0 | 0 | 0 | 3.3 | 7 | 0 | 0 | 0 | 0 | 0 | 0 | 0 | 0 | 5.5 | 0 | 0 | 0 | 0 | 0 | 0 | 0 | 0 | 0 | 0 | 0 | 0 | 0 | 0 | 0 | 0 | 0 | 0 | 0 | 0 | 6 | 0 | 0 | 1 | 1723.6651 | 1.92658 | 2.522 | 8.108601 | 0.20217 | 0
0 | 0 | 0 | 0 | 72.5 | 0 | 0 | 8.7 | 0 | 0 | 3 | 0 | 0 | 0 | 0 | 0 | 0 | 0 | 0 | 0 | 0 | 0 | 3.3 | 7 | 0 | 0 | 0 | 0 | 0 | 0 | 0 | 0 | 5.5 | 0 | 0 | 0 | 0 | 0 | 0 | 0 | 0 | 0 | 0 | 0 | 0 | 0 | 0 | 0 | 0 | 0 | 0 | 0 | 0 | 6 | 0 | 0 | 1 | 1723.2751 | 1.92708 | 2.522 | 8.38969 | 0.2019923 | 0
0 | 0 | 0 | 0 | 71.5 | 0 | 0 | 8.7 | 0 | 0 | 4 | 0 | 0 | 0 | 0 | 0 | 0 | 0 | 0 | 0 | 0 | 0 | 3.3 | 7 | 0 | 0 | 0 | 0 | 0 | 0 | 0 | 0 | 5.5 | 0 | 0 | 0 | 0 | 0 | 0 | 0 | 0 | 0 | 0 | 0 | 0 | 0 | 0 | 0 | 0 | 0 | 0 | 0 | 0 | 6 | 0 | 0 | 1 | 1722.8851 | 1.92758 | 2.522 | 8.641381 | 0.2018131 | 0
0 | 0 | 0 | 0 | 74.5 | 0 | 1 | 8.7 | 0 | 0 | 0 | 0 | 0 | 0 | 0 | 0 | 0 | 0 | 0 | 0 | 0 | 0 | 3.3 | 7 | 0 | 0 | 0 | 0 | 0 | 0 | 0 | 0 | 5.5 | 0 | 0 | 0 | 0 | 0 | 0 | 0 | 0 | 0 | 0 | 0 | 0 | 0 | 0 | 0 | 0 | 0 | 0 | 0 | 0 | 6 | 0 | 0 | 1 | 1723.6251 | 1.92638 | 2.522 | 7.782878 | 0.2023 | 0
0 | 0 | 0 | 0 | 73.5 | 0 | 2 | 8.7 | 0 | 0 | 0 | 0 | 0 | 0 | 0 | 0 | 0 | 0 | 0 | 0 | 0 | 0 | 3.3 | 7 | 0 | 0 | 0 | 0 | 0 | 0 | 0 | 0 | 5.5 | 0 | 0 | 0 | 0 | 0 | 0 | 0 | 0 | 0 | 0 | 0 | 0 | 0 | 0 | 0 | 0 | 0 | 0 | 0 | 0 | 6 | 0 | 0 | 1 | 1722.8051 | 1.92718 | 2.522 | 8.108601 | 0.2020754 | 0
0 | 0 | 0 | 0 | 72.5 | 0 | 3 | 8.7 | 0 | 0 | 0 | 0 | 0 | 0 | 0 | 0 | 0 | 0 | 0 | 0 | 0 | 0 | 3.3 | 7 | 0 | 0 | 0 | 0 | 0 | 0 | 0 | 0 | 5.5 | 0 | 0 | 0 | 0 | 0 | 0 | 0 | 0 | 0 | 0 | 0 | 0 | 0 | 0 | 0 | 0 | 0 | 0 | 0 | 0 | 6 | 0 | 0 | 1 | 1721.9851 | 1.92798 | 2.522 | 8.38969 | 0.2018473 | 0
0 | 0 | 0 | 0 | 71.5 | 0 | 4 | 8.7 | 0 | 0 | 0 | 0 | 0 | 0 | 0 | 0 | 0 | 0 | 0 | 0 | 0 | 0 | 3.3 | 7 | 0 | 0 | 0 | 0 | 0 | 0 | 0 | 0 | 5.5 | 0 | 0 | 0 | 0 | 0 | 0 | 0 | 0 | 0 | 0 | 0 | 0 | 0 | 0 | 0 | 0 | 0 | 0 | 0 | 0 | 6 | 0 | 0 | 1 | 1721.1651 | 1.92878 | 2.522 | 8.641381 | 0.2016158 | 0
0 | 86 | 0 | 0 | 0 | 0 | 8 | 0 | 0 | 6 | 0 | 0 | 0 | 0 | 0 | 0 | 0 | 0 | 0 | 0 | 0 | 0 | 0 | 0 | 0 | 0 | 0 | 0 | 0 | 0 | 0 | 0 | 0 | 0 | 0 | 0 | 0 | 0 | 0 | 0 | 0 | 0 | 0 | 0 | 0 | 0 | 0 | 0 | 0 | 0 | 0 | 0 | 0 | 3 | 40 | 1 | 0 | 1038.604 | 1.6034 | 2.86 | 4.162414 | 0.1508723 | 1
0 | 86 | 0 | 0 | 0 | 0 | 8 | 0 | 0 | 0 | 0 | 0 | 0 | 0 | 0 | 0 | 0 | 0 | 0 | 0 | 0 | 0 | 0 | 0 | 0 | 0 | 0 | 0 | 0 | 0 | 0 | 0 | 0 | 0 | 6 | 0 | 0 | 0 | 0 | 0 | 0 | 0 | 0 | 0 | 0 | 0 | 0 | 0 | 0 | 0 | 0 | 0 | 0 | 3 | 40 | 1 | 0 | 940.804 | 1.6112 | 2.86 | 4.162414 | 0.1259467 | 1
0 | 86 | 0 | 0 | 0 | 0 | 8 | 0 | 0 | 0 | 0 | 0 | 0 | 0 | 0 | 0 | 0 | 0 | 0 | 0 | 0 | 0 | 0 | 0 | 0 | 0 | 0 | 0 | 0 | 6 | 0 | 0 | 0 | 0 | 0 | 0 | 0 | 0 | 0 | 0 | 0 | 0 | 0 | 0 | 0 | 0 | 0 | 0 | 0 | 0 | 0 | 0 | 0 | 3 | 40 | 1 | 0 | 940.804 | 1.6076 | 2.86 | 4.162414 | 0.1371504 | 1
0 | 0 | 0 | 0 | 0 | 60 | 0 | 0 | 0 | 0 | 0 | 0 | 0 | 30 | 0 | 0 | 0 | 0 | 0 | 0 | 0 | 0 | 0 | 0 | 0 | 0 | 10 | 0 | 0 | 0 | 0 | 0 | 0 | 0 | 0 | 0 | 0 | 0 | 0 | 0 | 0 | 0 | 0 | 0 | 0 | 0 | 0 | 0 | 0 | 0 | 0 | 0 | 0 | 3 | 0 | 0 | 0 | 1141.64 | 1.478 | 1.7 | 7.466191 | 0.2775176 | 1
0 | 0 | 0 | 0 | 50.9 | 0 | 0 | 0 | 0 | 0 | 28.6 | 0 | 0 | 0 | 0 | 0 | 0 | 0 | 0 | 0 | 0 | 0 | 0 | 0 | 0 | 0 | 0 | 0 | 0 | 0 | 0 | 0 | 6.8 | 0 | 0 | 0 | 0 | 0 | 0 | 0 | 7.4 | 0 | 0 | 0 | 0 | 6.3 | 0 | 0 | 0 | 0 | 0 | 0 | 0 | 5 | 30 | 1 | 0 | 1426.206 | 1.76835 | 2.068 | 10.40462 | 0.2441626 | 1
0 | 0 | 0 | 0 | 48.9 | 0 | 0 | 0 | 0 | 0 | 30.6 | 0 | 0 | 0 | 0 | 0 | 0 | 0 | 0 | 0 | 0 | 0 | 0 | 0 | 1.3 | 0 | 0 | 0 | 0 | 0 | 0 | 0 | 6.6 | 0 | 0 | 0 | 0 | 0 | 0 | 0 | 7 | 0 | 0 | 0 | 0 | 5.6 | 0 | 0 | 0 | 0 | 0 | 0 | 0 | 6 | 30 | 1 | 0 | 1446.031 | 1.76781 | 2.066 | 10.77222 | 0.2451638 | 1
0 | 0 | 0 | 0 | 30 | 0 | 30 | 7 | 0 | 0 | 30 | 0 | 0 | 0 | 0 | 0 | 0 | 0 | 0 | 0 | 0 | 0 | 0 | 0 | 0 | 0 | 0 | 0 | 0 | 0 | 0 | 0 | 3 | 0 | 0 | 0 | 0 | 0 | 0 | 0 | 0 | 0 | 0 | 0 | 0 | 0 | 0 | 0 | 0 | 0 | 0 | 0 | 0 | 5 | 40 | 1 | 0 | 1613.111 | 1.9005 | 2.24 | 11.43173 | 0.08997083 | 0
0 | 0 | 0 | 0 | 25 | 0 | 27.5 | 14 | 0 | 0 | 27.5 | 0 | 0 | 0 | 0 | 0 | 0 | 0 | 0 | 0 | 0 | 0 | 0 | 0 | 0 | 0 | 0 | 0 | 0 | 0 | 0 | 0 | 6 | 0 | 0 | 0 | 0 | 0 | 0 | 0 | 0 | 0 | 0 | 0 | 0 | 0 | 0 | 0 | 0 | 0 | 0 | 0 | 0 | 5 | 40 | 1 | 0 | 1457.547 | 1.92875 | 2.48 | 12.47726 | 0.116129 | 1
0 | 0 | 0 | 0 | 30 | 0 | 25 | 14 | 0 | 0 | 25 | 0 | 0 | 0 | 0 | 0 | 0 | 0 | 0 | 0 | 0 | 0 | 0 | 0 | 0 | 0 | 0 | 0 | 0 | 0 | 0 | 0 | 6 | 0 | 0 | 0 | 0 | 0 | 0 | 0 | 0 | 0 | 0 | 0 | 0 | 0 | 0 | 0 | 0 | 0 | 0 | 0 | 0 | 5 | 40 | 1 | 0 | 1460.572 | 1.9255 | 2.48 | 12.45834 | 0.117876 | 1
0 | 0 | 0 | 0 | 35 | 0 | 22.5 | 14 | 0 | 0 | 22.5 | 0 | 0 | 0 | 0 | 0 | 0 | 0 | 0 | 0 | 0 | 0 | 0 | 0 | 0 | 0 | 0 | 0 | 0 | 0 | 0 | 0 | 6 | 0 | 0 | 0 | 0 | 0 | 0 | 0 | 0 | 0 | 0 | 0 | 0 | 0 | 0 | 0 | 0 | 0 | 0 | 0 | 0 | 5 | 40 | 1 | 0 | 1463.597 | 1.92225 | 2.48 | 12.32817 | 0.1195092 | 1
0 | 0 | 0 | 0 | 40 | 0 | 20 | 14 | 0 | 0 | 20 | 0 | 0 | 0 | 0 | 0 | 0 | 0 | 0 | 0 | 0 | 0 | 0 | 0 | 0 | 0 | 0 | 0 | 0 | 0 | 0 | 0 | 6 | 0 | 0 | 0 | 0 | 0 | 0 | 0 | 0 | 0 | 0 | 0 | 0 | 0 | 0 | 0 | 0 | 0 | 0 | 0 | 0 | 5 | 40 | 1 | 0 | 1466.622 | 1.919 | 2.48 | 12.09212 | 0.1210331 | 1
0 | 0 | 0 | 0 | 43 | 0 | 18.5 | 14 | 0 | 0 | 18.5 | 0 | 0 | 0 | 0 | 0 | 0 | 0 | 0 | 0 | 0 | 0 | 0 | 0 | 0 | 0 | 0 | 0 | 0 | 0 | 0 | 0 | 6 | 0 | 0 | 0 | 0 | 0 | 0 | 0 | 0 | 0 | 0 | 0 | 0 | 0 | 0 | 0 | 0 | 0 | 0 | 0 | 0 | 5 | 40 | 1 | 0 | 1468.437 | 1.91705 | 2.48 | 11.90052 | 0.1218967 | 1
0 | 0 | 0 | 0 | 40 | 0 | 40 | 14 | 0 | 0 | 0 | 0 | 0 | 0 | 0 | 0 | 0 | 0 | 0 | 0 | 0 | 0 | 0 | 0 | 0 | 0 | 0 | 0 | 0 | 0 | 0 | 0 | 6 | 0 | 0 | 0 | 0 | 0 | 0 | 0 | 0 | 0 | 0 | 0 | 0 | 0 | 0 | 0 | 0 | 0 | 0 | 0 | 0 | 4 | 40 | 1 | 0 | 1458.022 | 1.925 | 2.48 | 9.787008 | 0.1196871 | 1
0 | 0 | 0 | 0 | 30 | 0 | 30 | 7 | 0 | 0 | 30 | 0 | 0 | 0 | 0 | 0 | 0 | 0 | 0 | 0 | 0 | 0 | 0 | 0 | 0 | 0 | 0 | 0 | 0 | 0 | 0 | 0 | 3 | 0 | 0 | 0 | 0 | 0 | 0 | 0 | 0 | 0 | 0 | 0 | 0 | 0 | 0 | 0 | 0 | 0 | 0 | 0 | 0 | 5 | 0 | 0 | 1 | 1613.111 | 1.9005 | 2.24 | 11.43173 | 0.08997083 | 0
0 | 0 | 0 | 0 | 25 | 0 | 27.5 | 14 | 0 | 0 | 27.5 | 0 | 0 | 0 | 0 | 0 | 0 | 0 | 0 | 0 | 0 | 0 | 0 | 0 | 0 | 0 | 0 | 0 | 0 | 0 | 0 | 0 | 6 | 0 | 0 | 0 | 0 | 0 | 0 | 0 | 0 | 0 | 0 | 0 | 0 | 0 | 0 | 0 | 0 | 0 | 0 | 0 | 0 | 5 | 0 | 0 | 1 | 1457.547 | 1.92875 | 2.48 | 12.47726 | 0.116129 | 0
0 | 0 | 0 | 0 | 30 | 0 | 25 | 14 | 0 | 0 | 25 | 0 | 0 | 0 | 0 | 0 | 0 | 0 | 0 | 0 | 0 | 0 | 0 | 0 | 0 | 0 | 0 | 0 | 0 | 0 | 0 | 0 | 6 | 0 | 0 | 0 | 0 | 0 | 0 | 0 | 0 | 0 | 0 | 0 | 0 | 0 | 0 | 0 | 0 | 0 | 0 | 0 | 0 | 5 | 0 | 0 | 1 | 1460.572 | 1.9255 | 2.48 | 12.45834 | 0.117876 | 0
0 | 0 | 0 | 0 | 35 | 0 | 22.5 | 14 | 0 | 0 | 22.5 | 0 | 0 | 0 | 0 | 0 | 0 | 0 | 0 | 0 | 0 | 0 | 0 | 0 | 0 | 0 | 0 | 0 | 0 | 0 | 0 | 0 | 6 | 0 | 0 | 0 | 0 | 0 | 0 | 0 | 0 | 0 | 0 | 0 | 0 | 0 | 0 | 0 | 0 | 0 | 0 | 0 | 0 | 5 | 0 | 0 | 1 | 1463.597 | 1.92225 | 2.48 | 12.32817 | 0.1195092 | 0
0 | 0 | 0 | 0 | 40 | 0 | 20 | 14 | 0 | 0 | 20 | 0 | 0 | 0 | 0 | 0 | 0 | 0 | 0 | 0 | 0 | 0 | 0 | 0 | 0 | 0 | 0 | 0 | 0 | 0 | 0 | 0 | 6 | 0 | 0 | 0 | 0 | 0 | 0 | 0 | 0 | 0 | 0 | 0 | 0 | 0 | 0 | 0 | 0 | 0 | 0 | 0 | 0 | 5 | 0 | 0 | 1 | 1466.622 | 1.919 | 2.48 | 12.09212 | 0.1210331 | 0
0 | 0 | 0 | 0 | 43 | 0 | 18.5 | 14 | 0 | 0 | 18.5 | 0 | 0 | 0 | 0 | 0 | 0 | 0 | 0 | 0 | 0 | 0 | 0 | 0 | 0 | 0 | 0 | 0 | 0 | 0 | 0 | 0 | 6 | 0 | 0 | 0 | 0 | 0 | 0 | 0 | 0 | 0 | 0 | 0 | 0 | 0 | 0 | 0 | 0 | 0 | 0 | 0 | 0 | 5 | 0 | 0 | 1 | 1468.437 | 1.91705 | 2.48 | 11.90052 | 0.1218967 | 0
0 | 0 | 0 | 0 | 40 | 0 | 40 | 14 | 0 | 0 | 0 | 0 | 0 | 0 | 0 | 0 | 0 | 0 | 0 | 0 | 0 | 0 | 0 | 0 | 0 | 0 | 0 | 0 | 0 | 0 | 0 | 0 | 6 | 0 | 0 | 0 | 0 | 0 | 0 | 0 | 0 | 0 | 0 | 0 | 0 | 0 | 0 | 0 | 0 | 0 | 0 | 0 | 0 | 4 | 0 | 0 | 1 | 1458.022 | 1.925 | 2.48 | 9.787008 | 0.1196871 | 0
0 | 0 | 4 | 0 | 0 | 66 | 0 | 0 | 0 | 0 | 0 | 30 | 0 | 0 | 0 | 0 | 0 | 0 | 0 | 0 | 0 | 0 | 0 | 0 | 0 | 0 | 0 | 0 | 0 | 0 | 0 | 0 | 0 | 0 | 0 | 0 | 0 | 0 | 0 | 0 | 0 | 0 | 0 | 0 | 0 | 0 | 0 | 0 | 0 | 0 | 0 | 0 | 0 | 3 | 0 | 0 | 0 | 862.184 | 1.3996 | 2 | 6.354121 | 0.1746306 | 1
0 | 0 | 4 | 0 | 0 | 68 | 0 | 0 | 0 | 0 | 0 | 28 | 0 | 0 | 0 | 0 | 0 | 0 | 0 | 0 | 0 | 0 | 0 | 0 | 0 | 0 | 0 | 0 | 0 | 0 | 0 | 0 | 0 | 0 | 0 | 0 | 0 | 0 | 0 | 0 | 0 | 0 | 0 | 0 | 0 | 0 | 0 | 0 | 0 | 0 | 0 | 0 | 0 | 3 | 0 | 0 | 0 | 866.8064 | 1.3928 | 2 | 6.214852 | 0.1713364 | 1
0 | 0 | 0 | 0 | 80.56 | 0 | 0 | 0 | 0 | 0 | 0 | 0 | 0 | 0 | 0 | 0 | 0 | 0 | 0 | 0 | 0 | 0 | 0 | 0 | 0 | 0 | 18.32 | 0 | 0 | 0 | 0 | 0 | 1.11 | 0 | 0 | 0 | 0 | 0 | 0 | 0 | 0 | 0 | 0 | 0 | 0 | 0 | 0 | 0 | 0 | 0 | 0 | 0 | 0 | 3 | 10 | 1 | 0 | 1786.1016 | 1.720396 | 2.0109 | 4.448882 | 0.2380842 | 1
0 | 0 | 0 | 0 | 80.56 | 0 | 0 | 0 | 0 | 0 | 0 | 0 | 0 | 0 | 0 | 0 | 0 | 0 | 0 | 0 | 0 | 0 | 0 | 0 | 0 | 0 | 18.32 | 0 | 0 | 0 | 0 | 0 | 1.11 | 0 | 0 | 0 | 0 | 0 | 0 | 0 | 0 | 0 | 0 | 0 | 0 | 0 | 0 | 0 | 0 | 0 | 0 | 0 | 0 | 3 | 20 | 1 | 0 | 1786.1016 | 1.720396 | 2.0109 | 4.448882 | 0.2380842 | 1
0 | 0 | 0 | 0 | 80.56 | 0 | 0 | 0 | 0 | 0 | 0 | 0 | 0 | 0 | 0 | 0 | 0 | 0 | 0 | 0 | 0 | 0 | 0 | 0 | 0 | 0 | 18.32 | 0 | 0 | 0 | 0 | 0 | 1.11 | 0 | 0 | 0 | 0 | 0 | 0 | 0 | 0 | 0 | 0 | 0 | 0 | 0 | 0 | 0 | 0 | 0 | 0 | 0 | 0 | 3 | 30 | 1 | 0 | 1786.1016 | 1.720396 | 2.0109 | 4.448882 | 0.2380842 | 1
0 | 0 | 0 | 0 | 80.56 | 0 | 0 | 0 | 0 | 0 | 0 | 0 | 0 | 0 | 0 | 0 | 0 | 0 | 0 | 0 | 0 | 0 | 0 | 0 | 0 | 0 | 18.32 | 0 | 0 | 0 | 0 | 0 | 1.11 | 0 | 0 | 0 | 0 | 0 | 0 | 0 | 0 | 0 | 0 | 0 | 0 | 0 | 0 | 0 | 0 | 0 | 0 | 0 | 0 | 3 | 40 | 1 | 0 | 1786.1016 | 1.720396 | 2.0109 | 4.448882 | 0.2380842 | 1
0 | 0 | 0 | 0 | 80.56 | 0 | 0 | 0 | 0 | 0 | 0 | 0 | 0 | 0 | 0 | 0 | 0 | 0 | 0 | 0 | 0 | 0 | 0 | 0 | 0 | 0 | 18.32 | 0 | 0 | 0 | 0 | 0 | 1.11 | 0 | 0 | 0 | 0 | 0 | 0 | 0 | 0 | 0 | 0 | 0 | 0 | 0 | 0 | 0 | 0 | 0 | 0 | 0 | 0 | 3 | 50 | 1 | 0 | 1786.1016 | 1.720396 | 2.0109 | 4.448882 | 0.2380842 | 1
0 | 0 | 0 | 0 | 67 | 0 | 0 | 0 | 0 | 0 | 3 | 0 | 0 | 0 | 1 | 3 | 0 | 0 | 3 | 0 | 0 | 0 | 0 | 0 | 0 | 0 | 0 | 0 | 0 | 0 | 0 | 0 | 20 | 0 | 0 | 0 | 0 | 0 | 0 | 0 | 3 | 0 | 0 | 0 | 0 | 0 | 0 | 0 | 0 | 0 | 0 | 0 | 0 | 7 | 0 | 0 | 1 | 1404.63 | 1.822 | 2.17 | 8.788899 | 0.2006041 | 1
0 | 24.5 | 0 | 0 | 0 | 0 | 0 | 0 | 0 | 0 | 20 | 0 | 0 | 0 | 0 | 0 | 0 | 0 | 0 | 0 | 0 | 0 | 0.5 | 0 | 55 | 0 | 0 | 0 | 0 | 0 | 0 | 0 | 0 | 0 | 0 | 0 | 0 | 0 | 0 | 0 | 0 | 0 | 0 | 0 | 0 | 0 | 0 | 0 | 0 | 0 | 0 | 0 | 0 | 4 | 0 | 0 | 2 | 1462.633 | 1.43995 | 2.255 | 8.495746 | 0.2802472 | 1
0 | 0 | 0 | 0 | 61 | 0 | 0 | 0 | 0 | 0 | 7 | 0 | 0 | 0 | 0 | 0 | 0 | 0 | 0 | 0 | 0 | 10 | 0 | 0 | 0 | 0 | 0 | 5 | 0 | 0 | 0 | 0 | 15 | 0 | 0 | 0 | 0 | 0 | 2 | 0 | 0 | 0 | 0 | 0 | 0 | 0 | 0 | 0 | 0 | 0 | 0 | 0 | 0 | 6 | 0 | 0 | 1 | 1583.71 | 1.8421 | 2.1 | 10.23119 | 0.2066557 | 1
0 | 0 | 0 | 0 | 61 | 0 | 0 | 0 | 0 | 0 | 7 | 0 | 0 | 0 | 0 | 0 | 0 | 0 | 0 | 0 | 0 | 10 | 0 | 0 | 0 | 0 | 0 | 5 | 0 | 0 | 0 | 0 | 15 | 0 | 0 | 0 | 0 | 0 | 2 | 0 | 0 | 0 | 0 | 0 | 0 | 0 | 0 | 0 | 0 | 0 | 0 | 0 | 0 | 6 | 0 | 0 | 3 | 1583.71 | 1.8421 | 2.1 | 10.23119 | 0.2066557 | 1
0 | 0 | 0 | 0 | 59 | 0 | 0 | 0 | 0 | 0 | 9 | 0 | 0 | 0 | 0 | 0 | 0 | 0 | 0 | 0 | 0 | 10 | 0 | 0 | 0 | 0 | 0 | 5 | 0 | 0 | 0 | 0 | 15 | 0 | 0 | 0 | 0 | 0 | 2 | 0 | 0 | 0 | 0 | 0 | 0 | 0 | 0 | 0 | 0 | 0 | 0 | 0 | 0 | 6 | 0 | 0 | 2 | 1582.93 | 1.8431 | 2.1 | 10.56666 | 0.2067157 | 1
0 | 0 | 0 | 0 | 59 | 0 | 0 | 0 | 0 | 0 | 9 | 0 | 0 | 0 | 0 | 0 | 0 | 0 | 0 | 0 | 0 | 10 | 0 | 0 | 0 | 0 | 0 | 5 | 0 | 0 | 0 | 0 | 15 | 0 | 0 | 0 | 0 | 0 | 2 | 0 | 0 | 0 | 0 | 0 | 0 | 0 | 0 | 0 | 0 | 0 | 0 | 0 | 0 | 6 | 0 | 0 | 3 | 1582.93 | 1.8431 | 2.1 | 10.56666 | 0.2067157 | 1
0 | 0 | 0 | 0 | 57 | 0 | 0 | 0 | 0 | 0 | 11 | 0 | 0 | 0 | 0 | 0 | 0 | 0 | 0 | 0 | 0 | 10 | 0 | 0 | 0 | 0 | 0 | 5 | 0 | 0 | 0 | 0 | 15 | 0 | 0 | 0 | 0 | 0 | 2 | 0 | 0 | 0 | 0 | 0 | 0 | 0 | 0 | 0 | 0 | 0 | 0 | 0 | 0 | 6 | 0 | 0 | 1 | 1582.15 | 1.8441 | 2.1 | 10.85923 | 0.2067709 | 1
0 | 0 | 0 | 0 | 57 | 0 | 0 | 0 | 0 | 0 | 11 | 0 | 0 | 0 | 0 | 0 | 0 | 0 | 0 | 0 | 0 | 10 | 0 | 0 | 0 | 0 | 0 | 5 | 0 | 0 | 0 | 0 | 15 | 0 | 0 | 0 | 0 | 0 | 2 | 0 | 0 | 0 | 0 | 0 | 0 | 0 | 0 | 0 | 0 | 0 | 0 | 0 | 0 | 6 | 0 | 0 | 2 | 1582.15 | 1.8441 | 2.1 | 10.85923 | 0.2067709 | 1
0 | 0 | 0 | 0 | 57 | 0 | 0 | 0 | 0 | 0 | 11 | 0 | 0 | 0 | 0 | 0 | 0 | 0 | 0 | 0 | 0 | 10 | 0 | 0 | 0 | 0 | 0 | 5 | 0 | 0 | 0 | 0 | 15 | 0 | 0 | 0 | 0 | 0 | 2 | 0 | 0 | 0 | 0 | 0 | 0 | 0 | 0 | 0 | 0 | 0 | 0 | 0 | 0 | 6 | 0 | 0 | 3 | 1582.15 | 1.8441 | 2.1 | 10.85923 | 0.2067709 | 0
0 | 0 | 0 | 0 | 0 | 0 | 55 | 0 | 0 | 0 | 7 | 0 | 0 | 0 | 10 | 0 | 0 | 0 | 0 | 0 | 0 | 8 | 0 | 0 | 0 | 0 | 0 | 0 | 0 | 0 | 0 | 0 | 0 | 0 | 0 | 0 | 0 | 20 | 0 | 0 | 0 | 0 | 0 | 0 | 0 | 0 | 0 | 0 | 0 | 0 | 0 | 0 | 0 | 5 | 40 | 1 | 0 | 1436.13 | 1.7425 | 2 | 10.55246 | 0.2150087 | 1
0 | 0 | 0 | 0 | 0 | 0 | 0 | 0 | 0 | 0 | 73.5 | 0 | 0 | 1 | 0 | 3 | 0 | 0 | 0 | 0 | 0 | 0 | 13.5 | 0 | 0 | 0 | 0 | 0 | 0 | 0 | 0 | 0 | 9 | 0 | 0 | 0 | 0 | 0 | 0 | 0 | 0 | 0 | 0 | 0 | 0 | 0 | 0 | 0 | 0 | 0 | 0 | 0 | 0 | 5 | 30 | 1 | 0 | 1622.823 | 1.8889 | 2.32 | 7.188875 | 0.06807929 | 1
0 | 0 | 0 | 0 | 0 | 0 | 0 | 0 | 0 | 0 | 71.5 | 0 | 2 | 1 | 0 | 3 | 0 | 0 | 0 | 0 | 0 | 0 | 13.5 | 0 | 0 | 0 | 0 | 0 | 0 | 0 | 0 | 0 | 9 | 0 | 0 | 0 | 0 | 0 | 0 | 0 | 0 | 0 | 0 | 0 | 0 | 0 | 0 | 0 | 0 | 0 | 0 | 0 | 0 | 6 | 30 | 1 | 0 | 1630.043 | 1.8845 | 2.3 | 7.952155 | 0.0752446 | 1
0 | 0 | 0 | 0 | 0 | 0 | 0 | 0 | 0 | 0 | 69.5 | 0 | 4 | 1 | 0 | 3 | 0 | 0 | 0 | 0 | 0 | 0 | 13.5 | 0 | 0 | 0 | 0 | 0 | 0 | 0 | 0 | 0 | 9 | 0 | 0 | 0 | 0 | 0 | 0 | 0 | 0 | 0 | 0 | 0 | 0 | 0 | 0 | 0 | 0 | 0 | 0 | 0 | 0 | 6 | 30 | 1 | 0 | 1637.263 | 1.8801 | 2.28 | 8.480283 | 0.08154747 | 1
0 | 0 | 0 | 0 | 0 | 0 | 0 | 0 | 0 | 0 | 67.5 | 0 | 6 | 1 | 0 | 3 | 0 | 0 | 0 | 0 | 0 | 0 | 13.5 | 0 | 0 | 0 | 0 | 0 | 0 | 0 | 0 | 0 | 9 | 0 | 0 | 0 | 0 | 0 | 0 | 0 | 0 | 0 | 0 | 0 | 0 | 0 | 0 | 0 | 0 | 0 | 0 | 0 | 0 | 6 | 30 | 1 | 0 | 1644.483 | 1.8757 | 2.26 | 8.91662 | 0.08717517 | 1
0 | 0 | 0 | 0 | 0 | 0 | 0 | 0 | 0 | 0 | 65.5 | 0 | 8 | 1 | 0 | 3 | 0 | 0 | 0 | 0 | 0 | 0 | 13.5 | 0 | 0 | 0 | 0 | 0 | 0 | 0 | 0 | 0 | 9 | 0 | 0 | 0 | 0 | 0 | 0 | 0 | 0 | 0 | 0 | 0 | 0 | 0 | 0 | 0 | 0 | 0 | 0 | 0 | 0 | 6 | 30 | 1 | 0 | 1651.703 | 1.8713 | 2.24 | 9.291528 | 0.09225134 | 1
0 | 0 | 0 | 0 | 0 | 72 | 0 | 0 | 0 | 0 | 0 | 25 | 0 | 0 | 0 | 0 | 0 | 0 | 0 | 0 | 3 | 0 | 0 | 0 | 0 | 0 | 0 | 0 | 0 | 0 | 0 | 0 | 0 | 0 | 0 | 0 | 0 | 0 | 0 | 0 | 0 | 0 | 0 | 0 | 0 | 0 | 0 | 0 | 0 | 0 | 0 | 0 | 0 | 3 | 0 | 1 | 0 | 874.2 | 1.3887 | 2 | 5.72314 | 0.1550139 | 1
0 | 10 | 0 | 0 | 0 | 0 | 10 | 0 | 0 | 0 | 0 | 0 | 0 | 20 | 0 | 0 | 0 | 0 | 0 | 0 | 60 | 0 | 0 | 0 | 0 | 0 | 0 | 0 | 0 | 0 | 0 | 0 | 0 | 0 | 0 | 0 | 0 | 0 | 0 | 0 | 0 | 0 | 0 | 0 | 0 | 0 | 0 | 0 | 0 | 0 | 0 | 0 | 0 | 4 | 0 | 0 | 0 | 1251.5 | 1.392 | 1.9 | 9.053771 | 0.366546 | 1
0 | 25 | 0 | 0 | 0 | 0 | 0 | 0 | 0 | 0 | 20 | 0 | 0 | 0 | 0 | 0 | 0 | 0 | 0 | 0 | 0 | 0 | 0 | 0 | 0 | 0 | 15 | 0 | 0 | 40 | 0 | 0 | 0 | 0 | 0 | 0 | 0 | 0 | 0 | 0 | 0 | 0 | 0 | 0 | 0 | 0 | 0 | 0 | 0 | 0 | 0 | 0 | 0 | 4 | 0 | 0 | 0 | 857 | 1.4295 | 2.25 | 10.97136 | 0.2868009 | 1
0 | 24 | 0 | 0 | 0 | 0 | 0 | 0 | 0 | 36 | 20 | 0 | 0 | 0 | 0 | 0 | 0 | 0 | 0 | 0 | 0 | 0 | 0 | 0 | 0 | 0 | 20 | 0 | 0 | 0 | 0 | 0 | 0 | 0 | 0 | 0 | 0 | 0 | 0 | 0 | 0 | 0 | 0 | 0 | 0 | 0 | 0 | 0 | 0 | 0 | 0 | 0 | 0 | 4 | 0 | 0 | 0 | 1524.416 | 1.4024 | 2.24 | 11.25846 | 0.3090926 | 1
0 | 24 | 0 | 0 | 0 | 0 | 0 | 0 | 0 | 0 | 20 | 0 | 0 | 0 | 0 | 0 | 0 | 0 | 0 | 0 | 0 | 0 | 0 | 0 | 0 | 0 | 21 | 0 | 0 | 0 | 0 | 0 | 0 | 0 | 35 | 0 | 0 | 0 | 0 | 0 | 0 | 0 | 0 | 0 | 0 | 0 | 0 | 0 | 0 | 0 | 0 | 0 | 0 | 4 | 0 | 0 | 0 | 955.606 | 1.4491 | 2.24 | 11.30412 | 0.2667812 | 1
0 | 24 | 0 | 0 | 0 | 0 | 0 | 0 | 0 | 0 | 20 | 0 | 0 | 0 | 0 | 0 | 0 | 0 | 0 | 0 | 0 | 0 | 0 | 0 | 0 | 0 | 20 | 0 | 0 | 0 | 0 | 0 | 0 | 36 | 0 | 0 | 0 | 0 | 0 | 0 | 0 | 0 | 0 | 0 | 0 | 0 | 0 | 0 | 0 | 0 | 0 | 0 | 0 | 4 | 0 | 0 | 0 | 937.616 | 1.4528 | 2.24 | 11.25846 | 0.2637654 | 1
0 | 24 | 0 | 0 | 0 | 0 | 0 | 0 | 0 | 0 | 20 | 0 | 0 | 0 | 0 | 0 | 0 | 0 | 0 | 0 | 0 | 0 | 0 | 0 | 0 | 0 | 20 | 0 | 0 | 0 | 0 | 0 | 0 | 0 | 0 | 0 | 0 | 0 | 0 | 0 | 0 | 0 | 0 | 0 | 0 | 0 | 0 | 0 | 0 | 36 | 0 | 0 | 0 | 4 | 0 | 0 | 0 | 937.616 | 1.496 | 2.24 | 11.25846 | 0.2334609 | 1
0 | 24 | 0 | 0 | 2 | 0 | 0 | 0 | 0 | 0 | 20 | 0 | 0 | 0 | 0 | 0 | 0 | 0 | 0 | 0 | 0 | 0 | 0 | 0 | 0 | 0 | 10 | 0 | 0 | 0 | 0 | 0 | 0 | 0 | 0 | 0 | 0 | 0 | 0 | 0 | 0 | 0 | 0 | 0 | 0 | 44 | 0 | 0 | 0 | 0 | 0 | 0 | 0 | 5 | 0 | 0 | 0 | 793.876 | 1.4578 | 2.24 | 11.09257 | 0.2729783 | 1
0 | 24 | 0 | 0 | 0 | 0 | 0 | 0 | 0 | 0 | 20 | 0 | 0 | 0 | 0 | 0 | 0 | 0 | 0 | 0 | 0 | 0 | 0 | 0 | 0 | 0 | 6 | 0 | 0 | 0 | 0 | 0 | 0 | 50 | 0 | 0 | 0 | 0 | 0 | 0 | 0 | 0 | 0 | 0 | 0 | 0 | 0 | 0 | 0 | 0 | 0 | 0 | 0 | 4 | 0 | 0 | 0 | 685.756 | 1.4556 | 2.24 | 9.809296 | 0.2613745 | 1
0 | 24 | 0 | 0 | 0 | 0 | 0 | 0 | 0 | 0 | 20 | 0 | 0 | 0 | 0 | 0 | 0 | 0 | 0 | 0 | 0 | 0 | 0 | 0 | 40 | 0 | 16 | 0 | 0 | 0 | 0 | 0 | 0 | 0 | 0 | 0 | 0 | 0 | 0 | 0 | 0 | 0 | 0 | 0 | 0 | 0 | 0 | 0 | 0 | 0 | 0 | 0 | 0 | 4 | 0 | 0 | 0 | 1499.656 | 1.4376 | 2.24 | 11.00943 | 0.2764674 | 1
0 | 0 | 0 | 0 | 4 | 0 | 0 | 0 | 0 | 0 | 66 | 0 | 0 | 0 | 0 | 0 | 0 | 0 | 0 | 0 | 0 | 0 | 15 | 0 | 0 | 0 | 0 | 0 | 0 | 0 | 0 | 0 | 15 | 0 | 0 | 0 | 0 | 0 | 0 | 0 | 0 | 0 | 0 | 0 | 0 | 0 | 0 | 0 | 0 | 0 | 0 | 0 | 0 | 4 | 40 | 1 | 0 | 1491.86 | 1.905 | 2.45 | 8.082956 | 0.05809475 | 1
10 | 0 | 0 | 0 | 0 | 70 | 20 | 0 | 0 | 0 | 0 | 0 | 0 | 0 | 0 | 0 | 0 | 0 | 0 | 0 | 0 | 0 | 0 | 0 | 0 | 0 | 0 | 0 | 0 | 0 | 0 | 0 | 0 | 0 | 0 | 0 | 0 | 0 | 0 | 0 | 0 | 0 | 0 | 0 | 0 | 0 | 0 | 0 | 0 | 0 | 0 | 0 | 0 | 3 | 40 | 1 | 0 | 1115.4 | 1.492 | 1.9 | 6.666989 | 0.2780575 | 1
0 | 0 | 0 | 0 | 0 | 70 | 20 | 0 | 10 | 0 | 0 | 0 | 0 | 0 | 0 | 0 | 0 | 0 | 0 | 0 | 0 | 0 | 0 | 0 | 0 | 0 | 0 | 0 | 0 | 0 | 0 | 0 | 0 | 0 | 0 | 0 | 0 | 0 | 0 | 0 | 0 | 0 | 0 | 0 | 0 | 0 | 0 | 0 | 0 | 0 | 0 | 0 | 0 | 3 | 40 | 1 | 0 | 1099.1 | 1.411 | 2 | 6.666989 | 0.2557518 | 1
0 | 0 | 0 | 0 | 0 | 67 | 20 | 0 | 10 | 0 | 0 | 0 | 0 | 3 | 0 | 0 | 0 | 0 | 0 | 0 | 0 | 0 | 0 | 0 | 0 | 0 | 0 | 0 | 0 | 0 | 0 | 0 | 0 | 0 | 0 | 0 | 0 | 0 | 0 | 0 | 0 | 0 | 0 | 0 | 0 | 0 | 0 | 0 | 0 | 0 | 0 | 0 | 0 | 4 | 40 | 1 | 0 | 1112.114 | 1.4287 | 1.97 | 7.696617 | 0.2682598 | 1
0 | 0 | 0 | 0 | 0 | 62.5 | 20 | 0 | 10 | 0 | 0 | 0 | 0 | 7.5 | 0 | 0 | 0 | 0 | 0 | 0 | 0 | 0 | 0 | 0 | 0 | 0 | 0 | 0 | 0 | 0 | 0 | 0 | 0 | 0 | 0 | 0 | 0 | 0 | 0 | 0 | 0 | 0 | 0 | 0 | 0 | 0 | 0 | 0 | 0 | 0 | 0 | 0 | 0 | 4 | 40 | 1 | 0 | 1131.635 | 1.45525 | 1.925 | 8.648617 | 0.2839365 | 1
0 | 0 | 0 | 0 | 0 | 60 | 20 | 0 | 10 | 0 | 0 | 0 | 0 | 10 | 0 | 0 | 0 | 0 | 0 | 0 | 0 | 0 | 0 | 0 | 0 | 0 | 0 | 0 | 0 | 0 | 0 | 0 | 0 | 0 | 0 | 0 | 0 | 0 | 0 | 0 | 0 | 0 | 0 | 0 | 0 | 0 | 0 | 0 | 0 | 0 | 0 | 0 | 0 | 4 | 40 | 1 | 0 | 1142.48 | 1.47 | 1.9 | 9.053771 | 0.2912387 | 1
0 | 0 | 0 | 0 | 4 | 0 | 0 | 0 | 0 | 0 | 66 | 0 | 0 | 0 | 0 | 0 | 0 | 0 | 0 | 0 | 0 | 0 | 16 | 0 | 0 | 0 | 0 | 2 | 0 | 0 | 0 | 0 | 12 | 0 | 0 | 0 | 0 | 0 | 0 | 0 | 0 | 0 | 0 | 0 | 0 | 0 | 0 | 0 | 0 | 0 | 0 | 0 | 0 | 5 | 40 | 1 | 0 | 1566.46 | 1.906 | 2.42 | 8.554754 | 0.06424951 | 1
0 | 0 | 0 | 0 | 0 | 0 | 55 | 0 | 0 | 0 | 7 | 0 | 0 | 0 | 10 | 0 | 0 | 0 | 0 | 0 | 0 | 8 | 0 | 0 | 0 | 0 | 0 | 0 | 0 | 0 | 0 | 0 | 0 | 0 | 0 | 0 | 0 | 20 | 0 | 0 | 0 | 0 | 0 | 0 | 0 | 0 | 0 | 0 | 0 | 0 | 0 | 0 | 0 | 5 | 0 | 0 | 0 | 1436.13 | 1.7425 | 2 | 10.55246 | 0.2150087 | 1
0 | 0 | 0 | 0 | 0 | 0 | 76 | 19 | 0 | 0 | 0 | 0 | 0 | 0 | 5 | 0 | 0 | 0 | 0 | 0 | 0 | 0 | 0 | 0 | 0 | 0 | 0 | 0 | 0 | 0 | 0 | 0 | 0 | 0 | 0 | 0 | 0 | 0 | 0 | 0 | 0 | 0 | 0 | 0 | 0 | 0 | 0 | 0 | 0 | 0 | 0 | 0 | 0 | 3 | 40 | 1 | 0 | 1468.547 | 1.9447 | 2.57 | 5.603454 | 0.143307 | 1
0 | 0 | 0 | 0 | 0 | 0 | 76 | 19 | 0 | 0 | 0 | 0 | 0 | 0 | 0 | 0 | 0 | 0 | 0 | 0 | 0 | 5 | 0 | 0 | 0 | 0 | 0 | 0 | 0 | 0 | 0 | 0 | 0 | 0 | 0 | 0 | 0 | 0 | 0 | 0 | 0 | 0 | 0 | 0 | 0 | 0 | 0 | 0 | 0 | 0 | 0 | 0 | 0 | 3 | 40 | 1 | 0 | 1478.297 | 1.9342 | 2.57 | 5.603454 | 0.176438 | 1
0 | 0 | 0 | 0 | 4.35 | 0 | 0 | 0 | 0 | 0 | 68.15 | 0 | 0 | 0 | 0 | 0 | 0 | 0 | 0 | 0 | 0 | 0 | 12.5 | 0 | 0 | 0 | 0 | 0 | 0 | 0 | 0 | 0 | 15 | 0 | 0 | 0 | 0 | 0 | 0 | 0 | 0 | 0 | 0 | 0 | 0 | 0 | 0 | 0 | 0 | 0 | 0 | 0 | 0 | 4 | 40 | 1 | 0 | 1494.2215 | 1.904325 | 2.4 | 7.834089 | 0.05836989 | 1
0 | 0 | 0 | 0 | 0 | 0 | 76 | 19 | 0 | 0 | 0 | 0 | 0 | 0 | 0 | 0 | 0 | 0 | 0 | 0 | 0 | 0 | 0 | 0 | 0 | 5 | 0 | 0 | 0 | 0 | 0 | 0 | 0 | 0 | 0 | 0 | 0 | 0 | 0 | 0 | 0 | 0 | 0 | 0 | 0 | 0 | 0 | 0 | 0 | 0 | 0 | 0 | 0 | 3 | 40 | 1 | 0 | 1497.047 | 1.9327 | 2.57 | 5.603454 | 0.1816197 | 1
0 | 0 | 2.5 | 0 | 0 | 17.5 | 0 | 0 | 0 | 0 | 0 | 20 | 0 | 0 | 0 | 0 | 0 | 0 | 0 | 0 | 0 | 0 | 0 | 0 | 0 | 0 | 0 | 0 | 0 | 0 | 0 | 0 | 0 | 0 | 0 | 0 | 0 | 0 | 0 | 0 | 0 | 0 | 0 | 0 | 0 | 0 | 0 | 0 | 0 | 0 | 0 | 0 | 60 | 4 | 0 | 0 | 0 | 328.076 | 1.24425 | 2 | 8.527699 | 0.2183104 | 1
0 | 0 | 10 | 0 | 0 | 17.5 | 0 | 0 | 0 | 0 | 0 | 20 | 0 | 0 | 0 | 0 | 0 | 0 | 0 | 0 | 0 | 0 | 0 | 0 | 0 | 0 | 0 | 0 | 0 | 0 | 0 | 0 | 0 | 0 | 0 | 0 | 0 | 0 | 0 | 0 | 0 | 0 | 0 | 0 | 0 | 0 | 0 | 0 | 0 | 0 | 0 | 0 | 52.5 | 4 | 0 | 0 | 0 | 411.476 | 1.23675 | 2 | 9.939654 | 0.2247597 | 1
0 | 0 | 20 | 0 | 0 | 17.5 | 0 | 0 | 0 | 0 | 0 | 20 | 0 | 0 | 0 | 0 | 0 | 0 | 0 | 0 | 0 | 0 | 0 | 0 | 0 | 0 | 0 | 0 | 0 | 0 | 0 | 0 | 0 | 0 | 0 | 0 | 0 | 0 | 0 | 0 | 0 | 0 | 0 | 0 | 0 | 0 | 0 | 0 | 0 | 0 | 0 | 0 | 42.5 | 4 | 0 | 0 | 0 | 522.676 | 1.22675 | 2 | 10.91239 | 0.2327057 | 1
0 | 0 | 30 | 0 | 0 | 17.5 | 0 | 0 | 0 | 0 | 0 | 20 | 0 | 0 | 0 | 0 | 0 | 0 | 0 | 0 | 0 | 0 | 0 | 0 | 0 | 0 | 0 | 0 | 0 | 0 | 0 | 0 | 0 | 0 | 0 | 0 | 0 | 0 | 0 | 0 | 0 | 0 | 0 | 0 | 0 | 0 | 0 | 0 | 0 | 0 | 0 | 0 | 32.5 | 4 | 0 | 0 | 0 | 633.876 | 1.21675 | 2 | 11.25263 | 0.2399728 | 1
0 | 0 | 40 | 0 | 0 | 17.5 | 0 | 0 | 0 | 0 | 0 | 20 | 0 | 0 | 0 | 0 | 0 | 0 | 0 | 0 | 0 | 0 | 0 | 0 | 0 | 0 | 0 | 0 | 0 | 0 | 0 | 0 | 0 | 0 | 0 | 0 | 0 | 0 | 0 | 0 | 0 | 0 | 0 | 0 | 0 | 0 | 0 | 0 | 0 | 0 | 0 | 0 | 22.5 | 4 | 0 | 0 | 0 | 745.076 | 1.20675 | 2 | 11.05034 | 0.246621 | 1
0 | 0 | 0 | 0 | 0 | 0 | 76 | 19 | 0 | 0 | 0 | 0 | 0 | 0 | 0 | 5 | 0 | 0 | 0 | 0 | 0 | 0 | 0 | 0 | 0 | 0 | 0 | 0 | 0 | 0 | 0 | 0 | 0 | 0 | 0 | 0 | 0 | 0 | 0 | 0 | 0 | 0 | 0 | 0 | 0 | 0 | 0 | 0 | 0 | 0 | 0 | 0 | 0 | 3 | 40 | 1 | 0 | 1509.097 | 1.9477 | 2.52 | 5.603454 | 0.1352025 | 1
0 | 0 | 0 | 0 | 0 | 0 | 80 | 10 | 0 | 0 | 0 | 0 | 0 | 0 | 0 | 0 | 0 | 0 | 0 | 0 | 0 | 10 | 0 | 0 | 0 | 0 | 0 | 0 | 0 | 0 | 0 | 0 | 0 | 0 | 0 | 0 | 0 | 0 | 0 | 0 | 0 | 0 | 0 | 0 | 0 | 0 | 0 | 0 | 0 | 0 | 0 | 0 | 0 | 3 | 40 | 1 | 0 | 1625.03 | 1.88 | 2.3 | 5.313581 | 0.2014448 | 0
0 | 0 | 0 | 0 | 20.9 | 0 | 0 | 0 | 0 | 0 | 47 | 0 | 0 | 0 | 0 | 6.3 | 0 | 0 | 0 | 0 | 0 | 0 | 4.6 | 0 | 0 | 0 | 0 | 0 | 0 | 0 | 0 | 0 | 21.2 | 0 | 0 | 0 | 0 | 0 | 0 | 0 | 0 | 0 | 0 | 0 | 0 | 0 | 0 | 0 | 0 | 0 | 0 | 0 | 0 | 5 | 40 | 1 | 0 | 1459.265 | 1.88675 | 2.241 | 11.03076 | 0.1042197 | 1
0 | 0 | 2 | 0 | 20.482 | 0 | 0 | 0 | 0 | 0 | 46.06 | 0 | 0 | 0 | 0 | 6.174 | 0 | 0 | 0 | 0 | 0 | 0 | 4.508 | 0 | 0 | 0 | 0 | 0 | 0 | 0 | 0 | 0 | 20.776 | 0 | 0 | 0 | 0 | 0 | 0 | 0 | 0 | 0 | 0 | 0 | 0 | 0 | 0 | 0 | 0 | 0 | 0 | 0 | 0 | 6 | 0 | 0 | 4 | 1452.3197 | 1.869015 | 2.23618 | 11.62524 | 0.1614202 | 1
0 | 0 | 0 | 2 | 20.482 | 0 | 0 | 0 | 0 | 0 | 46.06 | 0 | 0 | 0 | 0 | 6.174 | 0 | 0 | 0 | 0 | 0 | 0 | 4.508 | 0 | 0 | 0 | 0 | 0 | 0 | 0 | 0 | 0 | 20.776 | 0 | 0 | 0 | 0 | 0 | 0 | 0 | 0 | 0 | 0 | 0 | 0 | 0 | 0 | 0 | 0 | 0 | 0 | 0 | 0 | 6 | 0 | 0 | 4 | 1436.1379 | 1.885215 | 2.25618 | 11.62524 | 0.1037302 | 1
0 | 0 | 0 | 0 | 0 | 80 | 10 | 0 | 0 | 0 | 0 | 0 | 0 | 0 | 0 | 0 | 0 | 0 | 0 | 0 | 7 | 0 | 0 | 0 | 0 | 0 | 0 | 0 | 0 | 3 | 0 | 0 | 0 | 0 | 0 | 0 | 0 | 0 | 0 | 0 | 0 | 0 | 0 | 0 | 0 | 0 | 0 | 0 | 0 | 0 | 0 | 0 | 0 | 4 | 0 | 0 | 0 | 995.1 | 1.3511 | 2 | 5.82144 | 0.1948994 | 1
0 | 10 | 0 | 0 | 0 | 0 | 0 | 0 | 0 | 0 | 0 | 0 | 0 | 20 | 0 | 0 | 0 | 0 | 0 | 70 | 0 | 0 | 0 | 0 | 0 | 0 | 0 | 0 | 0 | 0 | 0 | 0 | 0 | 0 | 0 | 0 | 0 | 0 | 0 | 0 | 0 | 0 | 0 | 0 | 0 | 0 | 0 | 0 | 0 | 0 | 0 | 0 | 0 | 3 | 0 | 0 | 0 | 1212.88 | 1.948 | 3.3 | 6.666989 | 0.1207311 | 1
0 | 10 | 0 | 0 | 0 | 0 | 0 | 0 | 0 | 0 | 1 | 0 | 0 | 20 | 0 | 0 | 0 | 0 | 0 | 69 | 0 | 0 | 0 | 0 | 0 | 0 | 0 | 0 | 0 | 0 | 0 | 0 | 0 | 0 | 0 | 0 | 0 | 0 | 0 | 0 | 0 | 0 | 0 | 0 | 0 | 0 | 0 | 0 | 0 | 0 | 0 | 0 | 0 | 4 | 0 | 0 | 0 | 1218.456 | 1.9467 | 3.28 | 7.102739 | 0.1207564 | 1
0 | 10 | 0 | 0 | 0 | 0 | 0 | 0 | 0 | 0 | 3 | 0 | 0 | 20 | 0 | 0 | 0 | 0 | 0 | 67 | 0 | 0 | 0 | 0 | 0 | 0 | 0 | 0 | 0 | 0 | 0 | 0 | 0 | 0 | 0 | 0 | 0 | 0 | 0 | 0 | 0 | 0 | 0 | 0 | 0 | 0 | 0 | 0 | 0 | 0 | 0 | 0 | 0 | 4 | 0 | 0 | 0 | 1229.608 | 1.9441 | 3.24 | 7.696617 | 0.120765 | 1
0 | 10 | 0 | 0 | 0 | 0 | 0 | 0 | 0 | 0 | 5 | 0 | 0 | 20 | 0 | 0 | 0 | 0 | 0 | 65 | 0 | 0 | 0 | 0 | 0 | 0 | 0 | 0 | 0 | 0 | 0 | 0 | 0 | 0 | 0 | 0 | 0 | 0 | 0 | 0 | 0 | 0 | 0 | 0 | 0 | 0 | 0 | 0 | 0 | 0 | 0 | 0 | 0 | 4 | 0 | 0 | 0 | 1240.76 | 1.9415 | 3.2 | 8.164519 | 0.1207176 | 1
0 | 82 | 0 | 0 | 0 | 0 | 10 | 0 | 0 | 0 | 0 | 0 | 0 | 0 | 0 | 0 | 0 | 0 | 0 | 0 | 0 | 0 | 0 | 0 | 0 | 0 | 8 | 0 | 0 | 0 | 0 | 0 | 0 | 0 | 0 | 0 | 0 | 0 | 0 | 0 | 0 | 0 | 0 | 0 | 0 | 0 | 0 | 0 | 0 | 0 | 0 | 0 | 0 | 3 | 30 | 1 | 0 | 1081.908 | 1.6088 | 2.82 | 4.947887 | 0.1454873 | 1
0 | 0 | 0 | 0 | 0 | 65 | 0 | 0 | 0 | 0 | 0 | 0 | 0 | 25 | 0 | 0 | 0 | 0 | 0 | 0 | 0 | 0 | 0 | 0 | 0 | 0 | 10 | 0 | 0 | 0 | 0 | 0 | 0 | 0 | 0 | 0 | 0 | 0 | 0 | 0 | 0 | 0 | 0 | 0 | 0 | 0 | 0 | 0 | 0 | 0 | 0 | 0 | 0 | 3 | 0 | 0 | 0 | 1119.95 | 1.4485 | 1.75 | 7.124446 | 0.2620167 | 1
0 | 25 | 0 | 0 | 0 | 0 | 0 | 0 | 16 | 0 | 20 | 0 | 0 | 0 | 0 | 0 | 0 | 0 | 0 | 0 | 0 | 0 | 0 | 0 | 0 | 0 | 0 | 0 | 0 | 0 | 0 | 0 | 0 | 0 | 0 | 0 | 0 | 0 | 0 | 39 | 0 | 0 | 0 | 0 | 0 | 0 | 0 | 0 | 0 | 0 | 0 | 0 | 0 | 4 | 0 | 0 | 0 | 758.51 | 1.4452 | 2.25 | 11.04914 | 0.2763711 | 1
0 | 25 | 0 | 0 | 0 | 0 | 0 | 0 | 0 | 0 | 20 | 0 | 0 | 0 | 0 | 0 | 0 | 0 | 0 | 0 | 0 | 0 | 0 | 0 | 0 | 0 | 0 | 0 | 0 | 0 | 0 | 0 | 0 | 0 | 0 | 0 | 0 | 0 | 0 | 39 | 16 | 0 | 0 | 0 | 0 | 0 | 0 | 0 | 0 | 0 | 0 | 0 | 0 | 4 | 0 | 0 | 0 | 587.15 | 1.4468 | 2.25 | 11.04914 | 0.2745064 | 1
0 | 25 | 0 | 0 | 0 | 0 | 0 | 0 | 0 | 0 | 20 | 0 | 0 | 0 | 0 | 0 | 0 | 0 | 16 | 0 | 0 | 0 | 0 | 0 | 0 | 0 | 0 | 0 | 0 | 0 | 0 | 0 | 0 | 0 | 0 | 0 | 0 | 0 | 0 | 39 | 0 | 0 | 0 | 0 | 0 | 0 | 0 | 0 | 0 | 0 | 0 | 0 | 0 | 4 | 0 | 0 | 0 | 793.39 | 1.4484 | 2.25 | 11.04914 | 0.2726783 | 1
0 | 25 | 0 | 0 | 0 | 0 | 0 | 0 | 0 | 0 | 20 | 0 | 0 | 0 | 0 | 0 | 0 | 0 | 0 | 0 | 0 | 0 | 0 | 0 | 0 | 0 | 0 | 0 | 0 | 16 | 0 | 0 | 0 | 0 | 0 | 0 | 0 | 0 | 0 | 39 | 0 | 0 | 0 | 0 | 0 | 0 | 0 | 0 | 0 | 0 | 0 | 0 | 0 | 4 | 0 | 0 | 0 | 587.15 | 1.4532 | 2.25 | 11.04914 | 0.2674206 | 1
0 | 25 | 0 | 0 | 0 | 0 | 0 | 0 | 0 | 0 | 20 | 0 | 0 | 0 | 0 | 0 | 0 | 0 | 0 | 0 | 0 | 0 | 0 | 0 | 16 | 0 | 0 | 0 | 0 | 0 | 0 | 0 | 0 | 0 | 0 | 0 | 0 | 0 | 0 | 39 | 0 | 0 | 0 | 0 | 0 | 0 | 0 | 0 | 0 | 0 | 0 | 0 | 0 | 4 | 0 | 0 | 0 | 840.75 | 1.458 | 2.25 | 11.04914 | 0.2625186 | 1
0 | 25 | 0 | 0 | 0 | 0 | 0 | 0 | 0 | 16 | 20 | 0 | 0 | 0 | 0 | 0 | 0 | 0 | 0 | 0 | 0 | 0 | 0 | 0 | 0 | 0 | 0 | 0 | 0 | 0 | 0 | 0 | 0 | 0 | 0 | 0 | 0 | 0 | 0 | 39 | 0 | 0 | 0 | 0 | 0 | 0 | 0 | 0 | 0 | 0 | 0 | 0 | 0 | 4 | 0 | 0 | 0 | 847.95 | 1.442 | 2.25 | 11.04914 | 0.2802071 | 1
0 | 25 | 0 | 0 | 0 | 0 | 0 | 0 | 0 | 0 | 20 | 0 | 0 | 0 | 0 | 0 | 0 | 0 | 0 | 0 | 0 | 0 | 0 | 0 | 0 | 0 | 0 | 0 | 0 | 0 | 0 | 0 | 0 | 0 | 0 | 0 | 0 | 0 | 0 | 39 | 0 | 0 | 0 | 0 | 0 | 16 | 0 | 0 | 0 | 0 | 0 | 0 | 0 | 4 | 0 | 0 | 0 | 587.15 | 1.4612 | 2.25 | 11.04914 | 0.2594582 | 1
0 | 25 | 0 | 0 | 0 | 0 | 0 | 0 | 0 | 0 | 20 | 0 | 0 | 0 | 0 | 0 | 0 | 0 | 0 | 0 | 0 | 0 | 0 | 0 | 0 | 0 | 0 | 0 | 0 | 0 | 0 | 0 | 0 | 0 | 16 | 0 | 0 | 0 | 0 | 39 | 0 | 0 | 0 | 0 | 0 | 0 | 0 | 0 | 0 | 0 | 0 | 0 | 0 | 4 | 0 | 0 | 0 | 587.15 | 1.4628 | 2.25 | 11.04914 | 0.2579926 | 1
0 | 25 | 0 | 0 | 0 | 0 | 0 | 0 | 0 | 0 | 20 | 0 | 0 | 0 | 0 | 0 | 0 | 0 | 0 | 0 | 0 | 0 | 0 | 0 | 0 | 0 | 0 | 0 | 0 | 0 | 0 | 0 | 0 | 16 | 0 | 0 | 0 | 0 | 0 | 39 | 0 | 0 | 0 | 0 | 0 | 0 | 0 | 0 | 0 | 0 | 0 | 0 | 0 | 4 | 0 | 0 | 0 | 587.15 | 1.4644 | 2.25 | 11.04914 | 0.2565709 | 1
0 | 24 | 0 | 0 | 0 | 0 | 0 | 0 | 0 | 0 | 20 | 0 | 0 | 0 | 0 | 0 | 0 | 0 | 0 | 0 | 0 | 3 | 0 | 0 | 53 | 0 | 0 | 0 | 0 | 0 | 0 | 0 | 0 | 0 | 0 | 0 | 0 | 0 | 0 | 0 | 0 | 0 | 0 | 0 | 0 | 0 | 0 | 0 | 0 | 0 | 0 | 0 | 0 | 4 | 0 | 0 | 0 | 1481.616 | 1.4383 | 2.24 | 9.196587 | 0.2766661 | 1
0 | 24 | 0 | 0 | 0 | 0 | 0 | 0 | 0 | 0 | 20 | 0 | 0 | 0 | 0 | 1 | 0 | 0 | 0 | 0 | 0 | 4 | 0 | 0 | 51 | 0 | 0 | 0 | 0 | 0 | 0 | 0 | 0 | 0 | 0 | 0 | 0 | 0 | 0 | 0 | 0 | 0 | 0 | 0 | 0 | 0 | 0 | 0 | 0 | 0 | 0 | 0 | 0 | 5 | 0 | 0 | 0 | 1498.576 | 1.4436 | 2.23 | 9.832846 | 0.2752436 | 1
0 | 25 | 0 | 0 | 0 | 0 | 0 | 0 | 0 | 55 | 20 | 0 | 0 | 0 | 0 | 0 | 0 | 0 | 0 | 0 | 0 | 0 | 0 | 0 | 0 | 0 | 0 | 0 | 0 | 0 | 0 | 0 | 0 | 0 | 0 | 0 | 0 | 0 | 0 | 0 | 0 | 0 | 0 | 0 | 0 | 0 | 0 | 0 | 0 | 0 | 0 | 0 | 0 | 3 | 0 | 0 | 0 | 1483.65 | 1.3835 | 2.25 | 8.291985 | 0.326087 | 1
0 | 24 | 0 | 0 | 0 | 0 | 0 | 0 | 0 | 0 | 20 | 0 | 0 | 0 | 0 | 0 | 0 | 0 | 0 | 0 | 0 | 0 | 0 | 0 | 0 | 0 | 0 | 0 | 0 | 0 | 0 | 0 | 0 | 0 | 20 | 0 | 0 | 0 | 0 | 0 | 0 | 0 | 0 | 0 | 0 | 36 | 0 | 0 | 0 | 0 | 0 | 0 | 0 | 4 | 0 | 0 | 0 | 577.816 | 1.4476 | 2.24 | 11.25846 | 0.268034 | 1
0 | 24 | 0 | 0 | 0 | 0 | 0 | 0 | 0 | 0 | 20 | 0 | 0 | 0 | 0 | 0 | 0 | 0 | 0 | 0 | 0 | 0 | 0 | 0 | 0 | 0 | 0 | 0 | 0 | 0 | 0 | 0 | 0 | 0 | 36 | 0 | 0 | 0 | 0 | 0 | 0 | 0 | 0 | 0 | 0 | 20 | 0 | 0 | 0 | 0 | 0 | 0 | 0 | 4 | 0 | 0 | 0 | 577.816 | 1.4492 | 2.24 | 11.25846 | 0.2666971 | 1
0 | 24 | 0 | 0 | 0 | 0 | 0 | 0 | 0 | 0 | 20 | 0 | 0 | 0 | 0 | 0 | 0 | 0 | 0 | 0 | 0 | 0 | 0 | 0 | 0 | 0 | 6 | 0 | 0 | 0 | 0 | 0 | 0 | 50 | 0 | 0 | 0 | 0 | 0 | 0 | 0 | 0 | 0 | 0 | 0 | 0 | 0 | 0 | 0 | 0 | 0 | 0 | 0 | 4 | 0 | 0 | 0 | 685.756 | 1.4556 | 2.24 | 9.809296 | 0.2613745 | 1
0 | 0 | 0 | 0 | 17.5 | 0 | 0 | 20 | 0 | 0 | 0 | 0 | 0 | 0 | 0 | 0 | 0 | 0 | 0 | 0 | 0 | 0 | 0 | 0 | 22.5 | 0 | 0 | 0 | 40 | 0 | 0 | 0 | 0 | 0 | 0 | 0 | 0 | 0 | 0 | 0 | 0 | 0 | 0 | 0 | 0 | 0 | 0 | 0 | 0 | 0 | 0 | 0 | 0 | 4 | 0 | 0 | 0 | 1466.485 | 1.90825 | 9 | 11.05034 | 0.4047956 | 1
0 | 0 | 0 | 0 | 42.75 | 0 | 0 | 0 | 0 | 0 | 28.5 | 0 | 0 | 0 | 0 | 4 | 0 | 0 | 0 | 0 | 0 | 1 | 4.75 | 0 | 0 | 0 | 0 | 0 | 0 | 0 | 0 | 0 | 19 | 0 | 0 | 0 | 0 | 0 | 0 | 0 | 0 | 0 | 0 | 0 | 0 | 0 | 0 | 0 | 0 | 0 | 0 | 0 | 0 | 6 | 0 | 1 | 0 | 1487.775 | 1.873275 | 2.245 | 11.27541 | 0.1098523 | 1
0 | 0 | 0 | 0 | 42.75 | 0 | 0 | 0 | 0 | 0 | 28.5 | 0 | 0 | 0 | 0 | 4 | 0 | 0 | 0 | 0 | 0 | 1 | 4.75 | 0 | 0 | 0 | 0 | 0 | 0 | 0 | 0 | 0 | 19 | 0 | 0 | 0 | 0 | 0 | 0 | 0 | 0 | 0 | 0 | 0 | 0 | 0 | 0 | 0 | 0 | 0 | 0 | 0 | 0 | 6 | 0 | 0 | 1.5 | 1487.775 | 1.873275 | 2.245 | 11.27541 | 0.1098523 | 1
0 | 0 | 0 | 0 | 42.75 | 0 | 0 | 0 | 0 | 0 | 28.5 | 0 | 0 | 0 | 0 | 4 | 0 | 0 | 0 | 0 | 0 | 1 | 4.75 | 0 | 0 | 0 | 0 | 0 | 0 | 0 | 0 | 0 | 19 | 0 | 0 | 0 | 0 | 0 | 0 | 0 | 0 | 0 | 0 | 0 | 0 | 0 | 0 | 0 | 0 | 0 | 0 | 0 | 0 | 6 | 0 | 0 | 2 | 1487.775 | 1.873275 | 2.245 | 11.27541 | 0.1098523 | 1
0 | 0 | 0 | 0 | 42.75 | 0 | 0 | 0 | 0 | 0 | 28.5 | 0 | 0 | 0 | 0 | 4 | 0 | 0 | 0 | 0 | 0 | 1 | 4.75 | 0 | 0 | 0 | 0 | 0 | 0 | 0 | 0 | 0 | 19 | 0 | 0 | 0 | 0 | 0 | 0 | 0 | 0 | 0 | 0 | 0 | 0 | 0 | 0 | 0 | 0 | 0 | 0 | 0 | 0 | 6 | 0 | 0 | 2.5 | 1487.775 | 1.873275 | 2.245 | 11.27541 | 0.1098523 | 0
0 | 0 | 0 | 0 | 42.75 | 0 | 7.125 | 0 | 0 | 0 | 21.375 | 0 | 0 | 0 | 0 | 4 | 0 | 0 | 0 | 0 | 0 | 1 | 4.75 | 0 | 0 | 0 | 0 | 0 | 0 | 0 | 0 | 0 | 19 | 0 | 0 | 0 | 0 | 0 | 0 | 0 | 0 | 0 | 0 | 0 | 0 | 0 | 0 | 0 | 0 | 0 | 0 | 0 | 0 | 7 | 0 | 1 | 0 | 1484.71125 | 1.8754125 | 2.245 | 12.60785 | 0.1102535 | 1
0 | 0 | 0 | 0 | 42.75 | 0 | 7.125 | 0 | 0 | 0 | 21.375 | 0 | 0 | 0 | 0 | 4 | 0 | 0 | 0 | 0 | 0 | 1 | 4.75 | 0 | 0 | 0 | 0 | 0 | 0 | 0 | 0 | 0 | 19 | 0 | 0 | 0 | 0 | 0 | 0 | 0 | 0 | 0 | 0 | 0 | 0 | 0 | 0 | 0 | 0 | 0 | 0 | 0 | 0 | 7 | 0 | 0 | 1.5 | 1484.71125 | 1.8754125 | 2.245 | 12.60785 | 0.1102535 | 1
0 | 0 | 0 | 0 | 42.75 | 0 | 7.125 | 0 | 0 | 0 | 21.375 | 0 | 0 | 0 | 0 | 4 | 0 | 0 | 0 | 0 | 0 | 1 | 4.75 | 0 | 0 | 0 | 0 | 0 | 0 | 0 | 0 | 0 | 19 | 0 | 0 | 0 | 0 | 0 | 0 | 0 | 0 | 0 | 0 | 0 | 0 | 0 | 0 | 0 | 0 | 0 | 0 | 0 | 0 | 7 | 0 | 0 | 2 | 1484.71125 | 1.8754125 | 2.245 | 12.60785 | 0.1102535 | 0
0 | 0 | 0 | 0 | 68 | 0 | 0 | 0 | 0 | 0 | 0 | 0 | 0 | 0 | 0 | 4 | 0 | 0 | 0 | 0 | 0 | 0 | 0 | 0 | 0 | 0 | 0 | 0 | 0 | 0 | 0 | 0 | 22 | 0 | 0 | 0 | 0 | 0 | 0 | 0 | 0 | 0 | 0 | 0 | 0 | 6 | 0 | 0 | 0 | 0 | 0 | 0 | 0 | 4 | 0 | 0 | 3 | 1339.08 | 1.8304 | 2.18 | 7.424379 | 0.1847805 | 1
0 | 0 | 0 | 0 | 68 | 0 | 0 | 0 | 0 | 0 | 0 | 0 | 0 | 0 | 0 | 4 | 0 | 0 | 0 | 0 | 0 | 0 | 0 | 0 | 0 | 0 | 0 | 0 | 0 | 0 | 0 | 0 | 22 | 0 | 0 | 0 | 0 | 0 | 0 | 0 | 0 | 0 | 0 | 0 | 0 | 6 | 0 | 0 | 0 | 0 | 0 | 0 | 0 | 4 | 0 | 0 | 4 | 1339.08 | 1.8304 | 2.18 | 7.424379 | 0.1847805 | 0
0 | 0 | 0 | 0 | 61.2 | 0 | 0 | 0 | 0 | 0 | 6.8 | 0 | 0 | 0 | 0 | 4 | 0 | 0 | 0 | 0 | 0 | 0 | 0 | 0 | 0 | 0 | 0 | 0 | 0 | 0 | 0 | 0 | 22 | 0 | 0 | 0 | 0 | 0 | 0 | 0 | 0 | 0 | 0 | 0 | 0 | 6 | 0 | 0 | 0 | 0 | 0 | 0 | 0 | 5 | 0 | 0 | 4 | 1336.428 | 1.8338 | 2.18 | 9.262229 | 0.1852014 | 1
0 | 0 | 0 | 0 | 61.2 | 0 | 0 | 0 | 0 | 0 | 6.8 | 0 | 0 | 0 | 0 | 4 | 0 | 0 | 0 | 0 | 0 | 0 | 0 | 0 | 0 | 0 | 0 | 0 | 0 | 0 | 0 | 0 | 22 | 0 | 0 | 0 | 0 | 0 | 0 | 0 | 0 | 0 | 0 | 0 | 0 | 6 | 0 | 0 | 0 | 0 | 0 | 0 | 0 | 5 | 0 | 0 | 5 | 1336.428 | 1.8338 | 2.18 | 9.262229 | 0.1852014 | 0
0 | 0 | 0 | 0 | 54.4 | 0 | 0 | 0 | 0 | 0 | 13.6 | 0 | 0 | 0 | 0 | 4 | 0 | 0 | 0 | 0 | 0 | 0 | 0 | 0 | 0 | 0 | 0 | 0 | 0 | 0 | 0 | 0 | 22 | 0 | 0 | 0 | 0 | 0 | 0 | 0 | 0 | 0 | 0 | 0 | 0 | 6 | 0 | 0 | 0 | 0 | 0 | 0 | 0 | 5 | 0 | 0 | 4 | 1333.776 | 1.8372 | 2.18 | 10.2534 | 0.185559 | 1
0 | 0 | 0 | 0 | 54.4 | 0 | 0 | 0 | 0 | 0 | 13.6 | 0 | 0 | 0 | 0 | 4 | 0 | 0 | 0 | 0 | 0 | 0 | 0 | 0 | 0 | 0 | 0 | 0 | 0 | 0 | 0 | 0 | 22 | 0 | 0 | 0 | 0 | 0 | 0 | 0 | 0 | 0 | 0 | 0 | 0 | 6 | 0 | 0 | 0 | 0 | 0 | 0 | 0 | 5 | 0 | 0 | 5 | 1333.776 | 1.8372 | 2.18 | 10.2534 | 0.185559 | 0
0 | 0 | 0 | 0 | 47.6 | 0 | 0 | 0 | 0 | 0 | 20.4 | 0 | 0 | 0 | 0 | 4 | 0 | 0 | 0 | 0 | 0 | 0 | 0 | 0 | 0 | 0 | 0 | 0 | 0 | 0 | 0 | 0 | 22 | 0 | 0 | 0 | 0 | 0 | 0 | 0 | 0 | 0 | 0 | 0 | 0 | 6 | 0 | 0 | 0 | 0 | 0 | 0 | 0 | 5 | 0 | 0 | 3 | 1331.124 | 1.8406 | 2.18 | 10.8779 | 0.1858538 | 1
0 | 0 | 0 | 0 | 47.6 | 0 | 0 | 0 | 0 | 0 | 20.4 | 0 | 0 | 0 | 0 | 4 | 0 | 0 | 0 | 0 | 0 | 0 | 0 | 0 | 0 | 0 | 0 | 0 | 0 | 0 | 0 | 0 | 22 | 0 | 0 | 0 | 0 | 0 | 0 | 0 | 0 | 0 | 0 | 0 | 0 | 6 | 0 | 0 | 0 | 0 | 0 | 0 | 0 | 5 | 0 | 0 | 4 | 1331.124 | 1.8406 | 2.18 | 10.8779 | 0.1858538 | 0
0 | 0 | 0 | 0 | 40.8 | 0 | 0 | 0 | 0 | 0 | 27.2 | 0 | 0 | 0 | 0 | 4 | 0 | 0 | 0 | 0 | 0 | 0 | 0 | 0 | 0 | 0 | 0 | 0 | 0 | 0 | 0 | 0 | 22 | 0 | 0 | 0 | 0 | 0 | 0 | 0 | 0 | 0 | 0 | 0 | 0 | 6 | 0 | 0 | 0 | 0 | 0 | 0 | 0 | 5 | 0 | 0 | 2 | 1328.472 | 1.844 | 2.18 | 11.22925 | 0.186086 | 1
0 | 0 | 0 | 0 | 40.8 | 0 | 0 | 0 | 0 | 0 | 27.2 | 0 | 0 | 0 | 0 | 4 | 0 | 0 | 0 | 0 | 0 | 0 | 0 | 0 | 0 | 0 | 0 | 0 | 0 | 0 | 0 | 0 | 22 | 0 | 0 | 0 | 0 | 0 | 0 | 0 | 0 | 0 | 0 | 0 | 0 | 6 | 0 | 0 | 0 | 0 | 0 | 0 | 0 | 5 | 0 | 0 | 3 | 1328.472 | 1.844 | 2.18 | 11.22925 | 0.186086 | 0
0 | 0 | 0 | 0 | 0 | 0 | 72 | 18 | 0 | 0 | 0 | 0 | 0 | 0 | 0 | 0 | 0 | 0 | 0 | 0 | 0 | 10 | 0 | 0 | 0 | 0 | 0 | 0 | 0 | 0 | 0 | 0 | 0 | 0 | 0 | 0 | 0 | 0 | 0 | 0 | 0 | 0 | 0 | 0 | 0 | 0 | 0 | 0 | 0 | 0 | 0 | 0 | 0 | 3 | 40 | 1 | 0 | 1512.334 | 1.9024 | 2.54 | 6.447721 | 0.2183901 | 0
0 | 0 | 0 | 0 | 0 | 0 | 68 | 17 | 0 | 0 | 0 | 0 | 0 | 0 | 0 | 0 | 0 | 0 | 0 | 0 | 0 | 15 | 0 | 0 | 0 | 0 | 0 | 0 | 0 | 0 | 0 | 0 | 0 | 0 | 0 | 0 | 0 | 0 | 0 | 0 | 0 | 0 | 0 | 0 | 0 | 0 | 0 | 0 | 0 | 0 | 0 | 0 | 0 | 3 | 40 | 1 | 0 | 1546.371 | 1.8706 | 2.51 | 7.051367 | 0.2494707 | 0
0 | 0 | 0 | 0 | 0 | 0 | 61 | 5 | 0 | 0 | 0 | 0 | 0 | 0 | 0 | 0 | 0 | 0 | 0 | 0 | 0 | 34 | 0 | 0 | 0 | 0 | 0 | 0 | 0 | 0 | 0 | 0 | 0 | 0 | 0 | 0 | 0 | 0 | 0 | 0 | 0 | 0 | 0 | 0 | 0 | 0 | 0 | 0 | 0 | 0 | 0 | 0 | 0 | 3 | 40 | 1 | 0 | 1791.225 | 1.7268 | 2.15 | 6.802376 | 0.2910906 | 1
0 | 5 | 0 | 0 | 0 | 0 | 60 | 0 | 0 | 0 | 0 | 0 | 0 | 0 | 0 | 15 | 0 | 0 | 0 | 0 | 0 | 20 | 0 | 0 | 0 | 0 | 0 | 0 | 0 | 0 | 0 | 0 | 0 | 0 | 0 | 0 | 0 | 0 | 0 | 0 | 0 | 0 | 0 | 0 | 0 | 0 | 0 | 0 | 0 | 0 | 0 | 0 | 0 | 4 | 40 | 1 | 0 | 1918.42 | 1.7325 | 1.9 | 8.836257 | 0.2338563 | 1
0 | 0 | 0 | 0 | 0 | 0 | 60 | 0 | 0 | 0 | 0 | 0 | 0 | 0 | 0 | 20 | 0 | 0 | 0 | 0 | 0 | 20 | 0 | 0 | 0 | 0 | 0 | 0 | 0 | 0 | 0 | 0 | 0 | 0 | 0 | 0 | 0 | 0 | 0 | 0 | 0 | 0 | 0 | 0 | 0 | 0 | 0 | 0 | 0 | 0 | 0 | 0 | 0 | 3 | 40 | 1 | 0 | 2008.8 | 1.732 | 1.8 | 7.901219 | 0.2341282 | 0
0 | 2.5 | 0 | 0 | 0 | 0 | 60 | 0 | 0 | 0 | 0 | 0 | 0 | 0 | 0 | 17.5 | 0 | 0 | 0 | 0 | 0 | 20 | 0 | 0 | 0 | 0 | 0 | 0 | 0 | 0 | 0 | 0 | 0 | 0 | 0 | 0 | 0 | 0 | 0 | 0 | 0 | 0 | 0 | 0 | 0 | 0 | 0 | 0 | 0 | 0 | 0 | 0 | 0 | 4 | 40 | 1 | 0 | 1963.61 | 1.73225 | 1.85 | 8.527699 | 0.2339924 | 0
0 | 7.5 | 0 | 0 | 0 | 0 | 60 | 0 | 0 | 0 | 0 | 0 | 0 | 0 | 0 | 12.5 | 0 | 0 | 0 | 0 | 0 | 20 | 0 | 0 | 0 | 0 | 0 | 0 | 0 | 0 | 0 | 0 | 0 | 0 | 0 | 0 | 0 | 0 | 0 | 0 | 0 | 0 | 0 | 0 | 0 | 0 | 0 | 0 | 0 | 0 | 0 | 0 | 0 | 4 | 40 | 1 | 0 | 1873.23 | 1.73275 | 1.95 | 9.001253 | 0.2337198 | 0
0 | 10 | 0 | 0 | 0 | 0 | 60 | 0 | 0 | 0 | 0 | 0 | 0 | 0 | 0 | 10 | 0 | 0 | 0 | 0 | 0 | 20 | 0 | 0 | 0 | 0 | 0 | 0 | 0 | 0 | 0 | 0 | 0 | 0 | 0 | 0 | 0 | 0 | 0 | 0 | 0 | 0 | 0 | 0 | 0 | 0 | 0 | 0 | 0 | 0 | 0 | 0 | 0 | 4 | 40 | 1 | 0 | 1828.04 | 1.733 | 2 | 9.053771 | 0.233583 | 0
0 | 0 | 0 | 0 | 0 | 78 | 0 | 0 | 0 | 0 | 0 | 22 | 0 | 0 | 0 | 0 | 0 | 0 | 0 | 0 | 0 | 0 | 0 | 0 | 0 | 0 | 0 | 0 | 0 | 0 | 0 | 0 | 0 | 0 | 0 | 0 | 0 | 0 | 0 | 0 | 0 | 0 | 0 | 0 | 0 | 0 | 0 | 0 | 0 | 0 | 0 | 0 | 0 | 2 | 40 | 1 | 0 | 873.1536 | 1.3848 | 2 | 4.381396 | 0.1408437 | 1
0 | 0 | 5 | 0 | 0 | 73 | 0 | 0 | 0 | 0 | 0 | 22 | 0 | 0 | 0 | 0 | 0 | 0 | 0 | 0 | 0 | 0 | 0 | 0 | 0 | 0 | 0 | 0 | 0 | 0 | 0 | 0 | 0 | 0 | 0 | 0 | 0 | 0 | 0 | 0 | 0 | 0 | 0 | 0 | 0 | 0 | 0 | 0 | 0 | 0 | 0 | 0 | 0 | 3 | 44 | 1 | 0 | 882.5536 | 1.3693 | 2 | 5.925505 | 0.1634641 | 1
0 | 0 | 0 | 0 | 0 | 0 | 0 | 0 | 0 | 0 | 67 | 0 | 0 | 0 | 0 | 0 | 0 | 0 | 0 | 0 | 0 | 0 | 0 | 0 | 0 | 0 | 0 | 0 | 0 | 0 | 0 | 0 | 17 | 0 | 0 | 0 | 0 | 0 | 16 | 0 | 0 | 0 | 0 | 0 | 0 | 0 | 0 | 0 | 0 | 0 | 0 | 0 | 0 | 3 | 0 | 0 | 1.5 | 1185.23 | 1.984 | 2.17 | 7.173704 | 0.174356 | 1
0 | 0 | 0 | 0 | 0 | 0 | 0 | 0 | 0 | 0 | 62 | 0 | 0 | 0 | 0 | 0 | 0 | 0 | 0 | 0 | 0 | 0 | 0 | 0 | 0 | 0 | 0 | 0 | 0 | 0 | 0 | 0 | 14 | 0 | 0 | 0 | 0 | 0 | 24 | 0 | 0 | 0 | 0 | 0 | 0 | 0 | 0 | 0 | 0 | 0 | 0 | 0 | 0 | 3 | 0 | 0 | 1.5 | 1096.78 | 2.0176 | 2.14 | 7.600879 | 0.1998656 | 1
0 | 0 | 0 | 0 | 0 | 0 | 0 | 0 | 0 | 0 | 63 | 0 | 0 | 0 | 0 | 0 | 0 | 0 | 0 | 0 | 0 | 0 | 0 | 0 | 0 | 0 | 0 | 0 | 0 | 0 | 0 | 0 | 16 | 0 | 0 | 0 | 0 | 0 | 21 | 0 | 0 | 0 | 0 | 0 | 0 | 0 | 0 | 0 | 0 | 0 | 0 | 0 | 0 | 3 | 0 | 0 | 2 | 1114.47 | 2.0064 | 2.16 | 7.583299 | 0.1910577 | 1
0 | 0 | 0 | 0 | 0 | 0 | 0 | 0 | 0 | 0 | 65 | 0 | 0 | 0 | 0 | 0 | 0 | 0 | 0 | 0 | 0 | 0 | 0 | 0 | 0 | 0 | 0 | 0 | 0 | 0 | 0 | 0 | 13 | 0 | 0 | 0 | 0 | 0 | 22 | 0 | 0 | 0 | 0 | 0 | 0 | 0 | 0 | 0 | 0 | 0 | 0 | 0 | 0 | 3 | 0 | 0 | 2 | 1149.85 | 2.0064 | 2.13 | 7.303236 | 0.195036 | 1
0 | 0 | 0 | 0 | 0 | 0 | 0 | 0 | 0 | 0 | 59 | 0 | 0 | 0 | 0 | 0 | 0 | 0 | 0 | 0 | 0 | 0 | 0 | 0 | 0 | 0 | 0 | 0 | 0 | 0 | 0 | 0 | 15 | 0 | 0 | 0 | 0 | 0 | 26 | 0 | 0 | 0 | 0 | 0 | 0 | 0 | 0 | 0 | 0 | 0 | 0 | 0 | 0 | 3 | 0 | 0 | 2 | 1043.71 | 2.0288 | 2.15 | 7.866632 | 0.2039671 | 1
0 | 0 | 0 | 0 | 0 | 0 | 0 | 0 | 0 | 0 | 56 | 0 | 0 | 0 | 0 | 0 | 0 | 0 | 0 | 0 | 0 | 0 | 0 | 0 | 0 | 0 | 0 | 0 | 0 | 0 | 0 | 0 | 16 | 0 | 0 | 0 | 0 | 0 | 28 | 0 | 0 | 0 | 0 | 0 | 0 | 0 | 0 | 0 | 0 | 0 | 0 | 0 | 0 | 3 | 0 | 0 | 2 | 990.64 | 2.04 | 2.16 | 8.101348 | 0.2073837 | 1
0 | 25 | 0 | 0 | 0 | 0 | 5 | 0 | 0 | 0 | 5 | 0 | 0 | 10 | 0 | 0 | 0 | 0 | 0 | 0 | 55 | 0 | 0 | 0 | 0 | 0 | 0 | 0 | 0 | 0 | 0 | 0 | 0 | 0 | 0 | 0 | 0 | 0 | 0 | 0 | 0 | 0 | 0 | 0 | 0 | 0 | 0 | 0 | 0 | 0 | 0 | 0 | 0 | 5 | 0 | 0 | 0 | 1198.38 | 1.387 | 2.15 | 10.02081 | 0.331483 | 1
0 | 0 | 0 | 0 | 0 | 0 | 0 | 0 | 0 | 0 | 2 | 0 | 0 | 34 | 40 | 0 | 0 | 0 | 0 | 0 | 0 | 10 | 0 | 0 | 0 | 0 | 0 | 0 | 14 | 0 | 0 | 0 | 0 | 0 | 0 | 0 | 0 | 0 | 0 | 0 | 0 | 0 | 0 | 0 | 0 | 0 | 0 | 0 | 0 | 0 | 0 | 0 | 0 | 5 | 35 | 1 | 0 | 1737.032 | 1.7406 | 3.9 | 10.95073 | 0.2674503 | 1
0 | 0 | 0 | 0 | 0 | 0 | 0 | 0 | 0 | 0 | 4 | 0 | 0 | 32 | 40 | 0 | 0 | 0 | 0 | 0 | 0 | 10 | 0 | 0 | 0 | 0 | 0 | 0 | 14 | 0 | 0 | 0 | 0 | 0 | 0 | 0 | 0 | 0 | 0 | 0 | 0 | 0 | 0 | 0 | 0 | 0 | 0 | 0 | 0 | 0 | 0 | 0 | 0 | 5 | 35 | 1 | 0 | 1745.256 | 1.7402 | 3.92 | 11.35262 | 0.2672264 | 1
0 | 0 | 0 | 0 | 0 | 0 | 0 | 0 | 0 | 0 | 6 | 0 | 0 | 30 | 40 | 0 | 0 | 0 | 0 | 0 | 0 | 10 | 0 | 0 | 0 | 0 | 0 | 0 | 14 | 0 | 0 | 0 | 0 | 0 | 0 | 0 | 0 | 0 | 0 | 0 | 0 | 0 | 0 | 0 | 0 | 0 | 0 | 0 | 0 | 0 | 0 | 0 | 0 | 5 | 35 | 1 | 0 | 1753.48 | 1.7398 | 3.94 | 11.6571 | 0.2670018 | 1
0 | 0 | 0 | 0 | 0 | 0 | 0 | 0 | 0 | 0 | 2 | 0 | 0 | 34 | 40 | 0 | 0 | 0 | 0 | 0 | 0 | 10 | 0 | 0 | 0 | 0 | 0 | 0 | 14 | 0 | 0 | 0 | 0 | 0 | 0 | 0 | 0 | 0 | 0 | 0 | 0 | 0 | 0 | 0 | 0 | 0 | 0 | 0 | 0 | 0 | 0 | 0 | 0 | 5 | 0 | 0 | 2.5 | 1737.032 | 1.7406 | 3.9 | 10.95073 | 0.2674503 | 0
0 | 0 | 0 | 0 | 0 | 0 | 0 | 0 | 0 | 0 | 4 | 0 | 0 | 32 | 40 | 0 | 0 | 0 | 0 | 0 | 0 | 10 | 0 | 0 | 0 | 0 | 0 | 0 | 14 | 0 | 0 | 0 | 0 | 0 | 0 | 0 | 0 | 0 | 0 | 0 | 0 | 0 | 0 | 0 | 0 | 0 | 0 | 0 | 0 | 0 | 0 | 0 | 0 | 5 | 0 | 0 | 2.5 | 1745.256 | 1.7402 | 3.92 | 11.35262 | 0.2672264 | 0
0 | 0 | 0 | 0 | 0 | 0 | 0 | 0 | 0 | 0 | 6 | 0 | 0 | 30 | 40 | 0 | 0 | 0 | 0 | 0 | 0 | 10 | 0 | 0 | 0 | 0 | 0 | 0 | 14 | 0 | 0 | 0 | 0 | 0 | 0 | 0 | 0 | 0 | 0 | 0 | 0 | 0 | 0 | 0 | 0 | 0 | 0 | 0 | 0 | 0 | 0 | 0 | 0 | 5 | 0 | 0 | 2.5 | 1753.48 | 1.7398 | 3.94 | 11.6571 | 0.2670018 | 0
0 | 5 | 0 | 0 | 0 | 0 | 60 | 0 | 0 | 0 | 0 | 0 | 0 | 0 | 2.5 | 12.5 | 0 | 0 | 0 | 0 | 0 | 20 | 0 | 0 | 0 | 0 | 0 | 0 | 0 | 0 | 0 | 0 | 0 | 0 | 0 | 0 | 0 | 0 | 0 | 0 | 0 | 0 | 0 | 0 | 0 | 0 | 0 | 0 | 0 | 0 | 0 | 0 | 0 | 5 | 40 | 1 | 0 | 1898.145 | 1.731 | 1.925 | 9.398138 | 0.2348915 | 1
0 | 5 | 0 | 0 | 0 | 0 | 60 | 0 | 0 | 0 | 0 | 0 | 0 | 0 | 5 | 10 | 0 | 0 | 0 | 0 | 0 | 20 | 0 | 0 | 0 | 0 | 0 | 0 | 0 | 0 | 0 | 0 | 0 | 0 | 0 | 0 | 0 | 0 | 0 | 0 | 0 | 0 | 0 | 0 | 0 | 0 | 0 | 0 | 0 | 0 | 0 | 0 | 0 | 5 | 40 | 1 | 0 | 1877.87 | 1.7295 | 1.95 | 9.63004 | 0.2359126 | 1
0 | 5 | 0 | 0 | 0 | 0 | 60 | 0 | 0 | 0 | 0 | 0 | 0 | 0 | 7.5 | 7.5 | 0 | 0 | 0 | 0 | 0 | 20 | 0 | 0 | 0 | 0 | 0 | 0 | 0 | 0 | 0 | 0 | 0 | 0 | 0 | 0 | 0 | 0 | 0 | 0 | 0 | 0 | 0 | 0 | 0 | 0 | 0 | 0 | 0 | 0 | 0 | 0 | 0 | 5 | 40 | 1 | 0 | 1857.595 | 1.728 | 1.975 | 9.700667 | 0.2369198 | 1
0 | 5 | 0 | 0 | 0 | 0 | 60 | 0 | 0 | 0 | 0 | 0 | 0 | 0 | 10 | 5 | 0 | 0 | 0 | 0 | 0 | 20 | 0 | 0 | 0 | 0 | 0 | 0 | 0 | 0 | 0 | 0 | 0 | 0 | 0 | 0 | 0 | 0 | 0 | 0 | 0 | 0 | 0 | 0 | 0 | 0 | 0 | 0 | 0 | 0 | 0 | 0 | 0 | 5 | 40 | 1 | 0 | 1837.32 | 1.7265 | 2 | 9.63004 | 0.2379133 | 0
0 | 86 | 0 | 0 | 0 | 0 | 6 | 0 | 0 | 0 | 2 | 0 | 0 | 0 | 0 | 0 | 0 | 0 | 0 | 0 | 1.5 | 0 | 0 | 0 | 0 | 0 | 4.5 | 0 | 0 | 0 | 0 | 0 | 0 | 0 | 0 | 0 | 0 | 0 | 0 | 0 | 0 | 0 | 0 | 0 | 0 | 0 | 0 | 0 | 0 | 0 | 0 | 0 | 0 | 5 | 0 | 0 | 1.5 | 1040.469 | 1.6082 | 2.86 | 4.816923 | 0.1326679 | 1
0 | 5 | 0 | 0 | 0 | 0 | 60 | 0 | 0 | 0 | 0 | 0 | 0 | 0 | 12.5 | 2.5 | 0 | 0 | 0 | 0 | 0 | 20 | 0 | 0 | 0 | 0 | 0 | 0 | 0 | 0 | 0 | 0 | 0 | 0 | 0 | 0 | 0 | 0 | 0 | 0 | 0 | 0 | 0 | 0 | 0 | 0 | 0 | 0 | 0 | 0 | 0 | 0 | 0 | 5 | 40 | 1 | 0 | 1817.045 | 1.725 | 2.025 | 9.398138 | 0.2388933 | 0
0 | 5 | 0 | 0 | 0 | 0 | 60 | 0 | 0 | 0 | 0 | 0 | 0 | 0 | 15 | 0 | 0 | 0 | 0 | 0 | 0 | 20 | 0 | 0 | 0 | 0 | 0 | 0 | 0 | 0 | 0 | 0 | 0 | 0 | 0 | 0 | 0 | 0 | 0 | 0 | 0 | 0 | 0 | 0 | 0 | 0 | 0 | 0 | 0 | 0 | 0 | 0 | 0 | 4 | 40 | 1 | 0 | 1796.77 | 1.7235 | 2.05 | 8.836257 | 0.2398599 | 0
0 | 10 | 0 | 0 | 0 | 0 | 40 | 0 | 0 | 0 | 0 | 0 | 0 | 5 | 17 | 0 | 0 | 0 | 0 | 0 | 0 | 28 | 0 | 0 | 0 | 0 | 0 | 0 | 0 | 0 | 0 | 0 | 0 | 0 | 0 | 0 | 0 | 0 | 0 | 0 | 0 | 0 | 0 | 0 | 0 | 0 | 0 | 0 | 0 | 0 | 0 | 0 | 0 | 5 | 0 | 0 | 4 | 1774.73 | 1.6542 | 2.05 | 11.67537 | 0.2470554 | 1
0 | 10 | 0 | 0 | 0 | 0 | 40 | 0 | 0 | 0 | 0 | 0 | 0 | 5 | 16.5 | 0 | 0 | 0 | 0 | 0 | 0 | 28.5 | 0 | 0 | 0 | 0 | 0 | 0 | 0 | 0 | 0 | 0 | 0 | 0 | 0 | 0 | 0 | 0 | 0 | 0 | 0 | 0 | 0 | 0 | 0 | 0 | 0 | 0 | 0 | 0 | 0 | 0 | 0 | 5 | 0 | 0 | 5 | 1775.705 | 1.65315 | 2.05 | 11.65364 | 0.247983 | 1
0 | 9.95 | 0 | 0 | 0 | 0 | 39.8 | 0 | 0 | 0 | 0 | 0 | 0 | 5.97 | 15.92 | 0 | 0 | 0 | 0 | 0 | 0 | 27.86 | 0.5 | 0 | 0 | 0 | 0 | 0 | 0 | 0 | 0 | 0 | 0 | 0 | 0 | 0 | 0 | 0 | 0 | 0 | 0 | 0 | 0 | 0 | 0 | 0 | 0 | 0 | 0 | 0 | 0 | 0 | 0 | 6 | 0 | 0 | 5 | 1768.56296 | 1.659011 | 2.0498 | 11.96968 | 0.2479547 | 1
0 | 10 | 0 | 0 | 0 | 0 | 40 | 0 | 0 | 0 | 0 | 0 | 0 | 6 | 16 | 0 | 0 | 0 | 0 | 0 | 0 | 28 | 0 | 0 | 0 | 0 | 0 | 0 | 0 | 0 | 0 | 0 | 0 | 0 | 0 | 0 | 0 | 0 | 0 | 0 | 0 | 0 | 0 | 0 | 0 | 0 | 0 | 0 | 0 | 0 | 0 | 0 | 0 | 5 | 0 | 0 | 3 | 1769.008 | 1.6578 | 2.04 | 11.76681 | 0.2479862 | 0
0 | 0 | 0 | 0 | 0 | 0 | 45 | 0 | 0 | 0 | 0 | 0 | 0 | 0 | 20 | 0 | 0 | 0 | 0 | 0 | 0 | 35 | 0 | 0 | 0 | 0 | 0 | 0 | 0 | 0 | 0 | 0 | 0 | 0 | 0 | 0 | 0 | 0 | 0 | 0 | 0 | 0 | 0 | 0 | 0 | 0 | 0 | 0 | 0 | 0 | 0 | 0 | 0 | 3 | 0 | 0 | 0.5 | 1906.45 | 1.633 | 2 | 8.719178 | 0.2615167 | 0
0 | 8 | 0 | 0 | 0 | 0 | 45 | 0 | 0 | 0 | 0 | 0 | 0 | 0 | 20 | 0 | 0 | 0 | 0 | 0 | 0 | 27 | 0 | 0 | 0 | 0 | 0 | 0 | 0 | 0 | 0 | 0 | 0 | 0 | 0 | 0 | 0 | 0 | 0 | 0 | 0 | 0 | 0 | 0 | 0 | 0 | 0 | 0 | 0 | 0 | 0 | 0 | 0 | 4 | 0 | 0 | 0.4 | 1811.122 | 1.6554 | 2.08 | 10.28336 | 0.2461439 | 0
0 | 12 | 0 | 0 | 0 | 0 | 45 | 0 | 0 | 0 | 0 | 0 | 0 | 0 | 20 | 0 | 0 | 0 | 0 | 0 | 0 | 23 | 0 | 0 | 0 | 0 | 0 | 0 | 0 | 0 | 0 | 0 | 0 | 0 | 0 | 0 | 0 | 0 | 0 | 0 | 0 | 0 | 0 | 0 | 0 | 0 | 0 | 0 | 0 | 0 | 0 | 0 | 0 | 4 | 0 | 0 | 2 | 1763.458 | 1.6666 | 2.12 | 10.58998 | 0.237294 | 0
0 | 10 | 0 | 0 | 0 | 0 | 45 | 0 | 0 | 0 | 0 | 0 | 0 | 0 | 20 | 0 | 0 | 0 | 0 | 0 | 0 | 25 | 0 | 0 | 0 | 0 | 0 | 0 | 0 | 0 | 0 | 0 | 0 | 0 | 0 | 0 | 0 | 0 | 0 | 0 | 0 | 0 | 0 | 0 | 0 | 0 | 0 | 0 | 0 | 0 | 0 | 0 | 0 | 4 | 0 | 0 | 0.4 | 1787.29 | 1.661 | 2.1 | 10.46007 | 0.2418243 | 0
0 | 12 | 0 | 0 | 0 | 0 | 45 | 0 | 0 | 0 | 0 | 0 | 0 | 0 | 20 | 0 | 0 | 0 | 0 | 0 | 0 | 23 | 0 | 0 | 0 | 0 | 0 | 0 | 0 | 0 | 0 | 0 | 0 | 0 | 0 | 0 | 0 | 0 | 0 | 0 | 0 | 0 | 0 | 0 | 0 | 0 | 0 | 0 | 0 | 0 | 0 | 0 | 0 | 4 | 40 | 1 | 0 | 1763.458 | 1.6666 | 2.12 | 10.58998 | 0.237294 | 0
0 | 10 | 0 | 0 | 0 | 0 | 45 | 0 | 0 | 0 | 0 | 0 | 0 | 0 | 20 | 0 | 0 | 0 | 0 | 0 | 0 | 25 | 0 | 0 | 0 | 0 | 0 | 0 | 0 | 0 | 0 | 0 | 0 | 0 | 0 | 0 | 0 | 0 | 0 | 0 | 0 | 0 | 0 | 0 | 0 | 0 | 0 | 0 | 0 | 0 | 0 | 0 | 0 | 4 | 40 | 1 | 0 | 1787.29 | 1.661 | 2.1 | 10.46007 | 0.2418243 | 0
0 | 0 | 0 | 0 | 67 | 0 | 0 | 0 | 0 | 0 | 9.5 | 0 | 0 | 0 | 0 | 0 | 0 | 0 | 3 | 0 | 0 | 0 | 0 | 0 | 0 | 0 | 0 | 0 | 0 | 0 | 0 | 0 | 20 | 0 | 0 | 0 | 0 | 0 | 0 | 0 | 0 | 0 | 0 | 0 | 0 | 0.5 | 0 | 0 | 0 | 0 | 0 | 0 | 0 | 5 | 14.4 | 1 | 0 | 1418.085 | 1.853 | 2.2 | 7.861649 | 0.1570732 | 1
0 | 0 | 0 | 0 | 67 | 0 | 0 | 0 | 0 | 0 | 9.5 | 0 | 0 | 0 | 0 | 0 | 0 | 0 | 3 | 0 | 0 | 0 | 0 | 0 | 0 | 0 | 0 | 0 | 0 | 0 | 0 | 0 | 20 | 0 | 0 | 0 | 0 | 0 | 0 | 0 | 0 | 0 | 0 | 0 | 0 | 0.5 | 0 | 0 | 0 | 0 | 0 | 0 | 0 | 5 | 0 | 0 | 3 | 1418.085 | 1.853 | 2.2 | 7.861649 | 0.1570732 | 1
0 | 87 | 0 | 0 | 0 | 0 | 0 | 0 | 3 | 0 | 10 | 0 | 0 | 0 | 0 | 0 | 0 | 0 | 0 | 0 | 0 | 0 | 0 | 0 | 0 | 0 | 0 | 0 | 0 | 0 | 0 | 0 | 0 | 0 | 0 | 0 | 0 | 0 | 0 | 0 | 0 | 0 | 0 | 0 | 0 | 0 | 0 | 0 | 0 | 0 | 0 | 0 | 0 | 3 | 55 | 1 | 0 | 1021.088 | 1.6223 | 2.87 | 3.796953 | 0.1197569 | 1
0 | 85 | 0 | 0 | 0 | 0 | 0 | 0 | 5 | 0 | 10 | 0 | 0 | 0 | 0 | 0 | 0 | 0 | 0 | 0 | 0 | 0 | 0 | 0 | 0 | 0 | 0 | 0 | 0 | 0 | 0 | 0 | 0 | 0 | 0 | 0 | 0 | 0 | 0 | 0 | 0 | 0 | 0 | 0 | 0 | 0 | 0 | 0 | 0 | 0 | 0 | 0 | 0 | 3 | 55 | 1 | 0 | 1023.84 | 1.6125 | 2.85 | 4.30887 | 0.1388839 | 1
0 | 87 | 0 | 0 | 0 | 0 | 0 | 0 | 5 | 0 | 8 | 0 | 0 | 0 | 0 | 0 | 0 | 0 | 0 | 0 | 0 | 0 | 0 | 0 | 0 | 0 | 0 | 0 | 0 | 0 | 0 | 0 | 0 | 0 | 0 | 0 | 0 | 0 | 0 | 0 | 0 | 0 | 0 | 0 | 0 | 0 | 0 | 0 | 0 | 0 | 0 | 0 | 0 | 3 | 55 | 1 | 0 | 1007.128 | 1.6071 | 2.87 | 3.933216 | 0.1335237 | 1
0 | 87 | 0 | 0 | 0 | 0 | 0 | 0 | 7 | 0 | 6 | 0 | 0 | 0 | 0 | 0 | 0 | 0 | 0 | 0 | 0 | 0 | 0 | 0 | 0 | 0 | 0 | 0 | 0 | 0 | 0 | 0 | 0 | 0 | 0 | 0 | 0 | 0 | 0 | 0 | 0 | 0 | 0 | 0 | 0 | 0 | 0 | 0 | 0 | 0 | 0 | 0 | 0 | 3 | 55 | 1 | 0 | 993.168 | 1.5919 | 2.87 | 3.959056 | 0.144407 | 1
0 | 85 | 0 | 0 | 0 | 0 | 0 | 0 | 5 | 0 | 10 | 0 | 0 | 0 | 0 | 0 | 0 | 0 | 0 | 0 | 0 | 0 | 0 | 0 | 0 | 0 | 0 | 0 | 0 | 0 | 0 | 0 | 0 | 0 | 0 | 0 | 0 | 0 | 0 | 0 | 0 | 0 | 0 | 0 | 0 | 0 | 0 | 0 | 0 | 0 | 0 | 0 | 0 | 3 | 40 | 1 | 0 | 1023.84 | 1.6125 | 2.85 | 4.30887 | 0.1388839 | 1
0 | 87 | 0 | 0 | 0 | 0 | 0 | 0 | 3 | 0 | 10 | 0 | 0 | 0 | 0 | 0 | 0 | 0 | 0 | 0 | 0 | 0 | 0 | 0 | 0 | 0 | 0 | 0 | 0 | 0 | 0 | 0 | 0 | 0 | 0 | 0 | 0 | 0 | 0 | 0 | 0 | 0 | 0 | 0 | 0 | 0 | 0 | 0 | 0 | 0 | 0 | 0 | 0 | 3 | 40 | 1 | 0 | 1021.088 | 1.6223 | 2.87 | 3.796953 | 0.1197569 | 1
0 | 87 | 0 | 0 | 0 | 0 | 0 | 0 | 7 | 0 | 6 | 0 | 0 | 0 | 0 | 0 | 0 | 0 | 0 | 0 | 0 | 0 | 0 | 0 | 0 | 0 | 0 | 0 | 0 | 0 | 0 | 0 | 0 | 0 | 0 | 0 | 0 | 0 | 0 | 0 | 0 | 0 | 0 | 0 | 0 | 0 | 0 | 0 | 0 | 0 | 0 | 0 | 0 | 3 | 40 | 1 | 0 | 993.168 | 1.5919 | 2.87 | 3.959056 | 0.144407 | 1
0 | 87 | 0 | 0 | 0 | 0 | 0 | 0 | 5 | 0 | 8 | 0 | 0 | 0 | 0 | 0 | 0 | 0 | 0 | 0 | 0 | 0 | 0 | 0 | 0 | 0 | 0 | 0 | 0 | 0 | 0 | 0 | 0 | 0 | 0 | 0 | 0 | 0 | 0 | 0 | 0 | 0 | 0 | 0 | 0 | 0 | 0 | 0 | 0 | 0 | 0 | 0 | 0 | 3 | 40 | 1 | 0 | 1007.128 | 1.6071 | 2.87 | 3.933216 | 0.1335237 | 1
0 | 10 | 0 | 0 | 0 | 0 | 5 | 0 | 0 | 0 | 0 | 0 | 0 | 30 | 0 | 0 | 0 | 0 | 0 | 0 | 0 | 55 | 0 | 0 | 0 | 0 | 0 | 0 | 0 | 0 | 0 | 0 | 0 | 0 | 0 | 0 | 0 | 0 | 0 | 0 | 0 | 0 | 0 | 0 | 0 | 0 | 0 | 0 | 0 | 0 | 0 | 0 | 0 | 4 | 0 | 0 | 3 | 1755.73 | 1.558 | 1.8 | 8.89703 | 0.2648509 | 1
0 | 10 | 0 | 0 | 0 | 0 | 5 | 0 | 0 | 0 | 0 | 0 | 0 | 30 | 0 | 0 | 0 | 0 | 0 | 0 | 0 | 55 | 0 | 0 | 0 | 0 | 0 | 0 | 0 | 0 | 0 | 0 | 0 | 0 | 0 | 0 | 0 | 0 | 0 | 0 | 0 | 0 | 0 | 0 | 0 | 0 | 0 | 0 | 0 | 0 | 0 | 0 | 0 | 4 | 40 | 1 | 0 | 1755.73 | 1.558 | 1.8 | 8.89703 | 0.2648509 | 1
0 | 0 | 0 | 0 | 4.5 | 0 | 0 | 0 | 0 | 0 | 69.5 | 0 | 1 | 0 | 0 | 0 | 0 | 0 | 0 | 0 | 0 | 0 | 8 | 0 | 0 | 0 | 0 | 0 | 0 | 0 | 0 | 0 | 17 | 0 | 0 | 0 | 0 | 0 | 0 | 0 | 0 | 0 | 0 | 0 | 0 | 0 | 0 | 0 | 0 | 0 | 0 | 0 | 0 | 5 | 0 | 0 | 8 | 1466.515 | 1.90435 | 2.32 | 7.830461 | 0.06623879 | 1
0 | 0 | 0 | 0 | 30.4 | 0 | 0 | 5 | 0 | 0 | 45.6 | 0 | 0 | 0 | 0 | 0 | 0 | 0 | 0 | 0 | 0 | 0 | 6.4 | 4 | 0 | 0 | 0 | 2 | 0 | 0 | 0 | 0 | 6.6 | 0 | 0 | 0 | 0 | 0 | 0 | 0 | 0 | 0 | 0 | 0 | 0 | 0 | 0 | 0 | 0 | 0 | 0 | 0 | 0 | 7 | 0 | 0 | 3 | 1695.401 | 1.92454 | 2.404 | 11.90764 | 0.1575449 | 1
0 | 0 | 0 | 0 | 30.4 | 0 | 0 | 6 | 0 | 0 | 45.6 | 0 | 0 | 0 | 0 | 0 | 0 | 0 | 0 | 0 | 0 | 0 | 5.4 | 4 | 0 | 0 | 0 | 2 | 0 | 0 | 0 | 0 | 6.6 | 0 | 0 | 0 | 0 | 0 | 0 | 0 | 0 | 0 | 0 | 0 | 0 | 0 | 0 | 0 | 0 | 0 | 0 | 0 | 0 | 7 | 0 | 0 | 4.5 | 1681.774 | 1.92744 | 2.414 | 11.91349 | 0.1597205 | 1
0 | 0 | 0 | 0 | 30.4 | 0 | 0 | 6.5 | 0 | 0 | 45.6 | 0 | 0 | 0 | 0 | 0 | 0 | 0 | 0 | 0 | 0 | 0 | 4.9 | 4 | 0 | 0 | 0 | 2 | 0 | 0 | 0 | 0 | 6.6 | 0 | 0 | 0 | 0 | 0 | 0 | 0 | 0 | 0 | 0 | 0 | 0 | 0 | 0 | 0 | 0 | 0 | 0 | 0 | 0 | 7 | 0 | 0 | 6.5 | 1674.9605 | 1.92889 | 2.419 | 11.90544 | 0.1607777 | 1
0 | 0 | 0 | 0 | 30.4 | 0 | 0 | 7 | 0 | 0 | 45.6 | 0 | 0 | 0 | 0 | 0 | 0 | 0 | 0 | 0 | 0 | 0 | 4.5 | 4 | 0 | 0 | 0 | 2 | 0 | 0 | 0 | 0 | 6.6 | 0 | 0 | 0 | 0 | 0 | 0 | 0 | 0 | 0 | 0 | 0 | 0 | 0 | 0 | 0 | 0 | 0 | 0 | 0 | 0 | 7 | 0 | 0 | 7 | 1669.827 | 1.93224 | 2.428 | 11.9075 | 0.1618293 | 1
0 | 0 | 0 | 0 | 56 | 0 | 7 | 0 | 0 | 0 | 7 | 0 | 0 | 0 | 0 | 2.5 | 0 | 0 | 0 | 0 | 0 | 7.5 | 0 | 0 | 0 | 0 | 0 | 0 | 0 | 0 | 0 | 0 | 20 | 0 | 0 | 0 | 0 | 0 | 0 | 0 | 0 | 0 | 0 | 0 | 0 | 0 | 0 | 0 | 0 | 0 | 0 | 0 | 0 | 6 | 0 | 0 | 3 | 1485.03 | 1.83785 | 2.175 | 10.85351 | 0.1716213 | 1
0 | 0 | 0 | 0 | 56 | 0 | 7 | 0 | 0 | 0 | 7 | 0 | 0 | 0 | 1.5 | 2.5 | 0 | 0 | 0 | 0 | 0 | 6 | 0 | 0 | 0 | 0 | 0 | 0 | 0 | 0 | 0 | 0 | 20 | 0 | 0 | 0 | 0 | 0 | 0 | 0 | 0 | 0 | 0 | 0 | 0 | 0 | 0 | 0 | 0 | 0 | 0 | 0 | 0 | 7 | 0 | 0 | 3 | 1482.105 | 1.841 | 2.175 | 11.16552 | 0.1640305 | 1
0 | 0 | 0 | 0 | 56 | 0 | 7 | 0 | 0 | 0 | 7 | 0 | 0 | 0 | 0 | 2.5 | 0 | 0 | 0 | 0 | 0 | 6 | 0 | 0 | 0 | 0 | 0 | 0 | 0 | 0 | 0 | 0 | 20 | 0 | 0 | 0 | 0 | 1.5 | 0 | 0 | 0 | 0 | 0 | 0 | 0 | 0 | 0 | 0 | 0 | 0 | 0 | 0 | 0 | 7 | 0 | 0 | 3 | 1453.155 | 1.8404 | 2.175 | 11.16552 | 0.1651994 | 1
0 | 0 | 0 | 0 | 56 | 0 | 7 | 0 | 0 | 0 | 7 | 0 | 0 | 0 | 0 | 2.5 | 0 | 0 | 0 | 0 | 0 | 6 | 0 | 0 | 0 | 0 | 0 | 1.5 | 0 | 0 | 0 | 0 | 20 | 0 | 0 | 0 | 0 | 0 | 0 | 0 | 0 | 0 | 0 | 0 | 0 | 0 | 0 | 0 | 0 | 0 | 0 | 0 | 0 | 7 | 0 | 0 | 3 | 1496.505 | 1.8503 | 2.16 | 11.16552 | 0.1642769 | 1
0 | 8 | 0 | 0 | 0 | 0 | 45 | 0 | 0 | 0 | 0 | 0 | 0 | 0 | 20 | 0 | 0 | 0 | 0 | 0 | 0 | 27 | 0 | 0 | 0 | 0 | 0 | 0 | 0 | 0 | 0 | 0 | 0 | 0 | 0 | 0 | 0 | 0 | 0 | 0 | 0 | 0 | 0 | 0 | 0 | 0 | 0 | 0 | 0 | 0 | 0 | 0 | 0 | 4 | 40 | 1 | 0 | 1811.122 | 1.6554 | 2.08 | 10.28336 | 0.2461439 | 0
0 | 9.95 | 0 | 0 | 0 | 0 | 39.8 | 0 | 0 | 0 | 0 | 0 | 0 | 5.97 | 15.92 | 0 | 0 | 0 | 0 | 0 | 0 | 27.86 | 0.5 | 0 | 0 | 0 | 0 | 0 | 0 | 0 | 0 | 0 | 0 | 0 | 0 | 0 | 0 | 0 | 0 | 0 | 0 | 0 | 0 | 0 | 0 | 0 | 0 | 0 | 0 | 0 | 0 | 0 | 0 | 6 | 40 | 1 | 0 | 1768.56296 | 1.659011 | 2.0498 | 11.96968 | 0.2479547 | 1
0 | 10 | 0 | 0 | 0 | 0 | 40 | 0 | 0 | 0 | 0 | 0 | 0 | 6 | 16 | 0 | 0 | 0 | 0 | 0 | 0 | 28 | 0 | 0 | 0 | 0 | 0 | 0 | 0 | 0 | 0 | 0 | 0 | 0 | 0 | 0 | 0 | 0 | 0 | 0 | 0 | 0 | 0 | 0 | 0 | 0 | 0 | 0 | 0 | 0 | 0 | 0 | 0 | 5 | 40 | 1 | 0 | 1769.008 | 1.6578 | 2.04 | 11.76681 | 0.2479862 | 0
0 | 10 | 0 | 0 | 0 | 0 | 40 | 0 | 0 | 0 | 0 | 0 | 0 | 5 | 17 | 0 | 0 | 0 | 0 | 0 | 0 | 28 | 0 | 0 | 0 | 0 | 0 | 0 | 0 | 0 | 0 | 0 | 0 | 0 | 0 | 0 | 0 | 0 | 0 | 0 | 0 | 0 | 0 | 0 | 0 | 0 | 0 | 0 | 0 | 0 | 0 | 0 | 0 | 5 | 40 | 1 | 0 | 1774.73 | 1.6542 | 2.05 | 11.67537 | 0.2470554 | 1
0 | 10 | 0 | 0 | 0 | 0 | 40 | 0 | 0 | 0 | 0 | 0 | 0 | 5 | 16.5 | 0 | 0 | 0 | 0 | 0 | 0 | 28.5 | 0 | 0 | 0 | 0 | 0 | 0 | 0 | 0 | 0 | 0 | 0 | 0 | 0 | 0 | 0 | 0 | 0 | 0 | 0 | 0 | 0 | 0 | 0 | 0 | 0 | 0 | 0 | 0 | 0 | 0 | 0 | 5 | 40 | 1 | 0 | 1775.705 | 1.65315 | 2.05 | 11.65364 | 0.247983 | 1
0 | 0 | 0 | 0 | 0 | 0 | 45 | 0 | 0 | 0 | 0 | 0 | 0 | 0 | 20 | 0 | 0 | 0 | 0 | 0 | 0 | 35 | 0 | 0 | 0 | 0 | 0 | 0 | 0 | 0 | 0 | 0 | 0 | 0 | 0 | 0 | 0 | 0 | 0 | 0 | 0 | 0 | 0 | 0 | 0 | 0 | 0 | 0 | 0 | 0 | 0 | 0 | 0 | 3 | 40 | 1 | 0 | 1906.45 | 1.633 | 2 | 8.719178 | 0.2615167 | 0
0 | 0 | 0 | 0 | 0 | 0 | 59.5 | 0 | 0 | 0 | 0 | 0 | 0 | 0 | 0 | 33.6 | 0 | 0 | 0 | 0 | 0 | 0 | 0 | 0 | 0 | 0 | 0 | 0 | 0 | 0 | 0 | 0 | 0 | 0 | 0 | 0 | 6.9 | 0 | 0 | 0 | 0 | 0 | 0 | 0 | 0 | 0 | 0 | 0 | 0 | 0 | 0 | 0 | 0 | 3 | 0 | 0 | 1.25 | 1947.946 | 1.80929 | 1.802 | 7.149534 | 0.1493974 | 1
0 | 0 | 0 | 0 | 0 | 0 | 60 | 0 | 0 | 0 | 0 | 0 | 0 | 0 | 0 | 35 | 0 | 0 | 0 | 0 | 0 | 0 | 0 | 0 | 0 | 0 | 0 | 0 | 0 | 0 | 0 | 0 | 0 | 0 | 0 | 0 | 5 | 0 | 0 | 0 | 0 | 0 | 0 | 0 | 0 | 0 | 0 | 0 | 0 | 0 | 0 | 0 | 0 | 3 | 0 | 0 | 1.25 | 1994.95 | 1.804 | 1.75 | 6.849076 | 0.15008 | 1
0 | 0 | 0 | 0 | 58 | 0 | 6 | 0 | 0 | 0 | 4 | 0 | 0 | 0 | 0 | 0 | 0 | 0 | 0 | 0 | 0 | 10 | 0 | 0 | 0 | 0 | 0 | 5 | 0 | 0 | 0 | 0 | 15 | 0 | 0 | 0 | 0 | 0 | 2 | 0 | 0 | 0 | 0 | 0 | 0 | 0 | 0 | 0 | 0 | 0 | 0 | 0 | 0 | 7 | 0 | 0 | 3 | 1579.96 | 1.8454 | 2.1 | 11.27735 | 0.2071831 | 0
0 | 0 | 0 | 0 | 58 | 0 | 5 | 0 | 0 | 0 | 5 | 0 | 0 | 0 | 0 | 0 | 0 | 0 | 0 | 0 | 0 | 10 | 0 | 0 | 0 | 0 | 0 | 5 | 0 | 0 | 0 | 0 | 15 | 0 | 0 | 0 | 0 | 0 | 2 | 0 | 0 | 0 | 0 | 0 | 0 | 0 | 0 | 0 | 0 | 0 | 0 | 0 | 0 | 7 | 0 | 0 | 3 | 1580.39 | 1.8451 | 2.1 | 11.29409 | 0.2071111 | 0
0 | 0 | 0 | 0 | 58 | 0 | 4 | 0 | 0 | 0 | 6 | 0 | 0 | 0 | 0 | 0 | 0 | 0 | 0 | 0 | 0 | 10 | 0 | 0 | 0 | 0 | 0 | 5 | 0 | 0 | 0 | 0 | 15 | 0 | 0 | 0 | 0 | 0 | 2 | 0 | 0 | 0 | 0 | 0 | 0 | 0 | 0 | 0 | 0 | 0 | 0 | 0 | 0 | 7 | 0 | 0 | 3 | 1580.82 | 1.8448 | 2.1 | 11.27735 | 0.2070385 | 1
0 | 0 | 0 | 0 | 58 | 0 | 3 | 0 | 0 | 0 | 7 | 0 | 0 | 0 | 0 | 0 | 0 | 0 | 0 | 0 | 0 | 10 | 0 | 0 | 0 | 0 | 0 | 5 | 0 | 0 | 0 | 0 | 15 | 0 | 0 | 0 | 0 | 0 | 2 | 0 | 0 | 0 | 0 | 0 | 0 | 0 | 0 | 0 | 0 | 0 | 0 | 0 | 0 | 7 | 0 | 0 | 3 | 1581.25 | 1.8445 | 2.1 | 11.22568 | 0.2069656 | 0
0 | 0 | 0 | 0 | 0 | 0 | 60 | 0 | 0 | 0 | 0 | 0 | 0 | 0 | 0 | 37 | 0 | 0 | 0 | 0 | 0 | 0 | 0 | 0 | 0 | 0 | 0 | 0 | 0 | 0 | 0 | 0 | 0 | 0 | 0 | 0 | 3 | 0 | 0 | 0 | 0 | 0 | 0 | 0 | 0 | 0 | 0 | 0 | 0 | 0 | 0 | 0 | 0 | 3 | 0 | 0 | 1.25 | 2049.77 | 1.7968 | 1.69 | 6.481977 | 0.1510555 | 1
0 | 0 | 0 | 0 | 0 | 0 | 60 | 0 | 0 | 0 | 0 | 0 | 0 | 0 | 0 | 27.2 | 0 | 0 | 0 | 0 | 0 | 0 | 0 | 0 | 0 | 0 | 0 | 0 | 0 | 0 | 0 | 0 | 0 | 0 | 0 | 0 | 6 | 6.8 | 0 | 0 | 0 | 0 | 0 | 0 | 0 | 0 | 0 | 0 | 0 | 0 | 0 | 0 | 0 | 4 | 0 | 0 | 1.25 | 1781.152 | 1.8008 | 1.848 | 8.416355 | 0.1606093 | 1
0 | 0 | 0 | 0 | 0 | 0 | 60 | 0 | 0 | 0 | 0 | 0 | 0 | 0 | 0 | 13.6 | 0 | 0 | 0 | 0 | 0 | 0 | 0 | 0 | 0 | 0 | 0 | 0 | 0 | 0 | 0 | 0 | 0 | 0 | 0 | 0 | 6 | 20.4 | 0 | 0 | 0 | 0 | 0 | 0 | 0 | 0 | 0 | 0 | 0 | 0 | 0 | 0 | 0 | 4 | 0 | 0 | 1.25 | 1408.376 | 1.7872 | 1.984 | 8.904279 | 0.1800893 | 1
0 | 0 | 0 | 0 | 0 | 0 | 60 | 0 | 0 | 0 | 0 | 0 | 0 | 0 | 0 | 20.4 | 0 | 0 | 0 | 0 | 0 | 0 | 0 | 0 | 0 | 0 | 0 | 0 | 0 | 0 | 0 | 0 | 0 | 0 | 0 | 0 | 6 | 13.6 | 0 | 0 | 0 | 0 | 0 | 0 | 0 | 0 | 0 | 0 | 0 | 0 | 0 | 0 | 0 | 4 | 0 | 0 | 1.25 | 1594.764 | 1.794 | 1.916 | 8.904279 | 0.170763 | 0
0 | 0 | 0 | 0 | 0 | 0 | 33.15 | 0 | 0 | 0 | 35 | 0 | 0 | 0 | 0 | 0 | 0 | 0 | 0 | 0 | 0 | 0 | 0 | 0 | 0 | 0 | 0 | 0 | 0 | 0 | 0 | 0 | 11.31 | 0 | 0 | 0 | 0 | 0 | 20.54 | 0 | 0 | 0 | 0 | 0 | 0 | 0 | 0 | 0 | 0 | 0 | 0 | 0 | 0 | 4 | 0 | 0 | 0.5 | 1191.319 | 2.006633 | 2.1131 | 10.85094 | 0.1856932 | 0
0 | 0 | 0 | 0 | 0 | 0 | 35.7 | 0 | 0 | 0 | 30 | 0 | 0 | 0 | 0 | 0 | 0 | 0 | 0 | 0 | 0 | 0 | 0 | 0 | 0 | 0 | 0 | 0 | 0 | 0 | 0 | 0 | 12.18 | 0 | 0 | 0 | 0 | 0 | 22.12 | 0 | 0 | 0 | 0 | 0 | 0 | 0 | 0 | 0 | 0 | 0 | 0 | 0 | 0 | 4 | 0 | 0 | 1.5 | 1146.882 | 2.016374 | 2.1218 | 10.96737 | 0.1892247 | 0
0 | 0 | 0 | 0 | 0 | 0 | 35.7 | 0 | 0 | 0 | 30 | 0 | 0 | 0 | 0 | 0 | 0 | 0 | 0 | 0 | 0 | 0 | 0 | 0 | 0 | 0 | 0 | 0 | 0 | 0 | 0 | 0 | 12.18 | 0 | 0 | 0 | 0 | 0 | 22.12 | 0 | 0 | 0 | 0 | 0 | 0 | 0 | 0 | 0 | 0 | 0 | 0 | 0 | 0 | 4 | 0 | 0 | 1 | 1146.882 | 2.016374 | 2.1218 | 10.96737 | 0.1892247 | 1
0 | 0 | 0 | 0 | 0 | 0 | 38.25 | 0 | 0 | 0 | 25 | 0 | 0 | 0 | 0 | 0 | 0 | 0 | 0 | 0 | 0 | 0 | 0 | 0 | 0 | 0 | 0 | 0 | 0 | 0 | 0 | 0 | 13.05 | 0 | 0 | 0 | 0 | 0 | 23.7 | 0 | 0 | 0 | 0 | 0 | 0 | 0 | 0 | 0 | 0 | 0 | 0 | 0 | 0 | 4 | 0 | 0 | 1.5 | 1102.445 | 2.026115 | 2.1305 | 10.98446 | 0.1921985 | 0
0 | 0 | 0 | 0 | 0 | 0 | 38.25 | 0 | 0 | 0 | 25 | 0 | 0 | 0 | 0 | 0 | 0 | 0 | 0 | 0 | 0 | 0 | 0 | 0 | 0 | 0 | 0 | 0 | 0 | 0 | 0 | 0 | 13.05 | 0 | 0 | 0 | 0 | 0 | 23.7 | 0 | 0 | 0 | 0 | 0 | 0 | 0 | 0 | 0 | 0 | 0 | 0 | 0 | 0 | 4 | 0 | 0 | 1 | 1102.445 | 2.026115 | 2.1305 | 10.98446 | 0.1921985 | 1
0 | 0 | 0 | 0 | 0 | 0 | 40.8 | 0 | 0 | 0 | 20 | 0 | 0 | 0 | 0 | 0 | 0 | 0 | 0 | 0 | 0 | 0 | 0 | 0 | 0 | 0 | 0 | 0 | 0 | 0 | 0 | 0 | 13.92 | 0 | 0 | 0 | 0 | 0 | 25.28 | 0 | 0 | 0 | 0 | 0 | 0 | 0 | 0 | 0 | 0 | 0 | 0 | 0 | 0 | 4 | 0 | 0 | 0.5 | 1058.008 | 2.035856 | 2.1392 | 10.89013 | 0.19464 | 1
0 | 0 | 0 | 0 | 0 | 0 | 40.8 | 0 | 0 | 0 | 20 | 0 | 0 | 0 | 0 | 0 | 0 | 0 | 0 | 0 | 0 | 0 | 0 | 0 | 0 | 0 | 0 | 0 | 0 | 0 | 0 | 0 | 13.92 | 0 | 0 | 0 | 0 | 0 | 25.28 | 0 | 0 | 0 | 0 | 0 | 0 | 0 | 0 | 0 | 0 | 0 | 0 | 0 | 0 | 4 | 0 | 0 | 1 | 1058.008 | 2.035856 | 2.1392 | 10.89013 | 0.19464 | 0
0 | 0 | 0 | 0 | 0 | 0 | 43.35 | 0 | 0 | 0 | 15 | 0 | 0 | 0 | 0 | 0 | 0 | 0 | 0 | 0 | 0 | 0 | 0 | 0 | 0 | 0 | 0 | 0 | 0 | 0 | 0 | 0 | 14.79 | 0 | 0 | 0 | 0 | 0 | 26.86 | 0 | 0 | 0 | 0 | 0 | 0 | 0 | 0 | 0 | 0 | 0 | 0 | 0 | 0 | 4 | 0 | 0 | 0.5 | 1013.571 | 2.045597 | 2.1479 | 10.66475 | 0.1965692 | 0
0 | 88 | 0 | 0 | 0 | 0 | 10 | 0 | 2 | 0 | 0 | 0 | 0 | 0 | 0 | 0 | 0 | 0 | 0 | 0 | 0 | 0 | 0 | 0 | 0 | 0 | 0 | 0 | 0 | 0 | 0 | 0 | 0 | 0 | 0 | 0 | 0 | 0 | 0 | 0 | 0 | 0 | 0 | 0 | 0 | 0 | 0 | 0 | 0 | 0 | 0 | 0 | 0 | 3 | 52 | 1 | 0 | 1015.412 | 1.6302 | 2.88 | 3.5008 | 0.1157323 | 1
0 | 86 | 0 | 0 | 0 | 0 | 10 | 0 | 4 | 0 | 0 | 0 | 0 | 0 | 0 | 0 | 0 | 0 | 0 | 0 | 0 | 0 | 0 | 0 | 0 | 0 | 0 | 0 | 0 | 0 | 0 | 0 | 0 | 0 | 0 | 0 | 0 | 0 | 0 | 0 | 0 | 0 | 0 | 0 | 0 | 0 | 0 | 0 | 0 | 0 | 0 | 0 | 0 | 3 | 52 | 1 | 0 | 1018.164 | 1.6204 | 2.86 | 4.063898 | 0.1359994 | 1
0 | 86 | 0 | 0 | 0 | 0 | 10 | 0 | 4 | 0 | 0 | 0 | 0 | 0 | 0 | 0 | 0 | 0 | 0 | 0 | 0 | 0 | 0 | 0 | 0 | 0 | 0 | 0 | 0 | 0 | 0 | 0 | 0 | 0 | 0 | 0 | 0 | 0 | 0 | 0 | 0 | 0 | 0 | 0 | 0 | 0 | 0 | 0 | 0 | 0 | 0 | 0 | 0 | 3 | 40 | 1 | 0 | 1018.164 | 1.6204 | 2.86 | 4.063898 | 0.1359994 | 1
0 | 88 | 0 | 0 | 0 | 0 | 10 | 0 | 2 | 0 | 0 | 0 | 0 | 0 | 0 | 0 | 0 | 0 | 0 | 0 | 0 | 0 | 0 | 0 | 0 | 0 | 0 | 0 | 0 | 0 | 0 | 0 | 0 | 0 | 0 | 0 | 0 | 0 | 0 | 0 | 0 | 0 | 0 | 0 | 0 | 0 | 0 | 0 | 0 | 0 | 0 | 0 | 0 | 3 | 40 | 1 | 0 | 1015.412 | 1.6302 | 2.88 | 3.5008 | 0.1157323 | 1
0 | 0 | 0 | 0 | 0 | 0 | 45.9 | 0 | 0 | 0 | 10 | 0 | 0 | 0 | 0 | 0 | 0 | 0 | 0 | 0 | 0 | 0 | 0 | 0 | 0 | 0 | 0 | 0 | 0 | 0 | 0 | 0 | 15.66 | 0 | 0 | 0 | 0 | 0 | 28.44 | 0 | 0 | 0 | 0 | 0 | 0 | 0 | 0 | 0 | 0 | 0 | 0 | 0 | 0 | 4 | 0 | 0 | 0.5 | 969.134 | 2.055338 | 2.1566 | 10.27366 | 0.198001 | 0
0 | 0 | 0 | 0 | 0 | 0 | 48.45 | 0 | 0 | 0 | 5 | 0 | 0 | 0 | 0 | 0 | 0 | 0 | 0 | 0 | 0 | 0 | 0 | 0 | 0 | 0 | 0 | 0 | 0 | 0 | 0 | 0 | 16.53 | 0 | 0 | 0 | 0 | 0 | 30.02 | 0 | 0 | 0 | 0 | 0 | 0 | 0 | 0 | 0 | 0 | 0 | 0 | 0 | 0 | 4 | 0 | 0 | 0.5 | 924.697 | 2.065079 | 2.1653 | 9.641946 | 0.1989462 | 0
0 | 0 | 0 | 0 | 20 | 0 | 60 | 0 | 0 | 0 | 0 | 0 | 0 | 0 | 0 | 0 | 0 | 0 | 0 | 0 | 0 | 0 | 0 | 0 | 0 | 0 | 0 | 0 | 0 | 0 | 0 | 0 | 20 | 0 | 0 | 0 | 0 | 0 | 0 | 0 | 0 | 0 | 0 | 0 | 0 | 0 | 0 | 0 | 0 | 0 | 0 | 0 | 0 | 3 | 40 | 1 | 0 | 1397.2 | 1.92 | 2.2 | 7.901219 | 0.06752777 | 1
0 | 0 | 0 | 0 | 18 | 0 | 54 | 0 | 0 | 0 | 0 | 0 | 0 | 0 | 0 | 0 | 0 | 0 | 0 | 0 | 0 | 0 | 0 | 0 | 0 | 0 | 0 | 0 | 12 | 0 | 0 | 0 | 16 | 0 | 0 | 0 | 0 | 0 | 0 | 0 | 0 | 0 | 0 | 0 | 0 | 0 | 0 | 0 | 0 | 0 | 0 | 0 | 0 | 4 | 40 | 1 | 0 | 1476.48 | 1.9512 | 4.08 | 9.886409 | 0.1106822 | 1
0 | 0 | 0 | 0 | 40 | 0 | 40 | 0 | 0 | 0 | 0 | 0 | 0 | 0 | 0 | 0 | 0 | 0 | 0 | 0 | 0 | 0 | 0 | 0 | 0 | 0 | 0 | 4 | 0 | 0 | 0 | 0 | 16 | 0 | 0 | 0 | 0 | 0 | 0 | 0 | 0 | 0 | 0 | 0 | 0 | 0 | 0 | 0 | 0 | 0 | 0 | 0 | 0 | 4 | 40 | 1 | 0 | 1529.2 | 1.9088 | 2.12 | 9.603332 | 0.08810539 | 1
0 | 0 | 0 | 0 | 0 | 0 | 30 | 0 | 0 | 0 | 0 | 0 | 0 | 0 | 0 | 0 | 0 | 0 | 0 | 0 | 0 | 70 | 0 | 0 | 0 | 0 | 0 | 0 | 0 | 0 | 0 | 0 | 0 | 0 | 0 | 0 | 0 | 0 | 0 | 0 | 0 | 0 | 0 | 0 | 0 | 0 | 0 | 0 | 0 | 0 | 0 | 0 | 0 | 2 | 40 | 1 | 0 | 2005.3 | 1.504 | 2 | 5.079409 | 0.2657894 | 1
0 | 0 | 0 | 0 | 0 | 0 | 34 | 0 | 0 | 0 | 0 | 0 | 0 | 0 | 0 | 0 | 0 | 0 | 0 | 0 | 66 | 0 | 0 | 0 | 0 | 0 | 0 | 0 | 0 | 0 | 0 | 0 | 0 | 0 | 0 | 0 | 0 | 0 | 0 | 0 | 0 | 0 | 0 | 0 | 0 | 0 | 0 | 0 | 0 | 0 | 0 | 0 | 0 | 2 | 40 | 1 | 0 | 1372.24 | 1.3754 | 2 | 5.330252 | 0.3837041 | 1
0 | 0 | 0 | 0 | 0 | 0 | 50 | 0 | 0 | 0 | 0 | 0 | 0 | 0 | 40 | 0 | 0 | 0 | 0 | 0 | 0 | 0 | 10 | 0 | 0 | 0 | 0 | 0 | 0 | 0 | 0 | 0 | 0 | 0 | 0 | 0 | 0 | 0 | 0 | 0 | 0 | 0 | 0 | 0 | 0 | 0 | 0 | 0 | 0 | 0 | 0 | 0 | 0 | 3 | 40 | 1 | 0 | 1803 | 1.761 | 2.2 | 7.843669 | 0.1804688 | 1
0 | 0 | 0 | 0 | 0 | 0 | 30 | 0 | 0 | 0 | 0 | 0 | 0 | 0 | 21 | 0 | 0 | 0 | 0 | 0 | 0 | 49 | 0 | 0 | 0 | 0 | 0 | 0 | 0 | 0 | 0 | 0 | 0 | 0 | 0 | 0 | 0 | 0 | 0 | 0 | 0 | 0 | 0 | 0 | 0 | 0 | 0 | 0 | 0 | 0 | 0 | 0 | 0 | 3 | 40 | 1 | 0 | 1964.35 | 1.5481 | 2 | 8.634504 | 0.2502267 | 1
0 | 0 | 0 | 0 | 24.675 | 0 | 45.825 | 0 | 0 | 0 | 0 | 0 | 0 | 0 | 0 | 0 | 0 | 0 | 0 | 0 | 0 | 0 | 7.8 | 0 | 0 | 0 | 0 | 0 | 0 | 0 | 0 | 0 | 17.7 | 0 | 0 | 0 | 0 | 4 | 0 | 0 | 0 | 0 | 0 | 0 | 0 | 0 | 0 | 0 | 0 | 0 | 0 | 0 | 0 | 5 | 40 | 0 | 3 | 1368.1035 | 1.89609 | 2.333 | 11.11745 | 0.1053983 | 1
0 | 0 | 0 | 0 | 28.2 | 0 | 42.3 | 0 | 0 | 0 | 0 | 0 | 0 | 0 | 0 | 0 | 0 | 0 | 0 | 0 | 0 | 0 | 7.8 | 0 | 0 | 0 | 0 | 0 | 0 | 0 | 0 | 0 | 17.7 | 0 | 0 | 0 | 0 | 4 | 0 | 0 | 0 | 0 | 0 | 0 | 0 | 0 | 0 | 0 | 0 | 0 | 0 | 0 | 0 | 5 | 40 | 0 | 3 | 1370.994 | 1.89327 | 2.333 | 11.26729 | 0.1060566 | 1
0 | 0 | 0 | 0 | 31.725 | 0 | 38.775 | 0 | 0 | 0 | 0 | 0 | 0 | 0 | 0 | 0 | 0 | 0 | 0 | 0 | 0 | 0 | 7.8 | 0 | 0 | 0 | 0 | 0 | 0 | 0 | 0 | 0 | 17.7 | 0 | 0 | 0 | 0 | 4 | 0 | 0 | 0 | 0 | 0 | 0 | 0 | 0 | 0 | 0 | 0 | 0 | 0 | 0 | 0 | 5 | 40 | 0 | 3 | 1373.8845 | 1.89045 | 2.333 | 11.35596 | 0.1066363 | 1
0 | 0 | 0 | 0 | 0 | 0 | 58.5 | 0 | 0 | 0 | 0 | 0 | 0 | 0 | 0 | 20.25 | 0 | 0 | 0 | 0 | 0 | 0 | 0 | 0 | 0 | 0 | 21.25 | 0 | 0 | 0 | 0 | 0 | 0 | 0 | 0 | 0 | 0 | 0 | 0 | 0 | 0 | 0 | 0 | 0 | 0 | 0 | 0 | 0 | 0 | 0 | 0 | 0 | 0 | 3 | 40 | 1 | 0 | 1947.05 | 1.7006 | 1.7975 | 8.033344 | 0.2770977 | 1
0 | 0 | 0 | 0 | 0 | 0 | 58 | 0 | 0 | 0 | 0 | 0 | 0 | 0 | 0 | 20.25 | 0 | 0 | 0 | 0 | 0 | 0 | 0 | 0 | 0 | 0 | 21 | 0 | 0 | 0 | 0 | 0 | 0 | 0 | 0 | 0 | 0 | 0 | 0 | 0 | 0 | 0 | 0 | 0 | 0 | 0 | 0 | 0 | 0 | 0 | 0 | 0 | 0 | 3 | 40 | 1 | 0 | 1933.9225 | 1.688 | 1.7825 | 8.040918 | 0.2759491 | 1
0 | 0 | 0 | 0 | 41.5 | 0 | 41.5 | 0 | 0 | 0 | 0 | 0 | 0 | 0 | 0 | 0 | 0 | 0 | 0 | 0 | 0 | 0 | 0 | 0 | 0 | 0 | 0 | 0 | 0 | 0 | 0 | 0 | 17 | 0 | 0 | 0 | 0 | 0 | 0 | 0 | 0 | 0 | 0 | 0 | 0 | 0 | 0 | 0 | 0 | 0 | 0 | 0 | 0 | 3 | 20.9 | 1 | 0 | 1466.61 | 1.8989 | 2.17 | 8.574053 | 0.07352408 | 0
0 | 0 | 0 | 0 | 20.75 | 0 | 62.25 | 0 | 0 | 0 | 0 | 0 | 0 | 0 | 0 | 0 | 0 | 0 | 0 | 0 | 0 | 0 | 0 | 0 | 0 | 0 | 0 | 0 | 0 | 0 | 0 | 0 | 17 | 0 | 0 | 0 | 0 | 0 | 0 | 0 | 0 | 0 | 0 | 0 | 0 | 0 | 0 | 0 | 0 | 0 | 0 | 0 | 0 | 3 | 20.9 | 1 | 0 | 1449.595 | 1.9155 | 2.17 | 7.671369 | 0.06458134 | 0
0 | 5 | 0 | 0 | 39 | 0 | 39 | 0 | 0 | 0 | 0 | 0 | 0 | 0 | 0 | 0 | 0 | 0 | 0 | 0 | 0 | 0 | 0 | 0 | 0 | 0 | 0 | 0 | 0 | 0 | 0 | 0 | 17 | 0 | 0 | 0 | 0 | 0 | 0 | 0 | 0 | 0 | 0 | 0 | 0 | 0 | 0 | 0 | 0 | 0 | 0 | 0 | 0 | 4 | 20.9 | 1 | 0 | 1424.93 | 1.8859 | 2.22 | 9.856687 | 0.09637526 | 1
0 | 0 | 0 | 0 | 0 | 0 | 0 | 0 | 0 | 0 | 85.5 | 0 | 0 | 0 | 0 | 0 | 0 | 0 | 0 | 0 | 0 | 10 | 0 | 0 | 0 | 0 | 0 | 0 | 0 | 0 | 0 | 0 | 0 | 0 | 0 | 0 | 4.5 | 0 | 0 | 0 | 0 | 0 | 0 | 0 | 0 | 0 | 0 | 0 | 0 | 0 | 0 | 0 | 0 | 3 | 0 | 0 | 0 | 1724.995 | 1.8286 | 2.09 | 4.18882 | 0.1670211 | 1
0 | 0 | 0 | 0 | 0 | 0 | 0 | 0 | 0 | 0 | 85.5 | 0 | 0 | 0 | 0 | 0 | 0 | 0 | 0 | 0 | 0 | 0 | 0 | 0 | 0 | 10 | 0 | 0 | 0 | 0 | 0 | 0 | 0 | 0 | 0 | 0 | 4.5 | 0 | 0 | 0 | 0 | 0 | 0 | 0 | 0 | 0 | 0 | 0 | 0 | 0 | 0 | 0 | 0 | 3 | 0 | 0 | 0 | 1762.495 | 1.8256 | 2.09 | 4.18882 | 0.1759791 | 1
0 | 0 | 0 | 0 | 0 | 0 | 0 | 0 | 0 | 0 | 85.5 | 0 | 0 | 0 | 0 | 0 | 0 | 0 | 0 | 0 | 0 | 10 | 0 | 0 | 0 | 0 | 0 | 0 | 0 | 0 | 0 | 0 | 0 | 0 | 0 | 0 | 4.5 | 0 | 0 | 0 | 0 | 0 | 0 | 0 | 0 | 0 | 0 | 0 | 0 | 0 | 0 | 0 | 0 | 3 | 11 | 1 | 0 | 1724.995 | 1.8286 | 2.09 | 4.18882 | 0.1670211 | 1
0 | 0 | 0 | 0 | 0 | 0 | 0 | 0 | 0 | 0 | 85.5 | 0 | 0 | 0 | 0 | 0 | 0 | 0 | 0 | 0 | 0 | 10 | 0 | 0 | 0 | 0 | 0 | 0 | 0 | 0 | 0 | 0 | 0 | 0 | 0 | 0 | 4.5 | 0 | 0 | 0 | 0 | 0 | 0 | 0 | 0 | 0 | 0 | 0 | 0 | 0 | 0 | 0 | 0 | 3 | 40 | 1 | 0 | 1724.995 | 1.8286 | 2.09 | 4.18882 | 0.1670211 | 1
0 | 0 | 0 | 0 | 0 | 0 | 0 | 14 | 0 | 0 | 70 | 0 | 5 | 0 | 0 | 0 | 0 | 0 | 0 | 0 | 0 | 0 | 0 | 0 | 0 | 0 | 0 | 5 | 0 | 0 | 0 | 0 | 6 | 0 | 0 | 0 | 0 | 0 | 0 | 0 | 0 | 0 | 0 | 0 | 0 | 0 | 0 | 0 | 0 | 0 | 0 | 0 | 0 | 5 | 0 | 0 | 0 | 1533.722 | 1.936 | 2.38 | 8.25899 | 0.1348851 | 1
0 | 0 | 0 | 0 | 0 | 0 | 0 | 14 | 0 | 0 | 65 | 0 | 5 | 0 | 0 | 0 | 0 | 0 | 0 | 0 | 0 | 0 | 0 | 0 | 0 | 0 | 0 | 10 | 0 | 0 | 0 | 0 | 6 | 0 | 0 | 0 | 0 | 0 | 0 | 0 | 0 | 0 | 0 | 0 | 0 | 0 | 0 | 0 | 0 | 0 | 0 | 0 | 0 | 5 | 0 | 0 | 0 | 1589.772 | 1.95 | 2.33 | 9.180251 | 0.1426534 | 1
0 | 0 | 0 | 0 | 0 | 0 | 0 | 14 | 0 | 0 | 60 | 0 | 10 | 0 | 0 | 0 | 0 | 0 | 0 | 0 | 0 | 0 | 0 | 0 | 0 | 0 | 0 | 10 | 0 | 0 | 0 | 0 | 6 | 0 | 0 | 0 | 0 | 0 | 0 | 0 | 0 | 0 | 0 | 0 | 0 | 0 | 0 | 0 | 0 | 0 | 0 | 0 | 0 | 5 | 0 | 0 | 0 | 1607.822 | 1.939 | 2.28 | 10.0695 | 0.1555281 | 1
0 | 0 | 0 | 0 | 13.6 | 0 | 6.8 | 0 | 0 | 0 | 47.6 | 0 | 0 | 0 | 0 | 5 | 0 | 0 | 0 | 0 | 0 | 0 | 5.1 | 0 | 0 | 0 | 0 | 0 | 0 | 0 | 0 | 0 | 21.9 | 0 | 0 | 0 | 0 | 0 | 0 | 0 | 0 | 0 | 0 | 0 | 0 | 0 | 0 | 0 | 0 | 0 | 0 | 0 | 0 | 6 | 0 | 0 | 5 | 1428.03 | 1.8973 | 2.271 | 11.98641 | 0.09822785 | 1
0 | 0 | 0 | 0 | 13.58 | 0 | 6.79 | 0 | 0 | 0 | 47.53 | 0 | 0 | 0.1 | 0 | 5 | 0 | 0 | 0 | 0 | 0 | 0 | 5.1 | 0 | 0 | 0 | 0 | 0 | 0 | 0 | 0 | 0 | 21.9 | 0 | 0 | 0 | 0 | 0 | 0 | 0 | 0 | 0 | 0 | 0 | 0 | 0 | 0 | 0 | 0 | 0 | 0 | 0 | 0 | 7 | 0 | 0 | 4 | 1427.6153 | 1.897327 | 2.27 | 12.04226 | 0.09822212 | 1
0 | 0 | 0 | 0 | 13.54 | 0 | 6.77 | 0 | 0 | 0 | 47.39 | 0 | 0 | 0.3 | 0 | 5 | 0 | 0 | 0 | 0 | 0 | 0 | 5.1 | 0 | 0 | 0 | 0 | 0 | 0 | 0 | 0 | 0 | 21.9 | 0 | 0 | 0 | 0 | 0 | 0 | 0 | 0 | 0 | 0 | 0 | 0 | 0 | 0 | 0 | 0 | 0 | 0 | 0 | 0 | 7 | 0 | 0 | 3.5 | 1426.7859 | 1.897381 | 2.268 | 12.12655 | 0.09821065 | 1
0 | 0 | 0 | 0 | 13.5 | 0 | 6.75 | 0 | 0 | 0 | 47.25 | 0 | 0 | 0.5 | 0 | 5 | 0 | 0 | 0 | 0 | 0 | 0 | 5.1 | 0 | 0 | 0 | 0 | 0 | 0 | 0 | 0 | 0 | 21.9 | 0 | 0 | 0 | 0 | 0 | 0 | 0 | 0 | 0 | 0 | 0 | 0 | 0 | 0 | 0 | 0 | 0 | 0 | 0 | 0 | 7 | 0 | 0 | 3 | 1425.9565 | 1.897435 | 2.266 | 12.1987 | 0.09819914 | 1
0 | 0 | 0 | 0 | 13.46 | 0 | 6.73 | 0 | 0 | 0 | 47.11 | 0 | 0 | 0.7 | 0 | 5 | 0 | 0 | 0 | 0 | 0 | 0 | 5.1 | 0 | 0 | 0 | 0 | 0 | 0 | 0 | 0 | 0 | 21.9 | 0 | 0 | 0 | 0 | 0 | 0 | 0 | 0 | 0 | 0 | 0 | 0 | 0 | 0 | 0 | 0 | 0 | 0 | 0 | 0 | 7 | 0 | 0 | 2 | 1425.1271 | 1.897489 | 2.264 | 12.26395 | 0.0981876 | 1
0 | 0 | 0 | 0 | 5 | 0 | 0 | 0 | 0 | 0 | 70 | 0 | 0 | 0 | 0 | 0 | 0 | 0 | 0 | 0 | 0 | 0 | 15 | 0 | 0 | 0 | 0 | 0 | 0 | 0 | 0 | 0 | 10 | 0 | 0 | 0 | 0 | 0 | 0 | 0 | 0 | 0 | 0 | 0 | 0 | 0 | 0 | 0 | 0 | 0 | 0 | 0 | 0 | 4 | 40 | 1 | 0 | 1580.7 | 1.8965 | 2.4 | 7.602027 | 0.04972675 | 1
0 | 5 | 0 | 0 | 19.5 | 0 | 58.5 | 0 | 0 | 0 | 0 | 0 | 0 | 0 | 0 | 0 | 0 | 0 | 0 | 0 | 0 | 0 | 0 | 0 | 0 | 0 | 0 | 0 | 0 | 0 | 0 | 0 | 17 | 0 | 0 | 0 | 0 | 0 | 0 | 0 | 0 | 0 | 0 | 0 | 0 | 0 | 0 | 0 | 0 | 0 | 0 | 0 | 0 | 4 | 20.9 | 1 | 0 | 1408.94 | 1.9015 | 2.22 | 9.008381 | 0.09245945 | 1
0 | 0 | 0 | 0 | 41.5 | 0 | 41.5 | 0 | 0 | 0 | 0 | 0 | 0 | 0 | 0 | 0 | 0 | 0 | 0 | 0 | 0 | 0 | 0 | 0 | 0 | 0 | 0 | 0 | 0 | 0 | 0 | 0 | 17 | 0 | 0 | 0 | 0 | 0 | 0 | 0 | 0 | 0 | 0 | 0 | 0 | 0 | 0 | 0 | 0 | 0 | 0 | 0 | 0 | 3 | 41.9 | 1 | 0 | 1466.61 | 1.8989 | 2.17 | 8.574053 | 0.07352408 | 0
0 | 0 | 0 | 0 | 20.75 | 0 | 62.25 | 0 | 0 | 0 | 0 | 0 | 0 | 0 | 0 | 0 | 0 | 0 | 0 | 0 | 0 | 0 | 0 | 0 | 0 | 0 | 0 | 0 | 0 | 0 | 0 | 0 | 17 | 0 | 0 | 0 | 0 | 0 | 0 | 0 | 0 | 0 | 0 | 0 | 0 | 0 | 0 | 0 | 0 | 0 | 0 | 0 | 0 | 3 | 41.9 | 1 | 0 | 1449.595 | 1.9155 | 2.17 | 7.671369 | 0.06458134 | 0
0 | 5 | 0 | 0 | 39 | 0 | 39 | 0 | 0 | 0 | 0 | 0 | 0 | 0 | 0 | 0 | 0 | 0 | 0 | 0 | 0 | 0 | 0 | 0 | 0 | 0 | 0 | 0 | 0 | 0 | 0 | 0 | 17 | 0 | 0 | 0 | 0 | 0 | 0 | 0 | 0 | 0 | 0 | 0 | 0 | 0 | 0 | 0 | 0 | 0 | 0 | 0 | 0 | 4 | 41.9 | 1 | 0 | 1424.93 | 1.8859 | 2.22 | 9.856687 | 0.09637526 | 1
0 | 5 | 0 | 0 | 19.5 | 0 | 58.5 | 0 | 0 | 0 | 0 | 0 | 0 | 0 | 0 | 0 | 0 | 0 | 0 | 0 | 0 | 0 | 0 | 0 | 0 | 0 | 0 | 0 | 0 | 0 | 0 | 0 | 17 | 0 | 0 | 0 | 0 | 0 | 0 | 0 | 0 | 0 | 0 | 0 | 0 | 0 | 0 | 0 | 0 | 0 | 0 | 0 | 0 | 4 | 41.9 | 1 | 0 | 1408.94 | 1.9015 | 2.22 | 9.008381 | 0.09245945 | 1
0 | 0 | 0 | 0 | 0 | 0 | 60 | 0 | 0 | 0 | 0 | 0 | 0 | 0 | 12.5 | 20 | 0 | 0 | 0 | 0 | 0 | 0 | 0 | 0 | 0 | 7.5 | 0 | 0 | 0 | 0 | 0 | 0 | 0 | 0 | 0 | 0 | 0 | 0 | 0 | 0 | 0 | 0 | 0 | 0 | 0 | 0 | 0 | 0 | 0 | 0 | 0 | 0 | 0 | 4 | 0 | 0 | 2 | 2012.55 | 1.756 | 1.8 | 9.001253 | 0.2013057 | 0
0 | 10 | 0 | 0 | 0 | 0 | 0 | 0 | 0 | 0 | 30 | 0 | 0 | 0 | 0 | 0 | 0 | 0 | 60 | 0 | 0 | 0 | 0 | 0 | 0 | 0 | 0 | 0 | 0 | 0 | 0 | 0 | 0 | 0 | 0 | 0 | 0 | 0 | 0 | 0 | 0 | 0 | 0 | 0 | 0 | 0 | 0 | 0 | 0 | 0 | 0 | 0 | 0 | 3 | 40 | 1 | 0 | 1397.44 | 1.409 | 2.1 | 7.466191 | 0.3376522 | 1
0 | 10 | 0 | 0 | 0 | 0 | 0 | 0 | 0 | 0 | 30 | 0 | 0 | 0 | 0 | 0 | 0 | 0 | 54 | 0 | 0 | 6 | 0 | 0 | 0 | 0 | 0 | 0 | 0 | 0 | 0 | 0 | 0 | 0 | 0 | 0 | 0 | 0 | 0 | 0 | 0 | 0 | 0 | 0 | 0 | 0 | 0 | 0 | 0 | 0 | 0 | 0 | 0 | 4 | 40 | 1 | 0 | 1447.6 | 1.4204 | 2.1 | 9.087821 | 0.3315295 | 1
0 | 10 | 0 | 0 | 0 | 0 | 0 | 0 | 0 | 0 | 30 | 0 | 0 | 0 | 0 | 0 | 0 | 0 | 50 | 0 | 0 | 10 | 0 | 0 | 0 | 0 | 0 | 0 | 0 | 0 | 0 | 0 | 0 | 0 | 0 | 0 | 0 | 0 | 0 | 0 | 0 | 0 | 0 | 0 | 0 | 0 | 0 | 0 | 0 | 0 | 0 | 0 | 0 | 4 | 40 | 1 | 0 | 1481.04 | 1.428 | 2.1 | 9.713757 | 0.3271636 | 1
0 | 10 | 0 | 0 | 0 | 0 | 0 | 0 | 0 | 0 | 30 | 0 | 0 | 0 | 0 | 0 | 0 | 0 | 40 | 0 | 0 | 20 | 0 | 0 | 0 | 0 | 0 | 0 | 0 | 0 | 0 | 0 | 0 | 0 | 0 | 0 | 0 | 0 | 0 | 0 | 0 | 0 | 0 | 0 | 0 | 0 | 0 | 0 | 0 | 0 | 0 | 0 | 0 | 4 | 40 | 1 | 0 | 1564.64 | 1.447 | 2.1 | 10.64136 | 0.3151841 | 1
0 | 10 | 0 | 0 | 0 | 0 | 0 | 0 | 0 | 0 | 30 | 0 | 0 | 0 | 0 | 0 | 0 | 0 | 30 | 0 | 0 | 30 | 0 | 0 | 0 | 0 | 0 | 0 | 0 | 0 | 0 | 0 | 0 | 0 | 0 | 0 | 0 | 0 | 0 | 0 | 0 | 0 | 0 | 0 | 0 | 0 | 0 | 0 | 0 | 0 | 0 | 0 | 0 | 4 | 40 | 1 | 0 | 1648.24 | 1.466 | 2.1 | 10.92387 | 0.3015361 | 1
0 | 10 | 0 | 0 | 0 | 0 | 0 | 0 | 0 | 0 | 30 | 0 | 0 | 0 | 0 | 0 | 0 | 0 | 25 | 0 | 0 | 35 | 0 | 0 | 0 | 0 | 0 | 0 | 0 | 0 | 0 | 0 | 0 | 0 | 0 | 0 | 0 | 0 | 0 | 0 | 0 | 0 | 0 | 0 | 0 | 0 | 0 | 0 | 0 | 0 | 0 | 0 | 0 | 4 | 40 | 1 | 0 | 1690.04 | 1.4755 | 2.1 | 10.85427 | 0.2940149 | 1
0 | 10 | 0 | 0 | 0 | 0 | 0 | 0 | 0 | 0 | 30 | 0 | 0 | 0 | 0 | 0 | 0 | 0 | 20 | 0 | 0 | 40 | 0 | 0 | 0 | 0 | 0 | 0 | 0 | 0 | 0 | 0 | 0 | 0 | 0 | 0 | 0 | 0 | 0 | 0 | 0 | 0 | 0 | 0 | 0 | 0 | 0 | 0 | 0 | 0 | 0 | 0 | 0 | 4 | 40 | 1 | 0 | 1731.84 | 1.485 | 2.1 | 10.64136 | 0.2859808 | 1
0 | 10 | 0 | 0 | 0 | 0 | 0 | 0 | 0 | 0 | 30 | 0 | 0 | 0 | 0 | 0 | 0 | 0 | 10 | 0 | 0 | 50 | 0 | 0 | 0 | 0 | 0 | 0 | 0 | 0 | 0 | 0 | 0 | 0 | 0 | 0 | 0 | 0 | 0 | 0 | 0 | 0 | 0 | 0 | 0 | 0 | 0 | 0 | 0 | 0 | 0 | 0 | 0 | 4 | 40 | 1 | 0 | 1815.44 | 1.504 | 2.1 | 9.713757 | 0.2681865 | 1
0 | 10 | 0 | 0 | 0 | 0 | 0 | 0 | 0 | 0 | 30 | 0 | 0 | 0 | 0 | 0 | 0 | 0 | 0 | 0 | 0 | 60 | 0 | 0 | 0 | 0 | 0 | 0 | 0 | 0 | 0 | 0 | 0 | 0 | 0 | 0 | 0 | 0 | 0 | 0 | 0 | 0 | 0 | 0 | 0 | 0 | 0 | 0 | 0 | 0 | 0 | 0 | 0 | 3 | 40 | 1 | 0 | 1899.04 | 1.523 | 2.1 | 7.466191 | 0.2476712 | 1
0 | 0 | 0 | 0 | 49 | 0 | 0 | 0 | 0 | 0 | 0 | 0 | 15 | 0 | 0 | 0 | 0 | 0 | 0 | 0 | 0 | 0 | 0 | 13 | 0 | 0 | 0 | 14 | 0 | 0 | 0 | 0 | 8 | 1 | 0 | 0 | 0 | 0 | 0 | 0 | 0 | 0 | 0 | 0 | 0 | 0 | 0 | 0 | 0 | 0 | 0 | 0 | 0 | 6 | 0 | 0 | 4 | 2123.26 | 1.9552 | 2.05 | 11.82899 | 0.2798338 | 1
0 | 0 | 0 | 0 | 49 | 0 | 0 | 0 | 0 | 0 | 0 | 0 | 15 | 0 | 0 | 0 | 0 | 0 | 0 | 0 | 0 | 0 | 0 | 15 | 0 | 0 | 0 | 14 | 0 | 0 | 0 | 0 | 6 | 1 | 0 | 0 | 0 | 0 | 0 | 0 | 0 | 0 | 0 | 0 | 0 | 0 | 0 | 0 | 0 | 0 | 0 | 0 | 0 | 6 | 0 | 0 | 6 | 2202.22 | 1.9654 | 2.07 | 11.71331 | 0.2917788 | 1
0 | 0 | 0 | 0 | 49 | 0 | 0 | 0 | 0 | 0 | 0 | 0 | 15 | 0 | 0 | 0 | 0 | 0 | 0 | 0 | 0 | 0 | 0 | 17 | 0 | 0 | 0 | 14 | 0 | 0 | 0 | 0 | 4 | 1 | 0 | 0 | 0 | 0 | 0 | 0 | 0 | 0 | 0 | 0 | 0 | 0 | 0 | 0 | 0 | 0 | 0 | 0 | 0 | 6 | 0 | 0 | 4 | 2281.18 | 1.9756 | 2.09 | 11.51888 | 0.3029103 | 1
0 | 0 | 0 | 0 | 49 | 0 | 0 | 0 | 0 | 0 | 0 | 0 | 15 | 0 | 0 | 0 | 0 | 0 | 0 | 0 | 0 | 0 | 0 | 18 | 0 | 0 | 0 | 14 | 0 | 0 | 0 | 0 | 3 | 1 | 0 | 0 | 0 | 0 | 0 | 0 | 0 | 0 | 0 | 0 | 0 | 0 | 0 | 0 | 0 | 0 | 0 | 0 | 0 | 6 | 0 | 0 | 4 | 2320.66 | 1.9807 | 2.1 | 11.3848 | 0.3081988 | 1
0 | 0 | 0 | 0 | 49 | 0 | 0 | 0 | 0 | 0 | 0 | 0 | 15 | 0 | 0 | 0 | 0 | 0 | 0 | 0 | 0 | 0 | 0 | 19 | 0 | 0 | 0 | 14 | 0 | 0 | 0 | 0 | 2 | 1 | 0 | 0 | 0 | 0 | 0 | 0 | 0 | 0 | 0 | 0 | 0 | 0 | 0 | 0 | 0 | 0 | 0 | 0 | 0 | 6 | 0 | 0 | 3 | 2360.14 | 1.9858 | 2.11 | 11.21785 | 0.3133151 | 1
0 | 0 | 0 | 0 | 52.65 | 0 | 0 | 0 | 0 | 0 | 5.85 | 0 | 6 | 0 | 0 | 0 | 0 | 0 | 0 | 0 | 0 | 0 | 0 | 15 | 0 | 0 | 0 | 14 | 0 | 0 | 0 | 0 | 6 | 0.5 | 0 | 0 | 0 | 0 | 0 | 0 | 0 | 0 | 0 | 0 | 0 | 0 | 0 | 0 | 0 | 0 | 0 | 0 | 0 | 7 | 0 | 0 | 4 | 2179.9985 | 1.986575 | 2.16 | 11.87086 | 0.2734173 | 1
0 | 0 | 0 | 0 | 52.65 | 0 | 0 | 0 | 0 | 0 | 5.85 | 0 | 6 | 0 | 0 | 0 | 0 | 0 | 0 | 0 | 0 | 0 | 0 | 18 | 0 | 0 | 0 | 14 | 0 | 0 | 0 | 0 | 3 | 0.5 | 0 | 0 | 0 | 0 | 0 | 0 | 0 | 0 | 0 | 0 | 0 | 0 | 0 | 0 | 0 | 0 | 0 | 0 | 0 | 7 | 0 | 0 | 3 | 2298.4385 | 2.001875 | 2.19 | 11.54236 | 0.2897598 | 1
0 | 0 | 0 | 0 | 52.65 | 0 | 0 | 0 | 0 | 0 | 5.85 | 0 | 6 | 0 | 0 | 0 | 0 | 0 | 0 | 0 | 0 | 0 | 0 | 19 | 0 | 0 | 0 | 14 | 0 | 0 | 0 | 0 | 2 | 0.5 | 0 | 0 | 0 | 0 | 0 | 0 | 0 | 0 | 0 | 0 | 0 | 0 | 0 | 0 | 0 | 0 | 0 | 0 | 0 | 7 | 0 | 0 | 2 | 2337.9185 | 2.006975 | 2.2 | 11.37541 | 0.2948298 | 1
0 | 72.75 | 0 | 0 | 0 | 7.76 | 3 | 0 | 0 | 0 | 0 | 0 | 0 | 16.49 | 0 | 0 | 0 | 0 | 0 | 0 | 0 | 0 | 0 | 0 | 0 | 0 | 0 | 0 | 0 | 0 | 0 | 0 | 0 | 0 | 0 | 0 | 0 | 0 | 0 | 0 | 0 | 0 | 0 | 0 | 0 | 0 | 0 | 0 | 0 | 0 | 0 | 0 | 0 | 4 | 40 | 1 | 0 | 1026.43212 | 1.643541 | 2.5626 | 6.919759 | 0.1497568 | 1
0 | 70 | 0 | 0 | 0 | 12 | 0 | 0 | 0 | 0 | 0 | 0 | 0 | 18 | 0 | 0 | 0 | 0 | 0 | 0 | 0 | 0 | 0 | 0 | 0 | 0 | 0 | 0 | 0 | 0 | 0 | 0 | 0 | 0 | 0 | 0 | 0 | 0 | 0 | 0 | 0 | 0 | 0 | 0 | 0 | 0 | 0 | 0 | 0 | 0 | 0 | 0 | 0 | 3 | 40 | 1 | 0 | 1008.664 | 1.6262 | 2.52 | 6.758022 | 0.160236 | 0
0 | 72.75 | 0 | 0 | 0 | 7.76 | 3 | 0 | 0 | 0 | 0 | 0 | 0 | 16.49 | 0 | 0 | 0 | 0 | 0 | 0 | 0 | 0 | 0 | 0 | 0 | 0 | 0 | 0 | 0 | 0 | 0 | 0 | 0 | 0 | 0 | 0 | 0 | 0 | 0 | 0 | 0 | 0 | 0 | 0 | 0 | 0 | 0 | 0 | 0 | 0 | 0 | 0 | 0 | 4 | 40 | 1 | 0 | 1026.43212 | 1.643541 | 2.5626 | 6.919759 | 0.1497568 | 0
0 | 0 | 0 | 0 | 0 | 0 | 60 | 0 | 0 | 0 | 0 | 0 | 0 | 0 | 12.5 | 20 | 0 | 0 | 0 | 0 | 0 | 0 | 0 | 0 | 0 | 7.5 | 0 | 0 | 0 | 0 | 0 | 0 | 0 | 0 | 0 | 0 | 0 | 0 | 0 | 0 | 0 | 0 | 0 | 0 | 0 | 0 | 0 | 0 | 0 | 0 | 0 | 0 | 0 | 4 | 0 | 0 | 1.5 | 2012.55 | 1.756 | 1.8 | 9.001253 | 0.2013057 | 1
0 | 0 | 0 | 0 | 0 | 0 | 60 | 0 | 0 | 0 | 0 | 0 | 0 | 0 | 12.5 | 20 | 0 | 0 | 0 | 0 | 0 | 0 | 0 | 0 | 0 | 7.5 | 0 | 0 | 0 | 0 | 0 | 0 | 0 | 0 | 0 | 0 | 0 | 0 | 0 | 0 | 0 | 0 | 0 | 0 | 0 | 0 | 0 | 0 | 0 | 0 | 0 | 0 | 0 | 4 | 40 | 1 | 0 | 2012.55 | 1.756 | 1.8 | 9.001253 | 0.2013057 | 1
0 | 0 | 0 | 0 | 0 | 0 | 70 | 16 | 0 | 0 | 0 | 0 | 0 | 0 | 0 | 0 | 0 | 0 | 0 | 0 | 0 | 0 | 0 | 0 | 0 | 0 | 0 | 0 | 10 | 0 | 0 | 0 | 4 | 0 | 0 | 0 | 0 | 0 | 0 | 0 | 0 | 0 | 0 | 0 | 0 | 0 | 0 | 0 | 0 | 0 | 0 | 0 | 0 | 4 | 40 | 1 | 0 | 1441.468 | 1.989 | 4.12 | 7.499045 | 0.1240524 | 1
0 | 5 | 0 | 0 | 0 | 0 | 60 | 0 | 0 | 0 | 0 | 0 | 0 | 0 | 0 | 12.5 | 0 | 0 | 0 | 0 | 0 | 20 | 0 | 0 | 0 | 0 | 0 | 0 | 0 | 0 | 0 | 0 | 0 | 0 | 0 | 0 | 0 | 2.5 | 0 | 0 | 0 | 0 | 0 | 0 | 0 | 0 | 0 | 0 | 0 | 0 | 0 | 0 | 0 | 5 | 40 | 1 | 0 | 1849.895 | 1.73 | 1.925 | 9.398138 | 0.2357859 | 1
0 | 5 | 0 | 0 | 0 | 0 | 60 | 0 | 0 | 0 | 0 | 0 | 0 | 0 | 0 | 10 | 0 | 0 | 0 | 0 | 0 | 20 | 0 | 0 | 0 | 0 | 0 | 0 | 0 | 0 | 0 | 0 | 0 | 0 | 0 | 0 | 0 | 5 | 0 | 0 | 0 | 0 | 0 | 0 | 0 | 0 | 0 | 0 | 0 | 0 | 0 | 0 | 0 | 5 | 40 | 1 | 0 | 1781.37 | 1.7275 | 1.95 | 9.63004 | 0.2376736 | 1
0 | 5 | 0 | 0 | 0 | 0 | 60 | 0 | 0 | 0 | 0 | 0 | 0 | 0 | 0 | 7.5 | 0 | 0 | 0 | 0 | 0 | 20 | 0 | 0 | 0 | 0 | 0 | 0 | 0 | 0 | 0 | 0 | 0 | 0 | 0 | 0 | 0 | 7.5 | 0 | 0 | 0 | 0 | 0 | 0 | 0 | 0 | 0 | 0 | 0 | 0 | 0 | 0 | 0 | 5 | 40 | 1 | 0 | 1712.845 | 1.725 | 1.975 | 9.700667 | 0.2395204 | 1
0 | 5 | 0 | 0 | 0 | 0 | 60 | 0 | 0 | 0 | 0 | 0 | 0 | 0 | 0 | 5 | 0 | 0 | 0 | 0 | 0 | 20 | 0 | 0 | 0 | 0 | 0 | 0 | 0 | 0 | 0 | 0 | 0 | 0 | 0 | 0 | 0 | 10 | 0 | 0 | 0 | 0 | 0 | 0 | 0 | 0 | 0 | 0 | 0 | 0 | 0 | 0 | 0 | 5 | 40 | 1 | 0 | 1644.32 | 1.7225 | 2 | 9.63004 | 0.2413271 | 1
0 | 5 | 0 | 0 | 0 | 0 | 60 | 0 | 0 | 0 | 0 | 0 | 0 | 0 | 0 | 2.5 | 0 | 0 | 0 | 0 | 0 | 20 | 0 | 0 | 0 | 0 | 0 | 0 | 0 | 0 | 0 | 0 | 0 | 0 | 0 | 0 | 0 | 12.5 | 0 | 0 | 0 | 0 | 0 | 0 | 0 | 0 | 0 | 0 | 0 | 0 | 0 | 0 | 0 | 5 | 40 | 1 | 0 | 1575.795 | 1.72 | 2.025 | 9.398138 | 0.2430946 | 0
0 | 5 | 0 | 0 | 0 | 0 | 60 | 0 | 0 | 0 | 0 | 0 | 0 | 0 | 0 | 0 | 0 | 0 | 0 | 0 | 0 | 20 | 0 | 0 | 0 | 0 | 0 | 0 | 0 | 0 | 0 | 0 | 0 | 0 | 0 | 0 | 0 | 15 | 0 | 0 | 0 | 0 | 0 | 0 | 0 | 0 | 0 | 0 | 0 | 0 | 0 | 0 | 0 | 4 | 40 | 1 | 0 | 1507.27 | 1.7175 | 2.05 | 8.836257 | 0.2448239 | 0
0 | 5 | 0 | 0 | 0 | 0 | 60 | 0 | 0 | 0 | 0 | 0 | 0 | 0 | 0 | 5 | 0 | 0 | 0 | 0 | 0 | 20 | 0 | 0 | 0 | 0 | 0 | 0 | 0 | 0 | 0 | 0 | 0 | 0 | 0 | 0 | 0 | 10 | 0 | 0 | 0 | 0 | 0 | 0 | 0 | 0 | 0 | 0 | 0 | 0 | 0 | 0 | 0 | 5 | 0 | 0 | 0 | 1644.32 | 1.7225 | 2 | 9.63004 | 0.2413271 | 1
0 | 5 | 0 | 0 | 0 | 0 | 60 | 0 | 0 | 0 | 0 | 0 | 0 | 0 | 0 | 2.5 | 0 | 0 | 0 | 0 | 0 | 20 | 0 | 0 | 0 | 0 | 0 | 0 | 0 | 0 | 0 | 0 | 0 | 0 | 0 | 0 | 0 | 12.5 | 0 | 0 | 0 | 0 | 0 | 0 | 0 | 0 | 0 | 0 | 0 | 0 | 0 | 0 | 0 | 5 | 0 | 0 | 1 | 1575.795 | 1.72 | 2.025 | 9.398138 | 0.2430946 | 0
0 | 5 | 0 | 0 | 0 | 0 | 60 | 0 | 0 | 0 | 0 | 0 | 0 | 0 | 0 | 0 | 0 | 0 | 0 | 0 | 0 | 20 | 0 | 0 | 0 | 0 | 0 | 0 | 0 | 0 | 0 | 0 | 0 | 0 | 0 | 0 | 0 | 15 | 0 | 0 | 0 | 0 | 0 | 0 | 0 | 0 | 0 | 0 | 0 | 0 | 0 | 0 | 0 | 4 | 0 | 0 | 1 | 1507.27 | 1.7175 | 2.05 | 8.836257 | 0.2448239 | 0
0 | 0 | 0 | 0 | 0 | 0 | 42 | 0 | 0 | 0 | 0 | 0 | 0 | 0 | 0 | 28 | 0 | 0 | 0 | 0 | 0 | 30 | 0 | 0 | 0 | 0 | 0 | 0 | 0 | 0 | 0 | 0 | 0 | 0 | 0 | 0 | 0 | 0 | 0 | 0 | 0 | 0 | 0 | 0 | 0 | 0 | 0 | 0 | 0 | 0 | 0 | 0 | 0 | 3 | 40 | 1 | 0 | 2129.9 | 1.6492 | 1.72 | 8.996189 | 0.2445636 | 1
0 | 0 | 0 | 0 | 0 | 86.33 | 13.67 | 0 | 0 | 0 | 0 | 0 | 0 | 0 | 0 | 0 | 0 | 0 | 0 | 0 | 0 | 0 | 0 | 0 | 0 | 0 | 0 | 0 | 0 | 0 | 0 | 0 | 0 | 0 | 0 | 0 | 0 | 0 | 0 | 0 | 0 | 0 | 0 | 0 | 0 | 0 | 0 | 0 | 0 | 0 | 0 | 0 | 0 | 2 | 33 | 1 | 0 | 1033.6334 | 1.39202 | 2 | 3.317367 | 0.2061182 | 1
0 | 0 | 0 | 0 | 0 | 86.33 | 12.67 | 0 | 0 | 0 | 0 | 0 | 0 | 0 | 0 | 0 | 0 | 0 | 0 | 0 | 0 | 0 | 0 | 0 | 0 | 0 | 1 | 0 | 0 | 0 | 0 | 0 | 0 | 0 | 0 | 0 | 0 | 0 | 0 | 0 | 0 | 0 | 0 | 0 | 0 | 0 | 0 | 0 | 0 | 0 | 0 | 0 | 0 | 3 | 33 | 1 | 0 | 1034.3634 | 1.38512 | 2 | 3.614803 | 0.2001249 | 1
0 | 0 | 0 | 0 | 0 | 86.33 | 10.67 | 0 | 0 | 0 | 0 | 0 | 0 | 0 | 0 | 0 | 0 | 0 | 0 | 0 | 0 | 0 | 0 | 0 | 0 | 0 | 3 | 0 | 0 | 0 | 0 | 0 | 0 | 0 | 0 | 0 | 0 | 0 | 0 | 0 | 0 | 0 | 0 | 0 | 0 | 0 | 0 | 0 | 0 | 0 | 0 | 0 | 0 | 3 | 33 | 1 | 0 | 1035.8234 | 1.37132 | 2 | 3.915417 | 0.1868017 | 1
0 | 0 | 0 | 0 | 0 | 86.33 | 7.67 | 0 | 0 | 0 | 0 | 0 | 0 | 0 | 0 | 0 | 0 | 0 | 0 | 0 | 0 | 0 | 0 | 0 | 0 | 0 | 6 | 0 | 0 | 0 | 0 | 0 | 0 | 0 | 0 | 0 | 0 | 0 | 0 | 0 | 0 | 0 | 0 | 0 | 0 | 0 | 0 | 0 | 0 | 0 | 0 | 0 | 0 | 3 | 33 | 1 | 0 | 1038.0134 | 1.35062 | 2 | 4.096629 | 0.1626285 | 1
0 | 0 | 0 | 0 | 0 | 86.33 | 3.67 | 0 | 0 | 0 | 0 | 0 | 0 | 0 | 0 | 0 | 0 | 0 | 0 | 0 | 0 | 0 | 0 | 0 | 0 | 0 | 10 | 0 | 0 | 0 | 0 | 0 | 0 | 0 | 0 | 0 | 0 | 0 | 0 | 0 | 0 | 0 | 0 | 0 | 0 | 0 | 0 | 0 | 0 | 0 | 0 | 0 | 0 | 3 | 33 | 1 | 0 | 1040.9334 | 1.32302 | 2 | 3.978506 | 0.1176966 | 1
0 | 9 | 0 | 0 | 0 | 0 | 10 | 0 | 0 | 0 | 0 | 0 | 0 | 25 | 5 | 0 | 0 | 0 | 0 | 0 | 0 | 51 | 0 | 0 | 0 | 0 | 0 | 0 | 0 | 0 | 0 | 0 | 0 | 0 | 0 | 0 | 0 | 0 | 0 | 0 | 0 | 0 | 0 | 0 | 0 | 0 | 0 | 0 | 0 | 0 | 0 | 0 | 0 | 5 | 0 | 0 | 3 | 1776.306 | 1.5662 | 1.84 | 10.6986 | 0.2614107 | 1
0 | 9 | 0 | 0 | 0 | 0 | 10 | 0 | 0 | 0 | 0 | 0 | 0 | 25 | 5 | 0 | 0 | 0 | 0 | 0 | 0 | 51 | 0 | 0 | 0 | 0 | 0 | 0 | 0 | 0 | 0 | 0 | 0 | 0 | 0 | 0 | 0 | 0 | 0 | 0 | 0 | 0 | 0 | 0 | 0 | 0 | 0 | 0 | 0 | 0 | 0 | 0 | 0 | 5 | 40 | 1 | 0 | 1776.306 | 1.5662 | 1.84 | 10.6986 | 0.2614107 | 1
0 | 0 | 0 | 0 | 0 | 0 | 0 | 0 | 0 | 0 | 66 | 0 | 0 | 1 | 0 | 9 | 0 | 0 | 0 | 0 | 0 | 0 | 12 | 0 | 0 | 0 | 0 | 0 | 0 | 0 | 0 | 0 | 12 | 0 | 0 | 0 | 0 | 0 | 0 | 0 | 0 | 0 | 0 | 0 | 0 | 0 | 0 | 0 | 0 | 0 | 0 | 0 | 0 | 5 | 40 | 1 | 0 | 1629.408 | 1.8766 | 2.26 | 8.696008 | 0.1008387 | 0
0 | 0 | 0 | 0 | 4 | 0 | 1 | 0 | 0 | 0 | 66 | 0 | 0 | 0 | 0 | 0 | 0 | 0 | 0 | 0 | 0 | 0 | 15 | 0 | 0 | 0 | 0 | 0 | 0 | 0 | 0 | 0 | 14 | 0 | 0 | 0 | 0 | 0 | 0 | 0 | 0 | 0 | 0 | 0 | 0 | 0 | 0 | 0 | 0 | 0 | 0 | 0 | 0 | 5 | 40 | 1 | 0 | 1509.12 | 1.9037 | 2.44 | 8.388394 | 0.05649168 | 1
0 | 0 | 0 | 0 | 4 | 0 | 0 | 0 | 0 | 0 | 66 | 0 | 0 | 0 | 0 | 0 | 0 | 0 | 0 | 0 | 0 | 0 | 16.5 | 0 | 0 | 0 | 0 | 2 | 0 | 0 | 0 | 0 | 11.5 | 0 | 0 | 0 | 0 | 0 | 0 | 0 | 0 | 0 | 0 | 0 | 0 | 0 | 0 | 0 | 0 | 0 | 0 | 0 | 0 | 5 | 40 | 1 | 0 | 1574.86 | 1.9053 | 2.425 | 8.541274 | 0.06354455 | 1
0 | 0 | 0 | 0 | 4.5 | 0 | 0 | 0 | 0 | 0 | 68.25 | 0 | 0 | 0 | 0 | 0 | 0 | 0 | 0 | 0 | 0 | 0 | 12.25 | 0 | 0 | 0 | 0 | 0 | 0 | 0 | 0 | 0 | 15 | 0 | 0 | 0 | 0 | 0 | 0 | 0 | 0 | 0 | 0 | 0 | 0 | 0 | 0 | 0 | 0 | 0 | 0 | 0 | 0 | 4 | 40 | 1 | 0 | 1494.5025 | 1.9042 | 2.395 | 7.832724 | 0.05844536 | 1
0 | 0 | 0 | 0 | 3 | 0 | 0 | 0 | 0 | 0 | 67 | 0 | 3 | 0 | 0 | 0 | 0 | 0 | 0 | 0 | 0 | 0 | 15 | 0 | 0 | 0 | 0 | 0 | 0 | 0 | 0 | 0 | 12 | 0 | 0 | 0 | 0 | 0 | 0 | 0 | 0 | 0 | 0 | 0 | 0 | 0 | 0 | 0 | 0 | 0 | 0 | 0 | 0 | 5 | 40 | 1 | 0 | 1555.37 | 1.8941 | 2.39 | 8.46191 | 0.06678465 | 1
0 | 0 | 0 | 0 | 5 | 0 | 0 | 0 | 0 | 0 | 75 | 0 | 0 | 0 | 0 | 0 | 0 | 0 | 0 | 0 | 0 | 0 | 12 | 0 | 0 | 0 | 0 | 0 | 0 | 0 | 0 | 0 | 8 | 0 | 0 | 0 | 0 | 0 | 0 | 0 | 0 | 0 | 0 | 0 | 0 | 0 | 0 | 0 | 0 | 0 | 0 | 0 | 0 | 4 | 40 | 1 | 0 | 1618.75 | 1.8927 | 2.32 | 6.835081 | 0.04538403 | 1
0 | 10 | 0 | 0 | 30 | 0 | 0 | 0 | 0 | 0 | 0 | 0 | 0 | 0 | 0 | 0 | 0 | 0 | 55 | 0 | 0 | 0 | 0 | 0 | 0 | 0 | 0 | 0 | 0 | 0 | 0 | 0 | 5 | 0 | 0 | 0 | 0 | 0 | 0 | 0 | 0 | 0 | 0 | 0 | 0 | 0 | 0 | 0 | 0 | 0 | 0 | 0 | 0 | 4 | 0 | 0 | 1 | 1344.69 | 1.439 | 2.15 | 8.89703 | 0.3406156 | 1
0 | 10 | 0 | 0 | 30 | 0 | 0 | 0 | 0 | 0 | 5 | 0 | 0 | 0 | 0 | 0 | 0 | 0 | 50 | 0 | 0 | 0 | 0 | 0 | 0 | 0 | 0 | 0 | 0 | 0 | 0 | 0 | 5 | 0 | 0 | 0 | 0 | 0 | 0 | 0 | 0 | 0 | 0 | 0 | 0 | 0 | 0 | 0 | 0 | 0 | 0 | 0 | 0 | 5 | 0 | 0 | 1 | 1368.69 | 1.476 | 2.15 | 10.29003 | 0.3462716 | 1
0 | 10 | 0 | 0 | 30 | 0 | 0 | 0 | 0 | 0 | 10 | 0 | 0 | 0 | 0 | 0 | 0 | 0 | 45 | 0 | 0 | 0 | 0 | 0 | 0 | 0 | 0 | 0 | 0 | 0 | 0 | 0 | 5 | 0 | 0 | 0 | 0 | 0 | 0 | 0 | 0 | 0 | 0 | 0 | 0 | 0 | 0 | 0 | 0 | 0 | 0 | 0 | 0 | 5 | 0 | 0 | 1 | 1392.69 | 1.513 | 2.15 | 11.06511 | 0.3479238 | 1
0 | 10 | 0 | 0 | 30 | 0 | 0 | 0 | 0 | 0 | 15 | 0 | 0 | 0 | 0 | 0 | 0 | 0 | 40 | 0 | 0 | 0 | 0 | 0 | 0 | 0 | 0 | 0 | 0 | 0 | 0 | 0 | 5 | 0 | 0 | 0 | 0 | 0 | 0 | 0 | 0 | 0 | 0 | 0 | 0 | 0 | 0 | 0 | 0 | 0 | 0 | 0 | 0 | 5 | 0 | 0 | 1 | 1416.69 | 1.55 | 2.15 | 11.5764 | 0.3456299 | 1
0 | 10 | 0 | 0 | 30 | 0 | 0 | 0 | 0 | 0 | 20 | 0 | 0 | 0 | 0 | 0 | 0 | 0 | 35 | 0 | 0 | 0 | 0 | 0 | 0 | 0 | 0 | 0 | 0 | 0 | 0 | 0 | 5 | 0 | 0 | 0 | 0 | 0 | 0 | 0 | 0 | 0 | 0 | 0 | 0 | 0 | 0 | 0 | 0 | 0 | 0 | 0 | 0 | 5 | 0 | 0 | 1 | 1440.69 | 1.587 | 2.15 | 11.89434 | 0.3393096 | 1
0 | 0 | 5 | 0 | 0 | 67 | 0 | 0 | 0 | 0 | 0 | 28 | 0 | 0 | 0 | 0 | 0 | 0 | 0 | 0 | 0 | 0 | 0 | 0 | 0 | 0 | 0 | 0 | 0 | 0 | 0 | 0 | 0 | 0 | 0 | 0 | 0 | 0 | 0 | 0 | 0 | 0 | 0 | 0 | 0 | 0 | 0 | 0 | 0 | 0 | 0 | 0 | 0 | 3 | 0 | 0 | 0 | 868.6864 | 1.3897 | 2 | 6.44017 | 0.1755589 | 1
0 | 10 | 0 | 0 | 20 | 0 | 8 | 0 | 0 | 0 | 0 | 0 | 0 | 0 | 0 | 0 | 0 | 0 | 60 | 0 | 0 | 0 | 0 | 0 | 0 | 0 | 2 | 0 | 0 | 0 | 0 | 0 | 0 | 0 | 0 | 0 | 0 | 0 | 0 | 0 | 0 | 0 | 0 | 0 | 0 | 0 | 0 | 0 | 0 | 0 | 0 | 0 | 0 | 5 | 11 | 1 | 0 | 1402.4 | 1.3882 | 2.1 | 9.469792 | 0.3213515 | 1
0 | 10 | 0 | 0 | 20 | 0 | 10 | 0 | 0 | 0 | 0 | 0 | 0 | 0 | 0 | 0 | 0 | 0 | 60 | 0 | 0 | 0 | 0 | 0 | 0 | 0 | 0 | 0 | 0 | 0 | 0 | 0 | 0 | 0 | 0 | 0 | 0 | 0 | 0 | 0 | 0 | 0 | 0 | 0 | 0 | 0 | 0 | 0 | 0 | 0 | 0 | 0 | 0 | 4 | 11 | 1 | 0 | 1400.94 | 1.402 | 2.1 | 9.053771 | 0.3285666 | 1
0 | 86 | 0 | 0 | 0 | 0 | 6 | 0 | 0 | 0 | 0 | 0 | 0 | 2 | 0 | 0 | 0 | 0 | 0 | 0 | 6 | 0 | 0 | 0 | 0 | 0 | 0 | 0 | 0 | 0 | 0 | 0 | 0 | 0 | 0 | 0 | 0 | 0 | 0 | 0 | 0 | 0 | 0 | 0 | 0 | 0 | 0 | 0 | 0 | 0 | 0 | 0 | 0 | 4 | 35 | 1 | 0 | 1004.84 | 1.6032 | 2.84 | 4.536421 | 0.1504718 | 1
0 | 86 | 0 | 0 | 0 | 0 | 6 | 0 | 0 | 0 | 0 | 0 | 0 | 2 | 0 | 0 | 0 | 0 | 0 | 0 | 6 | 0 | 0 | 0 | 0 | 0 | 0 | 0 | 0 | 0 | 0 | 0 | 0 | 0 | 0 | 0 | 0 | 0 | 0 | 0 | 0 | 0 | 0 | 0 | 0 | 0 | 0 | 0 | 0 | 0 | 0 | 0 | 0 | 4 | 40 | 1 | 0 | 1004.84 | 1.6032 | 2.84 | 4.536421 | 0.1504718 | 1
0 | 24 | 0 | 0 | 0 | 0 | 10 | 0 | 0 | 0 | 10 | 0 | 0 | 0 | 0 | 0 | 0 | 0 | 0 | 0 | 0 | 0 | 0 | 0 | 25 | 0 | 0 | 0 | 0 | 0 | 0 | 0 | 0 | 0 | 0 | 0 | 0 | 0 | 0 | 0 | 0 | 0 | 0 | 0 | 0 | 31 | 0 | 0 | 0 | 0 | 0 | 0 | 0 | 5 | 0 | 0 | 3 | 969.766 | 1.4436 | 2.24 | 12.57694 | 0.2788854 | 0
0 | 24 | 0 | 0 | 0 | 0 | 0 | 0 | 0 | 0 | 20 | 0 | 0 | 0 | 0 | 0 | 0 | 0 | 0 | 0 | 0 | 0 | 0 | 0 | 25 | 0 | 0 | 0 | 0 | 0 | 0 | 0 | 0 | 0 | 0 | 0 | 0 | 0 | 0 | 0 | 0 | 0 | 0 | 0 | 0 | 31 | 0 | 0 | 0 | 0 | 0 | 0 | 0 | 4 | 0 | 0 | 5 | 974.066 | 1.4406 | 2.24 | 11.42439 | 0.2739701 | 1
0 | 24 | 0 | 0 | 0 | 0 | 0 | 0 | 0 | 0 | 20 | 0 | 0 | 0 | 0 | 0 | 0 | 0 | 0 | 0 | 0 | 0 | 0 | 0 | 0 | 0 | 0 | 0 | 0 | 0 | 0 | 0 | 0 | 0 | 0 | 0 | 0 | 0 | 0 | 0 | 0 | 0 | 0 | 0 | 0 | 56 | 0 | 0 | 0 | 0 | 0 | 0 | 0 | 3 | 0 | 0 | 3 | 577.816 | 1.4456 | 2.24 | 8.223996 | 0.2696825 | 0
0 | 24 | 0 | 0 | 0 | 0 | 0 | 0 | 0 | 0 | 0 | 0 | 0 | 0 | 0 | 0 | 0 | 0 | 0 | 0 | 0 | 0 | 0 | 0 | 0 | 0 | 0 | 0 | 0 | 0 | 0 | 0 | 0 | 0 | 0 | 0 | 0 | 0 | 0 | 0 | 0 | 0 | 0 | 0 | 0 | 76 | 0 | 0 | 0 | 0 | 0 | 0 | 0 | 2 | 0 | 0 | 1 | 224.016 | 1.3136 | 2.24 | 4.582362 | 0.1665624 | 0
0 | 0 | 0 | 0 | 0 | 0 | 42 | 0 | 0 | 0 | 0 | 0 | 0 | 0 | 0 | 27.51 | 0 | 0 | 0 | 0 | 0 | 30 | 0 | 0 | 0 | 0 | 0 | 0 | 0 | 0 | 0 | 0 | 0 | 0 | 0 | 0 | 0 | 0.49 | 0 | 0 | 0 | 0 | 0 | 0 | 0 | 0 | 0 | 0 | 0 | 0 | 0 | 0 | 0 | 4 | 40 | 1 | 0 | 2116.4691 | 1.64871 | 1.7249 | 9.201366 | 0.2447618 | 0
0 | 0 | 0 | 0 | 0 | 0 | 48 | 0 | 0 | 0 | 0 | 0 | 0 | 0 | 0 | 32 | 0 | 0 | 0 | 0 | 0 | 20 | 0 | 0 | 0 | 0 | 0 | 0 | 0 | 0 | 0 | 0 | 0 | 0 | 0 | 0 | 0 | 0 | 0 | 0 | 0 | 0 | 0 | 0 | 0 | 0 | 0 | 0 | 0 | 0 | 0 | 0 | 0 | 3 | 40 | 1 | 0 | 2130.6 | 1.6948 | 1.68 | 8.637351 | 0.2274224 | 0
0 | 0 | 0 | 0 | 61 | 0 | 0 | 0 | 0 | 0 | 9 | 0 | 0 | 0 | 0 | 0 | 0 | 0 | 0 | 0 | 0 | 8 | 0 | 0 | 0 | 0 | 0 | 5 | 0 | 0 | 0 | 0 | 17 | 0 | 0 | 0 | 0 | 0 | 0 | 0 | 0 | 0 | 0 | 0 | 0 | 0 | 0 | 0 | 0 | 0 | 0 | 0 | 0 | 5 | 0 | 0 | 1.5 | 1576.59 | 1.8467 | 2.12 | 9.738943 | 0.1813508 | 1
0 | 0 | 0 | 0 | 61 | 0 | 0 | 0 | 0 | 0 | 7 | 0 | 0 | 0 | 0 | 0 | 0 | 0 | 0 | 0 | 0 | 8 | 0 | 0 | 0 | 0 | 0 | 5 | 0 | 0 | 0 | 0 | 17 | 0 | 0 | 0 | 0 | 0 | 2 | 0 | 0 | 0 | 0 | 0 | 0 | 0 | 0 | 0 | 0 | 0 | 0 | 0 | 0 | 6 | 0 | 0 | 1.5 | 1541.21 | 1.8563 | 2.12 | 10.13529 | 0.1950469 | 1
0 | 0 | 0 | 0 | 43 | 0 | 0 | 0 | 0 | 0 | 27 | 0 | 0 | 0 | 0 | 4 | 0 | 0 | 0 | 0 | 0 | 0 | 5 | 2 | 0 | 0 | 0 | 0 | 0 | 0 | 0 | 0 | 19 | 0 | 0 | 0 | 0 | 0 | 0 | 0 | 0 | 0 | 0 | 0 | 0 | 0 | 0 | 0 | 0 | 0 | 0 | 0 | 0 | 6 | 0 | 0 | 2 | 1527.67 | 1.8921 | 2.29 | 11.54668 | 0.1338902 | 1
0 | 12.4 | 0 | 0 | 0 | 0 | 0 | 0 | 0 | 0 | 0 | 0 | 0 | 17.6 | 0 | 0 | 0 | 0 | 0 | 0 | 70 | 0 | 0 | 0 | 0 | 0 | 0 | 0 | 0 | 0 | 0 | 0 | 0 | 0 | 0 | 0 | 0 | 0 | 0 | 0 | 0 | 0 | 0 | 0 | 0 | 0 | 0 | 0 | 0 | 0 | 0 | 0 | 0 | 3 | 0 | 0 | 0.5 | 1187.7144 | 1.30404 | 1.948 | 6.770585 | 0.3213411 | 1
0 | 12.4 | 0 | 0 | 0 | 0 | 17.6 | 0 | 0 | 0 | 0 | 0 | 0 | 0 | 0 | 0 | 0 | 0 | 0 | 0 | 70 | 0 | 0 | 0 | 0 | 0 | 0 | 0 | 0 | 0 | 0 | 0 | 0 | 0 | 0 | 0 | 0 | 0 | 0 | 0 | 0 | 0 | 0 | 0 | 0 | 0 | 0 | 0 | 0 | 0 | 0 | 0 | 0 | 3 | 0 | 0 | 0.5 | 1252.5176 | 1.3058 | 2.124 | 6.770585 | 0.3246111 | 1
0 | 13.2 | 0 | 0 | 0 | 0 | 0 | 0 | 0 | 0 | 0 | 0 | 0 | 18.8 | 0 | 0 | 0 | 0 | 0 | 0 | 68 | 0 | 0 | 0 | 0 | 0 | 0 | 0 | 0 | 0 | 0 | 0 | 0 | 0 | 0 | 0 | 0 | 0 | 0 | 0 | 0 | 0 | 0 | 0 | 0 | 0 | 0 | 0 | 0 | 0 | 0 | 0 | 0 | 3 | 0 | 0 | 1 | 1187.6752 | 1.31772 | 1.944 | 7.015618 | 0.3274923 | 1
0 | 13.2 | 0 | 0 | 0 | 0 | 18.8 | 0 | 0 | 0 | 0 | 0 | 0 | 0 | 0 | 0 | 0 | 0 | 0 | 0 | 68 | 0 | 0 | 0 | 0 | 0 | 0 | 0 | 0 | 0 | 0 | 0 | 0 | 0 | 0 | 0 | 0 | 0 | 0 | 0 | 0 | 0 | 0 | 0 | 0 | 0 | 0 | 0 | 0 | 0 | 0 | 0 | 0 | 3 | 0 | 0 | 1 | 1256.8968 | 1.3196 | 2.132 | 7.015618 | 0.3308411 | 1
0 | 14 | 0 | 0 | 0 | 0 | 0 | 0 | 0 | 0 | 0 | 0 | 0 | 20 | 0 | 0 | 0 | 0 | 0 | 0 | 66 | 0 | 0 | 0 | 0 | 0 | 0 | 0 | 0 | 0 | 0 | 0 | 0 | 0 | 0 | 0 | 0 | 0 | 0 | 0 | 0 | 0 | 0 | 0 | 0 | 0 | 0 | 0 | 0 | 0 | 0 | 0 | 0 | 3 | 0 | 0 | 1.5 | 1187.636 | 1.3314 | 1.94 | 7.245353 | 0.3329685 | 1
0 | 14 | 0 | 0 | 0 | 0 | 20 | 0 | 0 | 0 | 0 | 0 | 0 | 0 | 0 | 0 | 0 | 0 | 0 | 0 | 66 | 0 | 0 | 0 | 0 | 0 | 0 | 0 | 0 | 0 | 0 | 0 | 0 | 0 | 0 | 0 | 0 | 0 | 0 | 0 | 0 | 0 | 0 | 0 | 0 | 0 | 0 | 0 | 0 | 0 | 0 | 0 | 0 | 3 | 0 | 0 | 1.5 | 1261.276 | 1.3334 | 2.14 | 7.245353 | 0.3363903 | 1
0 | 14.6 | 0 | 0 | 0 | 0 | 20.8 | 0 | 0 | 0 | 0 | 0 | 0 | 0 | 0 | 0 | 0 | 0 | 0 | 0 | 64.6 | 0 | 0 | 0 | 0 | 0 | 0 | 0 | 0 | 0 | 0 | 0 | 0 | 0 | 0 | 0 | 0 | 0 | 0 | 0 | 0 | 0 | 0 | 0 | 0 | 0 | 0 | 0 | 0 | 0 | 0 | 0 | 0 | 3 | 0 | 0 | 5 | 1264.0244 | 1.34294 | 2.146 | 7.398503 | 0.3397404 | 1
0 | 14.6 | 0 | 0 | 0 | 0 | 0 | 0 | 0 | 0 | 0 | 0 | 0 | 20.8 | 0 | 0 | 0 | 0 | 0 | 0 | 64.6 | 0 | 0 | 0 | 0 | 0 | 0 | 0 | 0 | 0 | 0 | 0 | 0 | 0 | 0 | 0 | 0 | 0 | 0 | 0 | 0 | 0 | 0 | 0 | 0 | 0 | 0 | 0 | 0 | 0 | 0 | 0 | 0 | 3 | 0 | 0 | 5 | 1187.4388 | 1.34086 | 1.938 | 7.398503 | 0.3362753 | 1
0 | 15.2 | 0 | 0 | 0 | 0 | 0 | 0 | 0 | 0 | 0 | 0 | 0 | 21.7 | 0 | 0 | 0 | 0 | 0 | 0 | 63.1 | 0 | 0 | 0 | 0 | 0 | 0 | 0 | 0 | 0 | 0 | 0 | 0 | 0 | 0 | 0 | 0 | 0 | 0 | 0 | 0 | 0 | 0 | 0 | 0 | 0 | 0 | 0 | 0 | 0 | 0 | 0 | 0 | 3 | 0 | 0 | 10 | 1187.4094 | 1.35112 | 1.935 | 7.553421 | 0.339638 | 1
0 | 15.2 | 0 | 0 | 0 | 0 | 21.7 | 0 | 0 | 0 | 0 | 0 | 0 | 0 | 0 | 0 | 0 | 0 | 0 | 0 | 63.1 | 0 | 0 | 0 | 0 | 0 | 0 | 0 | 0 | 0 | 0 | 0 | 0 | 0 | 0 | 0 | 0 | 0 | 0 | 0 | 0 | 0 | 0 | 0 | 0 | 0 | 0 | 0 | 0 | 0 | 0 | 0 | 0 | 3 | 0 | 0 | 10 | 1267.3088 | 1.35329 | 2.152 | 7.553421 | 0.3431517 | 1
0 | 15.7 | 0 | 0 | 0 | 0 | 22.3 | 0 | 0 | 0 | 0 | 0 | 0 | 0 | 0 | 0 | 0 | 0 | 0 | 0 | 62 | 0 | 0 | 0 | 0 | 0 | 0 | 0 | 0 | 0 | 0 | 0 | 0 | 0 | 0 | 0 | 0 | 0 | 0 | 0 | 0 | 0 | 0 | 0 | 0 | 0 | 0 | 0 | 0 | 0 | 0 | 0 | 0 | 3 | 0 | 0 | 11 | 1269.2418 | 1.3607 | 2.157 | 7.663678 | 0.3452268 | 1
0 | 15.7 | 0 | 0 | 0 | 0 | 0 | 0 | 0 | 0 | 0 | 0 | 0 | 22.3 | 0 | 0 | 0 | 0 | 0 | 0 | 62 | 0 | 0 | 0 | 0 | 0 | 0 | 0 | 0 | 0 | 0 | 0 | 0 | 0 | 0 | 0 | 0 | 0 | 0 | 0 | 0 | 0 | 0 | 0 | 0 | 0 | 0 | 0 | 0 | 0 | 0 | 0 | 0 | 3 | 0 | 0 | 11 | 1187.1332 | 1.35847 | 1.934 | 7.663678 | 0.3416855 | 1
0 | 15.9 | 0 | 0 | 0 | 0 | 0 | 0 | 0 | 0 | 0 | 0 | 0 | 22.7 | 0 | 0 | 0 | 0 | 0 | 0 | 61.4 | 0 | 0 | 0 | 0 | 0 | 0 | 0 | 0 | 0 | 0 | 0 | 0 | 0 | 0 | 0 | 0 | 0 | 0 | 0 | 0 | 0 | 0 | 0 | 0 | 0 | 0 | 0 | 0 | 0 | 0 | 0 | 0 | 3 | 0 | 0 | 10.5 | 1187.2912 | 1.36269 | 1.932 | 7.719878 | 0.3429721 | 1
0 | 15.9 | 0 | 0 | 0 | 0 | 22.7 | 0 | 0 | 0 | 0 | 0 | 0 | 0 | 0 | 0 | 0 | 0 | 0 | 0 | 61.4 | 0 | 0 | 0 | 0 | 0 | 0 | 0 | 0 | 0 | 0 | 0 | 0 | 0 | 0 | 0 | 0 | 0 | 0 | 0 | 0 | 0 | 0 | 0 | 0 | 0 | 0 | 0 | 0 | 0 | 0 | 0 | 0 | 3 | 0 | 0 | 10.5 | 1270.8726 | 1.36496 | 2.159 | 7.719878 | 0.3465354 | 1
0 | 16.3 | 0 | 0 | 0 | 0 | 0 | 0 | 0 | 0 | 0 | 0 | 0 | 23.2 | 0 | 0 | 0 | 0 | 0 | 0 | 60.5 | 0 | 0 | 0 | 0 | 0 | 0 | 0 | 0 | 0 | 0 | 0 | 0 | 0 | 0 | 0 | 0 | 0 | 0 | 0 | 0 | 0 | 0 | 0 | 0 | 0 | 0 | 0 | 0 | 0 | 0 | 0 | 0 | 3 | 0 | 0 | 8 | 1187.1038 | 1.36873 | 1.931 | 7.804753 | 0.3444713 | 1
0 | 16.3 | 0 | 0 | 0 | 0 | 23.2 | 0 | 0 | 0 | 0 | 0 | 0 | 0 | 0 | 0 | 0 | 0 | 0 | 0 | 60.5 | 0 | 0 | 0 | 0 | 0 | 0 | 0 | 0 | 0 | 0 | 0 | 0 | 0 | 0 | 0 | 0 | 0 | 0 | 0 | 0 | 0 | 0 | 0 | 0 | 0 | 0 | 0 | 0 | 0 | 0 | 0 | 0 | 3 | 0 | 0 | 8 | 1272.5262 | 1.37105 | 2.163 | 7.804753 | 0.3480566 | 1
0 | 16.6 | 0 | 0 | 0 | 0 | 23.8 | 0 | 0 | 0 | 0 | 0 | 0 | 0 | 0 | 0 | 0 | 0 | 0 | 0 | 59.6 | 0 | 0 | 0 | 0 | 0 | 0 | 0 | 0 | 0 | 0 | 0 | 0 | 0 | 0 | 0 | 0 | 0 | 0 | 0 | 0 | 0 | 0 | 0 | 0 | 0 | 0 | 0 | 0 | 0 | 0 | 0 | 0 | 3 | 0 | 0 | 8 | 1274.9724 | 1.37744 | 2.166 | 7.883851 | 0.3497934 | 1
0 | 16.6 | 0 | 0 | 0 | 0 | 0 | 0 | 0 | 0 | 0 | 0 | 0 | 23.8 | 0 | 0 | 0 | 0 | 0 | 0 | 59.6 | 0 | 0 | 0 | 0 | 0 | 0 | 0 | 0 | 0 | 0 | 0 | 0 | 0 | 0 | 0 | 0 | 0 | 0 | 0 | 0 | 0 | 0 | 0 | 0 | 0 | 0 | 0 | 0 | 0 | 0 | 0 | 0 | 3 | 0 | 0 | 8 | 1187.3408 | 1.37506 | 1.928 | 7.883851 | 0.3461771 | 1
0 | 17 | 0 | 0 | 0 | 0 | 0 | 0 | 0 | 0 | 0 | 0 | 0 | 24.4 | 0 | 0 | 0 | 0 | 0 | 0 | 58.6 | 0 | 0 | 0 | 0 | 0 | 0 | 0 | 0 | 0 | 0 | 0 | 0 | 0 | 0 | 0 | 0 | 0 | 0 | 0 | 0 | 0 | 0 | 0 | 0 | 0 | 0 | 0 | 0 | 0 | 0 | 0 | 0 | 3 | 0 | 0 | 5 | 1187.3212 | 1.3819 | 1.926 | 7.97043 | 0.3477203 | 1
0 | 17 | 0 | 0 | 0 | 0 | 24.4 | 0 | 0 | 0 | 0 | 0 | 0 | 0 | 0 | 0 | 0 | 0 | 0 | 0 | 58.6 | 0 | 0 | 0 | 0 | 0 | 0 | 0 | 0 | 0 | 0 | 0 | 0 | 0 | 0 | 0 | 0 | 0 | 0 | 0 | 0 | 0 | 0 | 0 | 0 | 0 | 0 | 0 | 0 | 0 | 0 | 0 | 0 | 3 | 0 | 0 | 5 | 1277.162 | 1.38434 | 2.17 | 7.97043 | 0.3513633 | 1
0 | 17.5 | 0 | 0 | 0 | 0 | 0 | 0 | 0 | 0 | 0 | 0 | 0 | 24.9 | 0 | 0 | 0 | 0 | 0 | 0 | 57.6 | 0 | 0 | 0 | 0 | 0 | 0 | 0 | 0 | 0 | 0 | 0 | 0 | 0 | 0 | 0 | 0 | 0 | 0 | 0 | 0 | 0 | 0 | 0 | 0 | 0 | 0 | 0 | 0 | 0 | 0 | 0 | 0 | 3 | 0 | 0 | 8 | 1186.8772 | 1.38845 | 1.926 | 8.056553 | 0.3488181 | 1
0 | 17.5 | 0 | 0 | 0 | 0 | 24.9 | 0 | 0 | 0 | 0 | 0 | 0 | 0 | 0 | 0 | 0 | 0 | 0 | 0 | 57.6 | 0 | 0 | 0 | 0 | 0 | 0 | 0 | 0 | 0 | 0 | 0 | 0 | 0 | 0 | 0 | 0 | 0 | 0 | 0 | 0 | 0 | 0 | 0 | 0 | 0 | 0 | 0 | 0 | 0 | 0 | 0 | 0 | 3 | 0 | 0 | 8 | 1278.559 | 1.39094 | 2.175 | 8.056553 | 0.3524774 | 1
0 | 17.9 | 0 | 0 | 0 | 0 | 0 | 0 | 0 | 0 | 0 | 0 | 0 | 25.6 | 0 | 0 | 0 | 0 | 0 | 0 | 56.5 | 0 | 0 | 0 | 0 | 0 | 0 | 0 | 0 | 0 | 0 | 0 | 0 | 0 | 0 | 0 | 0 | 0 | 0 | 0 | 0 | 0 | 0 | 0 | 0 | 0 | 0 | 0 | 0 | 0 | 0 | 0 | 0 | 3 | 0 | 0 | 2 | 1187.0254 | 1.39609 | 1.923 | 8.142913 | 0.3503264 | 1
0 | 17.9 | 0 | 0 | 0 | 0 | 25.6 | 0 | 0 | 0 | 0 | 0 | 0 | 0 | 0 | 0 | 0 | 0 | 0 | 0 | 56.5 | 0 | 0 | 0 | 0 | 0 | 0 | 0 | 0 | 0 | 0 | 0 | 0 | 0 | 0 | 0 | 0 | 0 | 0 | 0 | 0 | 0 | 0 | 0 | 0 | 0 | 0 | 0 | 0 | 0 | 0 | 0 | 0 | 3 | 0 | 0 | 2 | 1281.2846 | 1.39865 | 2.179 | 8.142913 | 0.3540165 | 1
0 | 18.4 | 0 | 0 | 0 | 0 | 0 | 0 | 0 | 0 | 0 | 0 | 0 | 26.2 | 0 | 0 | 0 | 0 | 0 | 0 | 55.4 | 0 | 0 | 0 | 0 | 0 | 0 | 0 | 0 | 0 | 0 | 0 | 0 | 0 | 0 | 0 | 0 | 0 | 0 | 0 | 0 | 0 | 0 | 0 | 0 | 0 | 0 | 0 | 0 | 0 | 0 | 0 | 0 | 3 | 0 | 0 | 2 | 1186.7492 | 1.40344 | 1.922 | 8.228135 | 0.3513724 | 1
0 | 18.4 | 0 | 0 | 0 | 0 | 26.2 | 0 | 0 | 0 | 0 | 0 | 0 | 0 | 0 | 0 | 0 | 0 | 0 | 0 | 55.4 | 0 | 0 | 0 | 0 | 0 | 0 | 0 | 0 | 0 | 0 | 0 | 0 | 0 | 0 | 0 | 0 | 0 | 0 | 0 | 0 | 0 | 0 | 0 | 0 | 0 | 0 | 0 | 0 | 0 | 0 | 0 | 0 | 3 | 0 | 0 | 2 | 1283.2176 | 1.40606 | 2.184 | 8.228135 | 0.3550829 | 1
0 | 20.5 | 0 | 0 | 0 | 0 | 0 | 0 | 0 | 0 | 0 | 0 | 0 | 29.3 | 0 | 0 | 0 | 0 | 0 | 0 | 50.2 | 0 | 0 | 0 | 0 | 0 | 0 | 0 | 0 | 0 | 0 | 0 | 0 | 0 | 0 | 0 | 0 | 0 | 0 | 0 | 0 | 0 | 0 | 0 | 0 | 0 | 0 | 0 | 0 | 0 | 0 | 0 | 0 | 3 | 0 | 0 | 0.5 | 1186.5624 | 1.43895 | 1.912 | 8.568333 | 0.3548991 | 1
0 | 20.5 | 0 | 0 | 0 | 0 | 29.3 | 0 | 0 | 0 | 0 | 0 | 0 | 0 | 0 | 0 | 0 | 0 | 0 | 0 | 50.2 | 0 | 0 | 0 | 0 | 0 | 0 | 0 | 0 | 0 | 0 | 0 | 0 | 0 | 0 | 0 | 0 | 0 | 0 | 0 | 0 | 0 | 0 | 0 | 0 | 0 | 0 | 0 | 0 | 0 | 0 | 0 | 0 | 3 | 0 | 0 | 0.5 | 1294.445 | 1.44188 | 2.205 | 8.568333 | 0.3587142 | 1
0 | 14 | 0 | 0 | 0 | 0 | 0 | 0 | 0 | 0 | 0 | 0 | 0 | 16 | 0 | 0 | 0 | 0 | 0 | 0 | 70 | 0 | 0 | 0 | 0 | 0 | 0 | 0 | 0 | 0 | 0 | 0 | 0 | 0 | 0 | 0 | 0 | 0 | 0 | 0 | 0 | 0 | 0 | 0 | 0 | 0 | 0 | 0 | 0 | 0 | 0 | 0 | 0 | 3 | 0 | 0 | 0.5 | 1180.924 | 1.2994 | 1.98 | 6.802697 | 0.3147279 | 1
0 | 14 | 0 | 0 | 0 | 0 | 16 | 0 | 0 | 0 | 0 | 0 | 0 | 0 | 0 | 0 | 0 | 0 | 0 | 0 | 70 | 0 | 0 | 0 | 0 | 0 | 0 | 0 | 0 | 0 | 0 | 0 | 0 | 0 | 0 | 0 | 0 | 0 | 0 | 0 | 0 | 0 | 0 | 0 | 0 | 0 | 0 | 0 | 0 | 0 | 0 | 0 | 0 | 3 | 0 | 0 | 0.5 | 1239.836 | 1.301 | 2.14 | 6.802697 | 0.3177877 | 1
0 | 14 | 0 | 0 | 0 | 0 | 18 | 0 | 0 | 0 | 0 | 0 | 0 | 0 | 0 | 0 | 0 | 0 | 0 | 0 | 68 | 0 | 0 | 0 | 0 | 0 | 0 | 0 | 0 | 0 | 0 | 0 | 0 | 0 | 0 | 0 | 0 | 0 | 0 | 0 | 0 | 0 | 0 | 0 | 0 | 0 | 0 | 0 | 0 | 0 | 0 | 0 | 0 | 3 | 0 | 0 | 1 | 1250.556 | 1.3172 | 2.14 | 7.035727 | 0.327622 | 1
0 | 14 | 0 | 0 | 0 | 0 | 0 | 0 | 0 | 0 | 0 | 0 | 0 | 18 | 0 | 0 | 0 | 0 | 0 | 0 | 68 | 0 | 0 | 0 | 0 | 0 | 0 | 0 | 0 | 0 | 0 | 0 | 0 | 0 | 0 | 0 | 0 | 0 | 0 | 0 | 0 | 0 | 0 | 0 | 0 | 0 | 0 | 0 | 0 | 0 | 0 | 0 | 0 | 3 | 0 | 0 | 1 | 1184.28 | 1.3154 | 1.96 | 7.035727 | 0.3243715 | 1
0 | 14 | 0 | 0 | 0 | 0 | 22 | 0 | 0 | 0 | 0 | 0 | 0 | 0 | 0 | 0 | 0 | 0 | 0 | 0 | 64 | 0 | 0 | 0 | 0 | 0 | 0 | 0 | 0 | 0 | 0 | 0 | 0 | 0 | 0 | 0 | 0 | 0 | 0 | 0 | 0 | 0 | 0 | 0 | 0 | 0 | 0 | 0 | 0 | 0 | 0 | 0 | 0 | 3 | 0 | 0 | 8 | 1271.996 | 1.3496 | 2.14 | 7.433283 | 0.3441741 | 1
0 | 14 | 0 | 0 | 0 | 0 | 0 | 0 | 0 | 0 | 0 | 0 | 0 | 22 | 0 | 0 | 0 | 0 | 0 | 0 | 64 | 0 | 0 | 0 | 0 | 0 | 0 | 0 | 0 | 0 | 0 | 0 | 0 | 0 | 0 | 0 | 0 | 0 | 0 | 0 | 0 | 0 | 0 | 0 | 0 | 0 | 0 | 0 | 0 | 0 | 0 | 0 | 0 | 3 | 0 | 0 | 8 | 1190.992 | 1.3474 | 1.92 | 7.433283 | 0.3405984 | 1
0 | 14 | 0 | 0 | 0 | 0 | 0 | 0 | 0 | 0 | 0 | 0 | 0 | 24 | 0 | 0 | 0 | 0 | 0 | 0 | 62 | 0 | 0 | 0 | 0 | 0 | 0 | 0 | 0 | 0 | 0 | 0 | 0 | 0 | 0 | 0 | 0 | 0 | 0 | 0 | 0 | 0 | 0 | 0 | 0 | 0 | 0 | 0 | 0 | 0 | 0 | 0 | 0 | 3 | 0 | 0 | 10 | 1194.348 | 1.3634 | 1.9 | 7.600879 | 0.3473247 | 1
0 | 14 | 0 | 0 | 0 | 0 | 24 | 0 | 0 | 0 | 0 | 0 | 0 | 0 | 0 | 0 | 0 | 0 | 0 | 0 | 62 | 0 | 0 | 0 | 0 | 0 | 0 | 0 | 0 | 0 | 0 | 0 | 0 | 0 | 0 | 0 | 0 | 0 | 0 | 0 | 0 | 0 | 0 | 0 | 0 | 0 | 0 | 0 | 0 | 0 | 0 | 0 | 0 | 3 | 0 | 0 | 10 | 1282.716 | 1.3658 | 2.14 | 7.600879 | 0.351039 | 1
0 | 14 | 0 | 0 | 0 | 0 | 27 | 0 | 0 | 0 | 0 | 0 | 0 | 0 | 0 | 0 | 0 | 0 | 0 | 0 | 59 | 0 | 0 | 0 | 0 | 0 | 0 | 0 | 0 | 0 | 0 | 0 | 0 | 0 | 0 | 0 | 0 | 0 | 0 | 0 | 0 | 0 | 0 | 0 | 0 | 0 | 0 | 0 | 0 | 0 | 0 | 0 | 0 | 3 | 0 | 0 | 5 | 1298.796 | 1.3901 | 2.14 | 7.816488 | 0.3597263 | 1
0 | 14 | 0 | 0 | 0 | 0 | 0 | 0 | 0 | 0 | 0 | 0 | 0 | 27 | 0 | 0 | 0 | 0 | 0 | 0 | 59 | 0 | 0 | 0 | 0 | 0 | 0 | 0 | 0 | 0 | 0 | 0 | 0 | 0 | 0 | 0 | 0 | 0 | 0 | 0 | 0 | 0 | 0 | 0 | 0 | 0 | 0 | 0 | 0 | 0 | 0 | 0 | 0 | 3 | 0 | 0 | 5 | 1199.382 | 1.3874 | 1.87 | 7.816488 | 0.3558304 | 1
0 | 14 | 0 | 0 | 0 | 0 | 0 | 0 | 0 | 0 | 0 | 0 | 0 | 29 | 0 | 0 | 0 | 0 | 0 | 0 | 57 | 0 | 0 | 0 | 0 | 0 | 0 | 0 | 0 | 0 | 0 | 0 | 0 | 0 | 0 | 0 | 0 | 0 | 0 | 0 | 0 | 0 | 0 | 0 | 0 | 0 | 0 | 0 | 0 | 0 | 0 | 0 | 0 | 3 | 0 | 0 | 2 | 1202.738 | 1.4034 | 1.85 | 7.937606 | 0.360503 | 1
0 | 14 | 0 | 0 | 0 | 0 | 29 | 0 | 0 | 0 | 0 | 0 | 0 | 0 | 0 | 0 | 0 | 0 | 0 | 0 | 57 | 0 | 0 | 0 | 0 | 0 | 0 | 0 | 0 | 0 | 0 | 0 | 0 | 0 | 0 | 0 | 0 | 0 | 0 | 0 | 0 | 0 | 0 | 0 | 0 | 0 | 0 | 0 | 0 | 0 | 0 | 0 | 0 | 3 | 0 | 0 | 2 | 1309.516 | 1.4063 | 2.14 | 7.937606 | 0.3645042 | 1
0 | 87 | 0 | 0 | 0 | 0 | 7 | 0 | 0 | 0 | 0 | 0 | 0 | 0 | 0 | 0 | 0 | 0 | 0 | 0 | 0 | 0 | 0 | 0 | 6 | 0 | 0 | 0 | 0 | 0 | 0 | 0 | 0 | 0 | 0 | 0 | 0 | 0 | 0 | 0 | 0 | 0 | 0 | 0 | 0 | 0 | 0 | 0 | 0 | 0 | 0 | 0 | 0 | 3 | 35 | 1 | 0 | 1027.978 | 1.6064 | 2.87 | 3.959056 | 0.1279572 | 1
0 | 87 | 0 | 0 | 0 | 0 | 7 | 0 | 0 | 6 | 0 | 0 | 0 | 0 | 0 | 0 | 0 | 0 | 0 | 0 | 0 | 0 | 0 | 0 | 0 | 0 | 0 | 0 | 0 | 0 | 0 | 0 | 0 | 0 | 0 | 0 | 0 | 0 | 0 | 0 | 0 | 0 | 0 | 0 | 0 | 0 | 0 | 0 | 0 | 0 | 0 | 0 | 0 | 3 | 40 | 1 | 0 | 1030.678 | 1.6004 | 2.87 | 3.959056 | 0.1476951 | 1
0 | 0 | 0 | 0 | 7 | 0 | 0 | 0 | 0 | 0 | 68 | 0 | 0 | 0 | 0 | 0 | 0 | 0 | 0 | 0 | 0 | 0 | 15 | 0 | 0 | 0 | 0 | 0 | 0 | 0 | 0 | 0 | 10 | 0 | 0 | 0 | 0 | 0 | 0 | 0 | 0 | 0 | 0 | 0 | 0 | 0 | 0 | 0 | 0 | 0 | 0 | 0 | 0 | 4 | 40 | 1 | 0 | 1581.48 | 1.8955 | 2.4 | 8.008911 | 0.05054453 | 1
0 | 0 | 0 | 0 | 5.5 | 0 | 0 | 0 | 0 | 0 | 68 | 0 | 1.5 | 0 | 0 | 0 | 0 | 0 | 0 | 0 | 0 | 0 | 15 | 0 | 0 | 0 | 0 | 0 | 0 | 0 | 0 | 0 | 10 | 0 | 0 | 0 | 0 | 0 | 0 | 0 | 0 | 0 | 0 | 0 | 0 | 0 | 0 | 0 | 0 | 0 | 0 | 0 | 0 | 5 | 40 | 1 | 0 | 1586.31 | 1.89295 | 2.385 | 8.311283 | 0.05758296 | 1
0 | 0 | 0 | 0 | 4 | 0 | 0 | 0 | 0 | 0 | 68 | 0 | 3 | 0 | 0 | 0 | 0 | 0 | 0 | 0 | 0 | 0 | 15 | 0 | 0 | 0 | 0 | 0 | 0 | 0 | 0 | 0 | 10 | 0 | 0 | 0 | 0 | 0 | 0 | 0 | 0 | 0 | 0 | 0 | 0 | 0 | 0 | 0 | 0 | 0 | 0 | 0 | 0 | 5 | 40 | 1 | 0 | 1591.14 | 1.8904 | 2.37 | 8.406336 | 0.06374825 | 1
0 | 0 | 0 | 0 | 2.5 | 0 | 0 | 0 | 0 | 0 | 68 | 0 | 4.5 | 0 | 0 | 0 | 0 | 0 | 0 | 0 | 0 | 0 | 15 | 0 | 0 | 0 | 0 | 0 | 0 | 0 | 0 | 0 | 10 | 0 | 0 | 0 | 0 | 0 | 0 | 0 | 0 | 0 | 0 | 0 | 0 | 0 | 0 | 0 | 0 | 0 | 0 | 0 | 0 | 5 | 40 | 1 | 0 | 1595.97 | 1.88785 | 2.355 | 8.388207 | 0.06927393 | 1
0 | 85 | 0 | 0 | 0 | 0 | 5 | 0 | 0 | 0 | 2 | 0 | 0 | 0 | 0 | 0 | 0 | 0 | 0 | 0 | 0 | 0 | 0 | 0 | 0 | 0 | 8 | 0 | 0 | 0 | 0 | 0 | 0 | 0 | 0 | 0 | 0 | 0 | 0 | 0 | 0 | 0 | 0 | 0 | 0 | 0 | 0 | 0 | 0 | 0 | 0 | 0 | 0 | 4 | 35 | 1 | 0 | 1058.99 | 1.5992 | 2.85 | 4.724891 | 0.134199 | 1
0 | 0 | 0 | 0 | 0 | 0 | 48 | 0 | 0 | 0 | 0 | 0 | 0 | 0 | 0 | 31.36 | 0 | 0 | 0 | 0 | 0 | 20 | 0 | 0 | 0 | 0 | 0 | 0 | 0 | 0 | 0 | 0 | 0 | 0 | 0 | 0 | 0 | 0.64 | 0 | 0 | 0 | 0 | 0 | 0 | 0 | 0 | 0 | 0 | 0 | 0 | 0 | 0 | 0 | 4 | 40 | 1 | 0 | 2113.0576 | 1.69416 | 1.6864 | 8.898169 | 0.2278287 | 0
0 | 0 | 0 | 0 | 0 | 0 | 27 | 0 | 0 | 0 | 5 | 0 | 0 | 0 | 0 | 18 | 0 | 0 | 0 | 0 | 0 | 50 | 0 | 0 | 0 | 0 | 0 | 0 | 0 | 0 | 0 | 0 | 0 | 0 | 0 | 0 | 0 | 0 | 0 | 0 | 0 | 0 | 0 | 0 | 0 | 0 | 0 | 0 | 0 | 0 | 0 | 0 | 0 | 4 | 40 | 1 | 0 | 2110.35 | 1.5627 | 1.82 | 9.632791 | 0.2548052 | 1
0 | 0 | 0 | 0 | 0 | 0 | 59 | 0 | 0 | 0 | 0 | 0 | 0 | 0 | 13 | 7 | 0 | 0 | 0 | 0 | 0 | 16 | 2 | 0 | 0 | 0 | 0 | 0 | 0 | 0 | 0 | 0 | 0 | 0 | 0 | 0 | 3 | 0 | 0 | 0 | 0 | 0 | 0 | 0 | 0 | 0 | 0 | 0 | 0 | 0 | 0 | 0 | 0 | 6 | 40 | 1 | 0 | 1834.71 | 1.7487 | 2.03 | 10.30442 | 0.2289264 | 1
0 | 0 | 0 | 0 | 0 | 0 | 60 | 0 | 0 | 0 | 0 | 0 | 0 | 0 | 0 | 20 | 0 | 0 | 0 | 0 | 0 | 20 | 0 | 0 | 0 | 0 | 0 | 0 | 0 | 0 | 0 | 0 | 0 | 0 | 0 | 0 | 0 | 0 | 0 | 0 | 0 | 0 | 0 | 0 | 0 | 0 | 0 | 0 | 0 | 0 | 0 | 0 | 0 | 3 | 40 | 1 | 0 | 2008.8 | 1.732 | 1.8 | 7.901219 | 0.2341282 | 1
0 | 0 | 0 | 0 | 0 | 0 | 57 | 0 | 0 | 0 | 0 | 0 | 0 | 0 | 0 | 19 | 0 | 0 | 0 | 0 | 0 | 19 | 0 | 0 | 0 | 0 | 0 | 0 | 0 | 0 | 0 | 0 | 0 | 0 | 0 | 0 | 0 | 5 | 0 | 0 | 0 | 0 | 0 | 0 | 0 | 0 | 0 | 0 | 0 | 0 | 0 | 0 | 0 | 4 | 40 | 1 | 0 | 1908.36 | 1.7204 | 1.81 | 9.156634 | 0.2337346 | 1
0 | 7.5 | 0 | 0 | 0 | 0 | 57.5 | 0 | 0 | 0 | 0 | 0 | 0 | 0 | 0 | 0 | 0 | 0 | 0 | 0 | 0 | 35 | 0 | 0 | 0 | 0 | 0 | 0 | 0 | 0 | 0 | 0 | 0 | 0 | 0 | 0 | 0 | 0 | 0 | 0 | 0 | 0 | 0 | 0 | 0 | 0 | 0 | 0 | 0 | 0 | 0 | 0 | 0 | 3 | 30 | 1 | 0 | 1806.205 | 1.6845 | 2.075 | 7.316194 | 0.2713664 | 1
0 | 7.5 | 0 | 0 | 0 | 0 | 57.5 | 0 | 0 | 0 | 0 | 0 | 0 | 0 | 0 | 3 | 0 | 0 | 0 | 0 | 0 | 32 | 0 | 0 | 0 | 0 | 0 | 0 | 0 | 0 | 0 | 0 | 0 | 0 | 0 | 0 | 0 | 0 | 0 | 0 | 0 | 0 | 0 | 0 | 0 | 0 | 0 | 0 | 0 | 0 | 0 | 0 | 0 | 4 | 30 | 1 | 0 | 1824.685 | 1.6926 | 2.045 | 8.167351 | 0.2646096 | 1
0 | 7.5 | 0 | 0 | 0 | 0 | 57.5 | 0 | 0 | 0 | 0 | 0 | 0 | 0 | 0 | 5 | 0 | 0 | 0 | 0 | 0 | 30 | 0 | 0 | 0 | 0 | 0 | 0 | 0 | 0 | 0 | 0 | 0 | 0 | 0 | 0 | 0 | 0 | 0 | 0 | 0 | 0 | 0 | 0 | 0 | 0 | 0 | 0 | 0 | 0 | 0 | 0 | 0 | 4 | 30 | 1 | 0 | 1837.005 | 1.698 | 2.025 | 8.509578 | 0.2598673 | 1
0 | 7.5 | 0 | 0 | 0 | 0 | 57.5 | 0 | 0 | 0 | 0 | 0 | 0 | 0 | 0 | 7 | 0 | 0 | 0 | 0 | 0 | 28 | 0 | 0 | 0 | 0 | 0 | 0 | 0 | 0 | 0 | 0 | 0 | 0 | 0 | 0 | 0 | 0 | 0 | 0 | 0 | 0 | 0 | 0 | 0 | 0 | 0 | 0 | 0 | 0 | 0 | 0 | 0 | 4 | 30 | 1 | 0 | 1849.325 | 1.7034 | 2.005 | 8.772302 | 0.2549224 | 1
7 | 0 | 0 | 0 | 0 | 54 | 0 | 0 | 0 | 0 | 0 | 0 | 0 | 28 | 0 | 0 | 0 | 0 | 0 | 0 | 0 | 0 | 0 | 0 | 0 | 0 | 11 | 0 | 0 | 0 | 0 | 0 | 0 | 0 | 0 | 0 | 0 | 0 | 0 | 0 | 0 | 0 | 0 | 0 | 0 | 0 | 0 | 0 | 0 | 0 | 0 | 0 | 0 | 4 | 0 | 0 | 0 | 1163.414 | 1.5087 | 1.65 | 9.296701 | 0.2928913 | 1
0 | 0 | 0 | 0 | 0 | 0 | 0 | 0 | 0 | 0 | 72 | 0 | 0 | 0 | 0 | 0 | 0 | 0 | 0 | 0 | 0 | 8 | 0 | 0 | 0 | 0 | 0 | 0 | 0 | 0 | 0 | 0 | 20 | 0 | 0 | 0 | 0 | 0 | 0 | 0 | 0 | 0 | 0 | 0 | 0 | 0 | 0 | 0 | 0 | 0 | 0 | 0 | 0 | 3 | 40 | 1 | 0 | 1443.68 | 1.868 | 2.2 | 6.323208 | 0.1708098 | 1
0 | 0 | 0 | 0 | 9 | 0 | 0 | 0 | 0 | 0 | 63 | 0 | 0 | 0 | 0 | 0 | 0 | 0 | 0 | 0 | 0 | 8 | 0 | 0 | 0 | 0 | 0 | 0 | 0 | 0 | 0 | 0 | 20 | 0 | 0 | 0 | 0 | 0 | 0 | 0 | 0 | 0 | 0 | 0 | 0 | 0 | 0 | 0 | 0 | 0 | 0 | 0 | 0 | 4 | 40 | 1 | 0 | 1447.19 | 1.8635 | 2.2 | 8.578571 | 0.1710928 | 1
0 | 0 | 0 | 0 | 16 | 0 | 0 | 0 | 0 | 0 | 56 | 0 | 0 | 0 | 0 | 0 | 0 | 0 | 0 | 0 | 0 | 8 | 0 | 0 | 0 | 0 | 0 | 0 | 0 | 0 | 0 | 0 | 20 | 0 | 0 | 0 | 0 | 0 | 0 | 0 | 0 | 0 | 0 | 0 | 0 | 0 | 0 | 0 | 0 | 0 | 0 | 0 | 0 | 4 | 40 | 1 | 0 | 1449.92 | 1.86 | 2.2 | 9.494058 | 0.1712308 | 1
0 | 0 | 0 | 0 | 20 | 0 | 0 | 0 | 0 | 0 | 52 | 0 | 0 | 0 | 0 | 0 | 0 | 0 | 0 | 0 | 0 | 8 | 0 | 0 | 0 | 0 | 0 | 0 | 0 | 0 | 0 | 0 | 20 | 0 | 0 | 0 | 0 | 0 | 0 | 0 | 0 | 0 | 0 | 0 | 0 | 0 | 0 | 0 | 0 | 0 | 0 | 0 | 0 | 4 | 40 | 1 | 0 | 1451.48 | 1.858 | 2.2 | 9.860023 | 0.1712776 | 1
0 | 0 | 0 | 0 | 1 | 0 | 0 | 0 | 0 | 0 | 69 | 0 | 0 | 0 | 0 | 0 | 0 | 0 | 0 | 0 | 0 | 10 | 0 | 0 | 0 | 0 | 0 | 0 | 0 | 0 | 0 | 0 | 20 | 0 | 0 | 0 | 0 | 0 | 0 | 0 | 0 | 0 | 0 | 0 | 0 | 0 | 0 | 0 | 0 | 0 | 0 | 0 | 0 | 4 | 40 | 1 | 0 | 1451.19 | 1.8565 | 2.2 | 7.102739 | 0.1866621 | 1
0 | 0 | 0 | 0 | 2 | 0 | 0 | 0 | 0 | 0 | 68 | 0 | 0 | 0 | 0 | 0 | 0 | 0 | 0 | 0 | 0 | 10 | 0 | 0 | 0 | 0 | 0 | 0 | 0 | 0 | 0 | 0 | 20 | 0 | 0 | 0 | 0 | 0 | 0 | 0 | 0 | 0 | 0 | 0 | 0 | 0 | 0 | 0 | 0 | 0 | 0 | 0 | 0 | 4 | 40 | 1 | 0 | 1451.58 | 1.856 | 2.2 | 7.422041 | 0.1866655 | 1
0 | 0 | 0 | 0 | 3 | 0 | 0 | 0 | 0 | 0 | 67 | 0 | 0 | 0 | 0 | 0 | 0 | 0 | 0 | 0 | 0 | 10 | 0 | 0 | 0 | 0 | 0 | 0 | 0 | 0 | 0 | 0 | 20 | 0 | 0 | 0 | 0 | 0 | 0 | 0 | 0 | 0 | 0 | 0 | 0 | 0 | 0 | 0 | 0 | 0 | 0 | 0 | 0 | 4 | 40 | 1 | 0 | 1451.97 | 1.8555 | 2.2 | 7.696617 | 0.1866675 | 1
0 | 0 | 0 | 0 | 4 | 0 | 0 | 0 | 0 | 0 | 66 | 0 | 0 | 0 | 0 | 0 | 0 | 0 | 0 | 0 | 0 | 10 | 0 | 0 | 0 | 0 | 0 | 0 | 0 | 0 | 0 | 0 | 20 | 0 | 0 | 0 | 0 | 0 | 0 | 0 | 0 | 0 | 0 | 0 | 0 | 0 | 0 | 0 | 0 | 0 | 0 | 0 | 0 | 4 | 40 | 1 | 0 | 1452.36 | 1.855 | 2.2 | 7.941702 | 0.1866682 | 1
0 | 0 | 0 | 0 | 5 | 0 | 0 | 0 | 0 | 0 | 65 | 0 | 0 | 0 | 0 | 0 | 0 | 0 | 0 | 0 | 0 | 10 | 0 | 0 | 0 | 0 | 0 | 0 | 0 | 0 | 0 | 0 | 20 | 0 | 0 | 0 | 0 | 0 | 0 | 0 | 0 | 0 | 0 | 0 | 0 | 0 | 0 | 0 | 0 | 0 | 0 | 0 | 0 | 4 | 40 | 1 | 0 | 1452.75 | 1.8545 | 2.2 | 8.164519 | 0.1866675 | 1
0 | 0 | 0 | 0 | 6 | 0 | 0 | 0 | 0 | 0 | 64 | 0 | 0 | 0 | 0 | 0 | 0 | 0 | 0 | 0 | 0 | 10 | 0 | 0 | 0 | 0 | 0 | 0 | 0 | 0 | 0 | 0 | 20 | 0 | 0 | 0 | 0 | 0 | 0 | 0 | 0 | 0 | 0 | 0 | 0 | 0 | 0 | 0 | 0 | 0 | 0 | 0 | 0 | 4 | 40 | 1 | 0 | 1453.14 | 1.854 | 2.2 | 8.369317 | 0.1866655 | 1
0 | 0 | 0 | 0 | 7 | 0 | 0 | 0 | 0 | 0 | 63 | 0 | 0 | 0 | 0 | 0 | 0 | 0 | 0 | 0 | 0 | 10 | 0 | 0 | 0 | 0 | 0 | 0 | 0 | 0 | 0 | 0 | 20 | 0 | 0 | 0 | 0 | 0 | 0 | 0 | 0 | 0 | 0 | 0 | 0 | 0 | 0 | 0 | 0 | 0 | 0 | 0 | 0 | 4 | 40 | 1 | 0 | 1453.53 | 1.8535 | 2.2 | 8.558894 | 0.1866621 | 1
0 | 0 | 0 | 0 | 8 | 0 | 0 | 0 | 0 | 0 | 62 | 0 | 0 | 0 | 0 | 0 | 0 | 0 | 0 | 0 | 0 | 10 | 0 | 0 | 0 | 0 | 0 | 0 | 0 | 0 | 0 | 0 | 20 | 0 | 0 | 0 | 0 | 0 | 0 | 0 | 0 | 0 | 0 | 0 | 0 | 0 | 0 | 0 | 0 | 0 | 0 | 0 | 0 | 4 | 40 | 1 | 0 | 1453.92 | 1.853 | 2.2 | 8.735233 | 0.1866574 | 1
0 | 0 | 0 | 0 | 9 | 0 | 0 | 0 | 0 | 0 | 61 | 0 | 0 | 0 | 0 | 0 | 0 | 0 | 0 | 0 | 0 | 10 | 0 | 0 | 0 | 0 | 0 | 0 | 0 | 0 | 0 | 0 | 20 | 0 | 0 | 0 | 0 | 0 | 0 | 0 | 0 | 0 | 0 | 0 | 0 | 0 | 0 | 0 | 0 | 0 | 0 | 0 | 0 | 4 | 40 | 1 | 0 | 1454.31 | 1.8525 | 2.2 | 8.899812 | 0.1866514 | 1
0 | 0 | 0 | 0 | 10 | 0 | 0 | 0 | 0 | 0 | 60 | 0 | 0 | 0 | 0 | 0 | 0 | 0 | 0 | 0 | 0 | 10 | 0 | 0 | 0 | 0 | 0 | 0 | 0 | 0 | 0 | 0 | 20 | 0 | 0 | 0 | 0 | 0 | 0 | 0 | 0 | 0 | 0 | 0 | 0 | 0 | 0 | 0 | 0 | 0 | 0 | 0 | 0 | 4 | 40 | 1 | 0 | 1454.7 | 1.852 | 2.2 | 9.053771 | 0.186644 | 1
0 | 0 | 0 | 0 | 11 | 0 | 0 | 0 | 0 | 0 | 59 | 0 | 0 | 0 | 0 | 0 | 0 | 0 | 0 | 0 | 0 | 10 | 0 | 0 | 0 | 0 | 0 | 0 | 0 | 0 | 0 | 0 | 20 | 0 | 0 | 0 | 0 | 0 | 0 | 0 | 0 | 0 | 0 | 0 | 0 | 0 | 0 | 0 | 0 | 0 | 0 | 0 | 0 | 4 | 40 | 1 | 0 | 1455.09 | 1.8515 | 2.2 | 9.198016 | 0.1866353 | 1
0 | 0 | 0 | 0 | 12 | 0 | 0 | 0 | 0 | 0 | 58 | 0 | 0 | 0 | 0 | 0 | 0 | 0 | 0 | 0 | 0 | 10 | 0 | 0 | 0 | 0 | 0 | 0 | 0 | 0 | 0 | 0 | 20 | 0 | 0 | 0 | 0 | 0 | 0 | 0 | 0 | 0 | 0 | 0 | 0 | 0 | 0 | 0 | 0 | 0 | 0 | 0 | 0 | 4 | 40 | 1 | 0 | 1455.48 | 1.851 | 2.2 | 9.333284 | 0.1866253 | 1
0 | 0 | 0 | 0 | 13 | 0 | 0 | 0 | 0 | 0 | 57 | 0 | 0 | 0 | 0 | 0 | 0 | 0 | 0 | 0 | 0 | 10 | 0 | 0 | 0 | 0 | 0 | 0 | 0 | 0 | 0 | 0 | 20 | 0 | 0 | 0 | 0 | 0 | 0 | 0 | 0 | 0 | 0 | 0 | 0 | 0 | 0 | 0 | 0 | 0 | 0 | 0 | 0 | 4 | 40 | 1 | 0 | 1455.87 | 1.8505 | 2.2 | 9.460181 | 0.1866139 | 1
0 | 0 | 0 | 0 | 14 | 0 | 0 | 0 | 0 | 0 | 56 | 0 | 0 | 0 | 0 | 0 | 0 | 0 | 0 | 0 | 0 | 10 | 0 | 0 | 0 | 0 | 0 | 0 | 0 | 0 | 0 | 0 | 20 | 0 | 0 | 0 | 0 | 0 | 0 | 0 | 0 | 0 | 0 | 0 | 0 | 0 | 0 | 0 | 0 | 0 | 0 | 0 | 0 | 4 | 40 | 1 | 0 | 1456.26 | 1.85 | 2.2 | 9.579218 | 0.1866012 | 1
0 | 0 | 0 | 0 | 15 | 0 | 0 | 0 | 0 | 0 | 55 | 0 | 0 | 0 | 0 | 0 | 0 | 0 | 0 | 0 | 0 | 10 | 0 | 0 | 0 | 0 | 0 | 0 | 0 | 0 | 0 | 0 | 20 | 0 | 0 | 0 | 0 | 0 | 0 | 0 | 0 | 0 | 0 | 0 | 0 | 0 | 0 | 0 | 0 | 0 | 0 | 0 | 0 | 4 | 40 | 1 | 0 | 1456.65 | 1.8495 | 2.2 | 9.690827 | 0.1865871 | 1
0 | 0 | 0 | 0 | 16 | 0 | 0 | 0 | 0 | 0 | 54 | 0 | 0 | 0 | 0 | 0 | 0 | 0 | 0 | 0 | 0 | 10 | 0 | 0 | 0 | 0 | 0 | 0 | 0 | 0 | 0 | 0 | 20 | 0 | 0 | 0 | 0 | 0 | 0 | 0 | 0 | 0 | 0 | 0 | 0 | 0 | 0 | 0 | 0 | 0 | 0 | 0 | 0 | 4 | 40 | 1 | 0 | 1457.04 | 1.849 | 2.2 | 9.795377 | 0.1865717 | 1
0 | 0 | 0 | 0 | 17 | 0 | 0 | 0 | 0 | 0 | 53 | 0 | 0 | 0 | 0 | 0 | 0 | 0 | 0 | 0 | 0 | 10 | 0 | 0 | 0 | 0 | 0 | 0 | 0 | 0 | 0 | 0 | 20 | 0 | 0 | 0 | 0 | 0 | 0 | 0 | 0 | 0 | 0 | 0 | 0 | 0 | 0 | 0 | 0 | 0 | 0 | 0 | 0 | 4 | 40 | 1 | 0 | 1457.43 | 1.8485 | 2.2 | 9.893188 | 0.186555 | 1
0 | 0 | 0 | 0 | 18 | 0 | 0 | 0 | 0 | 0 | 52 | 0 | 0 | 0 | 0 | 0 | 0 | 0 | 0 | 0 | 0 | 10 | 0 | 0 | 0 | 0 | 0 | 0 | 0 | 0 | 0 | 0 | 20 | 0 | 0 | 0 | 0 | 0 | 0 | 0 | 0 | 0 | 0 | 0 | 0 | 0 | 0 | 0 | 0 | 0 | 0 | 0 | 0 | 4 | 40 | 1 | 0 | 1457.82 | 1.848 | 2.2 | 9.984537 | 0.1865369 | 1
0 | 0 | 0 | 0 | 19 | 0 | 0 | 0 | 0 | 0 | 51 | 0 | 0 | 0 | 0 | 0 | 0 | 0 | 0 | 0 | 0 | 10 | 0 | 0 | 0 | 0 | 0 | 0 | 0 | 0 | 0 | 0 | 20 | 0 | 0 | 0 | 0 | 0 | 0 | 0 | 0 | 0 | 0 | 0 | 0 | 0 | 0 | 0 | 0 | 0 | 0 | 0 | 0 | 4 | 40 | 1 | 0 | 1458.21 | 1.8475 | 2.2 | 10.06967 | 0.1865174 | 1
0 | 0 | 0 | 0 | 20 | 0 | 0 | 0 | 0 | 0 | 50 | 0 | 0 | 0 | 0 | 0 | 0 | 0 | 0 | 0 | 0 | 10 | 0 | 0 | 0 | 0 | 0 | 0 | 0 | 0 | 0 | 0 | 20 | 0 | 0 | 0 | 0 | 0 | 0 | 0 | 0 | 0 | 0 | 0 | 0 | 0 | 0 | 0 | 0 | 0 | 0 | 0 | 0 | 4 | 40 | 1 | 0 | 1458.6 | 1.847 | 2.2 | 10.14879 | 0.1864966 | 1
0 | 0 | 0 | 0 | 21 | 0 | 0 | 0 | 0 | 0 | 49 | 0 | 0 | 0 | 0 | 0 | 0 | 0 | 0 | 0 | 0 | 10 | 0 | 0 | 0 | 0 | 0 | 0 | 0 | 0 | 0 | 0 | 20 | 0 | 0 | 0 | 0 | 0 | 0 | 0 | 0 | 0 | 0 | 0 | 0 | 0 | 0 | 0 | 0 | 0 | 0 | 0 | 0 | 4 | 40 | 1 | 0 | 1458.99 | 1.8465 | 2.2 | 10.22208 | 0.1864745 | 1
0 | 0 | 0 | 0 | 1 | 0 | 0 | 0 | 0 | 0 | 71 | 0 | 0 | 0 | 0 | 0 | 0 | 0 | 0 | 0 | 0 | 8 | 0 | 0 | 0 | 0 | 0 | 0 | 0 | 0 | 0 | 0 | 20 | 0 | 0 | 0 | 0 | 0 | 0 | 0 | 0 | 0 | 0 | 0 | 0 | 0 | 0 | 0 | 0 | 0 | 0 | 0 | 0 | 4 | 40 | 1 | 0 | 1444.07 | 1.8675 | 2.2 | 6.761316 | 0.1708472 | 1
0 | 0 | 0 | 0 | 2 | 0 | 0 | 0 | 0 | 0 | 70 | 0 | 0 | 0 | 0 | 0 | 0 | 0 | 0 | 0 | 0 | 8 | 0 | 0 | 0 | 0 | 0 | 0 | 0 | 0 | 0 | 0 | 20 | 0 | 0 | 0 | 0 | 0 | 0 | 0 | 0 | 0 | 0 | 0 | 0 | 0 | 0 | 0 | 0 | 0 | 0 | 0 | 0 | 4 | 40 | 1 | 0 | 1444.46 | 1.867 | 2.2 | 7.083011 | 0.170883 | 1
0 | 0 | 0 | 0 | 3 | 0 | 0 | 0 | 0 | 0 | 69 | 0 | 0 | 0 | 0 | 0 | 0 | 0 | 0 | 0 | 0 | 8 | 0 | 0 | 0 | 0 | 0 | 0 | 0 | 0 | 0 | 0 | 20 | 0 | 0 | 0 | 0 | 0 | 0 | 0 | 0 | 0 | 0 | 0 | 0 | 0 | 0 | 0 | 0 | 0 | 0 | 0 | 0 | 4 | 40 | 1 | 0 | 1444.85 | 1.8665 | 2.2 | 7.360014 | 0.1709174 | 1
0 | 0 | 0 | 0 | 4 | 0 | 0 | 0 | 0 | 0 | 68 | 0 | 0 | 0 | 0 | 0 | 0 | 0 | 0 | 0 | 0 | 8 | 0 | 0 | 0 | 0 | 0 | 0 | 0 | 0 | 0 | 0 | 20 | 0 | 0 | 0 | 0 | 0 | 0 | 0 | 0 | 0 | 0 | 0 | 0 | 0 | 0 | 0 | 0 | 0 | 0 | 0 | 0 | 4 | 40 | 1 | 0 | 1445.24 | 1.866 | 2.2 | 7.607563 | 0.1709503 | 1
0 | 0 | 0 | 0 | 5 | 0 | 0 | 0 | 0 | 0 | 67 | 0 | 0 | 0 | 0 | 0 | 0 | 0 | 0 | 0 | 0 | 8 | 0 | 0 | 0 | 0 | 0 | 0 | 0 | 0 | 0 | 0 | 20 | 0 | 0 | 0 | 0 | 0 | 0 | 0 | 0 | 0 | 0 | 0 | 0 | 0 | 0 | 0 | 0 | 0 | 0 | 0 | 0 | 4 | 40 | 1 | 0 | 1445.63 | 1.8655 | 2.2 | 7.832881 | 0.1709817 | 1
0 | 0 | 0 | 0 | 6 | 0 | 0 | 0 | 0 | 0 | 66 | 0 | 0 | 0 | 0 | 0 | 0 | 0 | 0 | 0 | 0 | 8 | 0 | 0 | 0 | 0 | 0 | 0 | 0 | 0 | 0 | 0 | 20 | 0 | 0 | 0 | 0 | 0 | 0 | 0 | 0 | 0 | 0 | 0 | 0 | 0 | 0 | 0 | 0 | 0 | 0 | 0 | 0 | 4 | 40 | 1 | 0 | 1446.02 | 1.865 | 2.2 | 8.040217 | 0.1710117 | 1
0 | 0 | 0 | 0 | 7 | 0 | 0 | 0 | 0 | 0 | 65 | 0 | 0 | 0 | 0 | 0 | 0 | 0 | 0 | 0 | 0 | 8 | 0 | 0 | 0 | 0 | 0 | 0 | 0 | 0 | 0 | 0 | 20 | 0 | 0 | 0 | 0 | 0 | 0 | 0 | 0 | 0 | 0 | 0 | 0 | 0 | 0 | 0 | 0 | 0 | 0 | 0 | 0 | 4 | 40 | 1 | 0 | 1446.41 | 1.8645 | 2.2 | 8.232373 | 0.1710402 | 1
0 | 0 | 0 | 0 | 8 | 0 | 0 | 0 | 0 | 0 | 64 | 0 | 0 | 0 | 0 | 0 | 0 | 0 | 0 | 0 | 0 | 8 | 0 | 0 | 0 | 0 | 0 | 0 | 0 | 0 | 0 | 0 | 20 | 0 | 0 | 0 | 0 | 0 | 0 | 0 | 0 | 0 | 0 | 0 | 0 | 0 | 0 | 0 | 0 | 0 | 0 | 0 | 0 | 4 | 40 | 1 | 0 | 1446.8 | 1.864 | 2.2 | 8.411331 | 0.1710672 | 1
0 | 0 | 0 | 0 | 9 | 0 | 0 | 0 | 0 | 0 | 63 | 0 | 0 | 0 | 0 | 0 | 0 | 0 | 0 | 0 | 0 | 8 | 0 | 0 | 0 | 0 | 0 | 0 | 0 | 0 | 0 | 0 | 20 | 0 | 0 | 0 | 0 | 0 | 0 | 0 | 0 | 0 | 0 | 0 | 0 | 0 | 0 | 0 | 0 | 0 | 0 | 0 | 0 | 4 | 40 | 1 | 0 | 1447.19 | 1.8635 | 2.2 | 8.578571 | 0.1710928 | 1
0 | 0 | 0 | 0 | 10 | 0 | 0 | 0 | 0 | 0 | 62 | 0 | 0 | 0 | 0 | 0 | 0 | 0 | 0 | 0 | 0 | 8 | 0 | 0 | 0 | 0 | 0 | 0 | 0 | 0 | 0 | 0 | 20 | 0 | 0 | 0 | 0 | 0 | 0 | 0 | 0 | 0 | 0 | 0 | 0 | 0 | 0 | 0 | 0 | 0 | 0 | 0 | 0 | 4 | 40 | 1 | 0 | 1447.58 | 1.863 | 2.2 | 8.735233 | 0.1711169 | 1
0 | 0 | 0 | 0 | 11 | 0 | 0 | 0 | 0 | 0 | 61 | 0 | 0 | 0 | 0 | 0 | 0 | 0 | 0 | 0 | 0 | 8 | 0 | 0 | 0 | 0 | 0 | 0 | 0 | 0 | 0 | 0 | 20 | 0 | 0 | 0 | 0 | 0 | 0 | 0 | 0 | 0 | 0 | 0 | 0 | 0 | 0 | 0 | 0 | 0 | 0 | 0 | 0 | 4 | 40 | 1 | 0 | 1447.97 | 1.8625 | 2.2 | 8.882227 | 0.1711396 | 1
0 | 0 | 0 | 0 | 12 | 0 | 0 | 0 | 0 | 0 | 60 | 0 | 0 | 0 | 0 | 0 | 0 | 0 | 0 | 0 | 0 | 8 | 0 | 0 | 0 | 0 | 0 | 0 | 0 | 0 | 0 | 0 | 20 | 0 | 0 | 0 | 0 | 0 | 0 | 0 | 0 | 0 | 0 | 0 | 0 | 0 | 0 | 0 | 0 | 0 | 0 | 0 | 0 | 4 | 40 | 1 | 0 | 1448.36 | 1.862 | 2.2 | 9.02029 | 0.1711607 | 1
0 | 0 | 0 | 0 | 13 | 0 | 0 | 0 | 0 | 0 | 59 | 0 | 0 | 0 | 0 | 0 | 0 | 0 | 0 | 0 | 0 | 8 | 0 | 0 | 0 | 0 | 0 | 0 | 0 | 0 | 0 | 0 | 20 | 0 | 0 | 0 | 0 | 0 | 0 | 0 | 0 | 0 | 0 | 0 | 0 | 0 | 0 | 0 | 0 | 0 | 0 | 0 | 0 | 4 | 40 | 1 | 0 | 1448.75 | 1.8615 | 2.2 | 9.15003 | 0.1711805 | 1
0 | 0 | 0 | 0 | 14 | 0 | 0 | 0 | 0 | 0 | 58 | 0 | 0 | 0 | 0 | 0 | 0 | 0 | 0 | 0 | 0 | 8 | 0 | 0 | 0 | 0 | 0 | 0 | 0 | 0 | 0 | 0 | 20 | 0 | 0 | 0 | 0 | 0 | 0 | 0 | 0 | 0 | 0 | 0 | 0 | 0 | 0 | 0 | 0 | 0 | 0 | 0 | 0 | 4 | 40 | 1 | 0 | 1449.14 | 1.861 | 2.2 | 9.271959 | 0.1711987 | 1
0 | 0 | 0 | 0 | 15 | 0 | 0 | 0 | 0 | 0 | 57 | 0 | 0 | 0 | 0 | 0 | 0 | 0 | 0 | 0 | 0 | 8 | 0 | 0 | 0 | 0 | 0 | 0 | 0 | 0 | 0 | 0 | 20 | 0 | 0 | 0 | 0 | 0 | 0 | 0 | 0 | 0 | 0 | 0 | 0 | 0 | 0 | 0 | 0 | 0 | 0 | 0 | 0 | 4 | 40 | 1 | 0 | 1449.53 | 1.8605 | 2.2 | 9.386511 | 0.1712155 | 1
0 | 0 | 0 | 0 | 16 | 0 | 0 | 0 | 0 | 0 | 56 | 0 | 0 | 0 | 0 | 0 | 0 | 0 | 0 | 0 | 0 | 8 | 0 | 0 | 0 | 0 | 0 | 0 | 0 | 0 | 0 | 0 | 20 | 0 | 0 | 0 | 0 | 0 | 0 | 0 | 0 | 0 | 0 | 0 | 0 | 0 | 0 | 0 | 0 | 0 | 0 | 0 | 0 | 4 | 40 | 1 | 0 | 1449.92 | 1.86 | 2.2 | 9.494058 | 0.1712308 | 1
0 | 0 | 0 | 0 | 17 | 0 | 0 | 0 | 0 | 0 | 55 | 0 | 0 | 0 | 0 | 0 | 0 | 0 | 0 | 0 | 0 | 8 | 0 | 0 | 0 | 0 | 0 | 0 | 0 | 0 | 0 | 0 | 20 | 0 | 0 | 0 | 0 | 0 | 0 | 0 | 0 | 0 | 0 | 0 | 0 | 0 | 0 | 0 | 0 | 0 | 0 | 0 | 0 | 4 | 40 | 1 | 0 | 1450.31 | 1.8595 | 2.2 | 9.59492 | 0.1712447 | 1
0 | 0 | 0 | 0 | 18 | 0 | 0 | 0 | 0 | 0 | 54 | 0 | 0 | 0 | 0 | 0 | 0 | 0 | 0 | 0 | 0 | 8 | 0 | 0 | 0 | 0 | 0 | 0 | 0 | 0 | 0 | 0 | 20 | 0 | 0 | 0 | 0 | 0 | 0 | 0 | 0 | 0 | 0 | 0 | 0 | 0 | 0 | 0 | 0 | 0 | 0 | 0 | 0 | 4 | 40 | 1 | 0 | 1450.7 | 1.859 | 2.2 | 9.689377 | 0.1712571 | 1
0 | 0 | 0 | 0 | 19 | 0 | 0 | 0 | 0 | 0 | 53 | 0 | 0 | 0 | 0 | 0 | 0 | 0 | 0 | 0 | 0 | 8 | 0 | 0 | 0 | 0 | 0 | 0 | 0 | 0 | 0 | 0 | 20 | 0 | 0 | 0 | 0 | 0 | 0 | 0 | 0 | 0 | 0 | 0 | 0 | 0 | 0 | 0 | 0 | 0 | 0 | 0 | 0 | 4 | 40 | 1 | 0 | 1451.09 | 1.8585 | 2.2 | 9.777674 | 0.1712681 | 1
0 | 0 | 0 | 0 | 20 | 0 | 0 | 0 | 0 | 0 | 52 | 0 | 0 | 0 | 0 | 0 | 0 | 0 | 0 | 0 | 0 | 8 | 0 | 0 | 0 | 0 | 0 | 0 | 0 | 0 | 0 | 0 | 20 | 0 | 0 | 0 | 0 | 0 | 0 | 0 | 0 | 0 | 0 | 0 | 0 | 0 | 0 | 0 | 0 | 0 | 0 | 0 | 0 | 4 | 40 | 1 | 0 | 1451.48 | 1.858 | 2.2 | 9.860023 | 0.1712776 | 1
0 | 0 | 0 | 0 | 21 | 0 | 0 | 0 | 0 | 0 | 51 | 0 | 0 | 0 | 0 | 0 | 0 | 0 | 0 | 0 | 0 | 8 | 0 | 0 | 0 | 0 | 0 | 0 | 0 | 0 | 0 | 0 | 20 | 0 | 0 | 0 | 0 | 0 | 0 | 0 | 0 | 0 | 0 | 0 | 0 | 0 | 0 | 0 | 0 | 0 | 0 | 0 | 0 | 4 | 40 | 1 | 0 | 1451.87 | 1.8575 | 2.2 | 9.936615 | 0.1712856 | 1
0 | 0 | 0 | 0 | 56 | 0 | 7 | 0 | 0 | 0 | 7 | 0 | 0 | 0 | 0 | 0 | 0 | 0 | 0 | 0 | 0 | 10 | 0 | 0 | 0 | 0 | 0 | 0 | 0 | 0 | 0 | 0 | 20 | 0 | 0 | 0 | 0 | 0 | 0 | 0 | 0 | 0 | 0 | 0 | 0 | 0 | 0 | 0 | 0 | 0 | 0 | 0 | 0 | 5 | 40 | 1 | 0 | 1469.63 | 1.8311 | 2.2 | 10.386 | 0.185585 | 1
0 | 0 | 0 | 0 | 4.4 | 0 | 0 | 0 | 0 | 0 | 83.6 | 0 | 0 | 1 | 0 | 0 | 0 | 0 | 0 | 0 | 0 | 7 | 0 | 0 | 0 | 0 | 0 | 0 | 0 | 0 | 0 | 0 | 4 | 0 | 0 | 0 | 0 | 0 | 0 | 0 | 0 | 0 | 0 | 0 | 0 | 0 | 0 | 0 | 0 | 0 | 0 | 0 | 0 | 5 | 40 | 1 | 0 | 1720.764 | 1.8459 | 2.03 | 5.389293 | 0.145431 | 1
0 | 0 | 0 | 0 | 4.45 | 0 | 0 | 0 | 0 | 0 | 84.55 | 0 | 0 | 0 | 0 | 0 | 0 | 0 | 0 | 0 | 0 | 7 | 0 | 0 | 0 | 0 | 0 | 0 | 0 | 0 | 0 | 0 | 4 | 0 | 0 | 0 | 0 | 0 | 0 | 0 | 0 | 0 | 0 | 0 | 0 | 0 | 0 | 0 | 0 | 0 | 0 | 0 | 0 | 4 | 40 | 1 | 0 | 1724.8955 | 1.845675 | 2.04 | 4.949955 | 0.1453686 | 1
0 | 0 | 0 | 0 | 4.4 | 0 | 0 | 0 | 0 | 0 | 83.6 | 0 | 0 | 1 | 0 | 0 | 0 | 0 | 0 | 7 | 0 | 0 | 0 | 0 | 0 | 0 | 0 | 0 | 0 | 0 | 0 | 0 | 4 | 0 | 0 | 0 | 0 | 0 | 0 | 0 | 0 | 0 | 0 | 0 | 0 | 0 | 0 | 0 | 0 | 0 | 0 | 0 | 0 | 5 | 40 | 1 | 0 | 1656.812 | 1.8935 | 2.17 | 5.389293 | 0.04624662 | 1
0 | 10 | 0 | 0 | 0 | 0 | 10 | 0 | 0 | 0 | 0 | 0 | 0 | 20 | 0 | 0 | 0 | 0 | 0 | 0 | 0 | 0 | 0 | 0 | 0 | 0 | 0 | 0 | 0 | 0 | 0 | 0 | 0 | 0 | 0 | 0 | 0 | 0 | 0 | 0 | 60 | 0 | 0 | 0 | 0 | 0 | 0 | 0 | 0 | 0 | 0 | 0 | 0 | 4 | 0 | 0 | 0 | 537.5 | 1.41 | 1.9 | 9.053771 | 0.3522215 | 1
0 | 0 | 0 | 0 | 0 | 0 | 10 | 20 | 0 | 0 | 0 | 0 | 0 | 30 | 0 | 0 | 0 | 0 | 0 | 0 | 0 | 0 | 0 | 0 | 0 | 0 | 0 | 0 | 40 | 0 | 0 | 0 | 0 | 0 | 0 | 0 | 0 | 0 | 0 | 0 | 0 | 0 | 0 | 0 | 0 | 0 | 0 | 0 | 0 | 0 | 0 | 0 | 0 | 4 | 0 | 0 | 0 | 1373.4 | 2.079 | 8.7 | 10.64136 | 0.1441839 | 1
0 | 24 | 0 | 0 | 0 | 0 | 0 | 0 | 0 | 0 | 20 | 0 | 0 | 0 | 0 | 0 | 0 | 0 | 0 | 0 | 0 | 0 | 0 | 0 | 0 | 0 | 56 | 0 | 0 | 0 | 0 | 0 | 0 | 0 | 0 | 0 | 0 | 0 | 0 | 0 | 0 | 0 | 0 | 0 | 0 | 0 | 0 | 0 | 0 | 0 | 0 | 0 | 0 | 3 | 0 | 0 | 0 | 1585.256 | 1.4456 | 2.24 | 8.223996 | 0.2696825 | 1
0 | 33.6 | 66.4 | 0 | 0 | 0 | 0 | 0 | 0 | 0 | 0 | 0 | 0 | 0 | 0 | 0 | 0 | 0 | 0 | 0 | 0 | 0 | 0 | 0 | 0 | 0 | 0 | 0 | 0 | 0 | 0 | 0 | 0 | 0 | 0 | 0 | 0 | 0 | 0 | 0 | 0 | 0 | 0 | 0 | 0 | 0 | 0 | 0 | 0 | 0 | 0 | 0 | 0 | 2 | 0 | 0 | 1 | 1051.9904 | 1.20496 | 2.336 | 5.307897 | 0.2881267 | 1
0 | 30 | 60 | 0 | 0 | 0 | 0 | 0 | 0 | 0 | 0 | 0 | 0 | 10 | 0 | 0 | 0 | 0 | 0 | 0 | 0 | 0 | 0 | 0 | 0 | 0 | 0 | 0 | 0 | 0 | 0 | 0 | 0 | 0 | 0 | 0 | 0 | 0 | 0 | 0 | 0 | 0 | 0 | 0 | 0 | 0 | 0 | 0 | 0 | 0 | 0 | 0 | 0 | 3 | 0 | 0 | 1.5 | 1083 | 1.273 | 2.2 | 7.466191 | 0.3436583 | 1
0 | 32 | 63 | 0 | 0 | 0 | 0 | 0 | 0 | 0 | 0 | 0 | 0 | 5 | 0 | 0 | 0 | 0 | 0 | 0 | 0 | 0 | 0 | 0 | 0 | 0 | 0 | 0 | 0 | 0 | 0 | 0 | 0 | 0 | 0 | 0 | 0 | 0 | 0 | 0 | 0 | 0 | 0 | 0 | 0 | 0 | 0 | 0 | 0 | 0 | 0 | 0 | 0 | 3 | 0 | 0 | 2 | 1067.138 | 1.2402 | 2.27 | 6.697497 | 0.3191801 | 1
10 | 30 | 60 | 0 | 0 | 0 | 0 | 0 | 0 | 0 | 0 | 0 | 0 | 0 | 0 | 0 | 0 | 0 | 0 | 0 | 0 | 0 | 0 | 0 | 0 | 0 | 0 | 0 | 0 | 0 | 0 | 0 | 0 | 0 | 0 | 0 | 0 | 0 | 0 | 0 | 0 | 0 | 0 | 0 | 0 | 0 | 0 | 0 | 0 | 0 | 0 | 0 | 0 | 3 | 0 | 0 | 2 | 1070.62 | 1.276 | 2.2 | 7.466191 | 0.3492048 | 1
5 | 32 | 63 | 0 | 0 | 0 | 0 | 0 | 0 | 0 | 0 | 0 | 0 | 0 | 0 | 0 | 0 | 0 | 0 | 0 | 0 | 0 | 0 | 0 | 0 | 0 | 0 | 0 | 0 | 0 | 0 | 0 | 0 | 0 | 0 | 0 | 0 | 0 | 0 | 0 | 0 | 0 | 0 | 0 | 0 | 0 | 0 | 0 | 0 | 0 | 0 | 0 | 0 | 3 | 0 | 0 | 1.5 | 1060.948 | 1.2417 | 2.27 | 6.697497 | 0.3223323 | 1
0 | 30 | 60 | 0 | 0 | 10 | 0 | 0 | 0 | 0 | 0 | 0 | 0 | 0 | 0 | 0 | 0 | 0 | 0 | 0 | 0 | 0 | 0 | 0 | 0 | 0 | 0 | 0 | 0 | 0 | 0 | 0 | 0 | 0 | 0 | 0 | 0 | 0 | 0 | 0 | 0 | 0 | 0 | 0 | 0 | 0 | 0 | 0 | 0 | 0 | 0 | 0 | 0 | 3 | 0 | 0 | 2 | 1039.62 | 1.214 | 2.3 | 7.466191 | 0.2746707 | 1
0 | 30 | 60 | 0 | 0 | 0 | 0 | 0 | 0 | 0 | 0 | 10 | 0 | 0 | 0 | 0 | 0 | 0 | 0 | 0 | 0 | 0 | 0 | 0 | 0 | 0 | 0 | 0 | 0 | 0 | 0 | 0 | 0 | 0 | 0 | 0 | 0 | 0 | 0 | 0 | 0 | 0 | 0 | 0 | 0 | 0 | 0 | 0 | 0 | 0 | 0 | 0 | 0 | 3 | 0 | 0 | 1.5 | 1016.508 | 1.248 | 2.3 | 7.466191 | 0.3039342 | 1
0 | 32 | 58 | 0 | 0 | 10 | 0 | 0 | 0 | 0 | 0 | 0 | 0 | 0 | 0 | 0 | 0 | 0 | 0 | 0 | 0 | 0 | 0 | 0 | 0 | 0 | 0 | 0 | 0 | 0 | 0 | 0 | 0 | 0 | 0 | 0 | 0 | 0 | 0 | 0 | 0 | 0 | 0 | 0 | 0 | 0 | 0 | 0 | 0 | 0 | 0 | 0 | 0 | 3 | 0 | 0 | 1.5 | 1036.048 | 1.2262 | 2.32 | 7.573221 | 0.2784162 | 1
0 | 28.5 | 56.5 | 0 | 0 | 15 | 0 | 0 | 0 | 0 | 0 | 0 | 0 | 0 | 0 | 0 | 0 | 0 | 0 | 0 | 0 | 0 | 0 | 0 | 0 | 0 | 0 | 0 | 0 | 0 | 0 | 0 | 0 | 0 | 0 | 0 | 0 | 0 | 0 | 0 | 0 | 0 | 0 | 0 | 0 | 0 | 0 | 0 | 0 | 0 | 0 | 0 | 0 | 3 | 0 | 0 | 1.5 | 1032.899 | 1.22035 | 2.285 | 8.022799 | 0.2681592 | 1
0 | 28.5 | 56.5 | 0 | 0 | 10 | 0 | 0 | 0 | 0 | 0 | 0 | 0 | 5 | 0 | 0 | 0 | 0 | 0 | 0 | 0 | 0 | 0 | 0 | 0 | 0 | 0 | 0 | 0 | 0 | 0 | 0 | 0 | 0 | 0 | 0 | 0 | 0 | 0 | 0 | 0 | 0 | 0 | 0 | 0 | 0 | 0 | 0 | 0 | 0 | 0 | 0 | 0 | 4 | 0 | 0 | 3 | 1054.589 | 1.24985 | 2.235 | 8.816582 | 0.3061592 | 1
5 | 28.5 | 56.5 | 0 | 0 | 10 | 0 | 0 | 0 | 0 | 0 | 0 | 0 | 0 | 0 | 0 | 0 | 0 | 0 | 0 | 0 | 0 | 0 | 0 | 0 | 0 | 0 | 0 | 0 | 0 | 0 | 0 | 0 | 0 | 0 | 0 | 0 | 0 | 0 | 0 | 0 | 0 | 0 | 0 | 0 | 0 | 0 | 0 | 0 | 0 | 0 | 0 | 0 | 4 | 0 | 0 | 3 | 1048.399 | 1.25135 | 2.235 | 8.816582 | 0.3093973 | 1
5 | 29.5 | 55.5 | 0 | 0 | 10 | 0 | 0 | 0 | 0 | 0 | 0 | 0 | 0 | 0 | 0 | 0 | 0 | 0 | 0 | 0 | 0 | 0 | 0 | 0 | 0 | 0 | 0 | 0 | 0 | 0 | 0 | 0 | 0 | 0 | 0 | 0 | 0 | 0 | 0 | 0 | 0 | 0 | 0 | 0 | 0 | 0 | 0 | 0 | 0 | 0 | 0 | 0 | 4 | 0 | 0 | 2 | 1046.613 | 1.25745 | 2.245 | 8.871296 | 0.3103933 | 1
5 | 27.5 | 57.5 | 0 | 0 | 10 | 0 | 0 | 0 | 0 | 0 | 0 | 0 | 0 | 0 | 0 | 0 | 0 | 0 | 0 | 0 | 0 | 0 | 0 | 0 | 0 | 0 | 0 | 0 | 0 | 0 | 0 | 0 | 0 | 0 | 0 | 0 | 0 | 0 | 0 | 0 | 0 | 0 | 0 | 0 | 0 | 0 | 0 | 0 | 0 | 0 | 0 | 0 | 4 | 0 | 0 | 2 | 1050.185 | 1.24525 | 2.225 | 8.757479 | 0.3082774 | 1
0 | 0 | 0 | 0 | 7.2 | 0 | 0 | 0 | 0 | 0 | 64.8 | 0 | 0 | 0 | 0 | 4 | 0 | 0 | 0 | 0 | 0 | 0 | 4.8 | 0 | 0 | 0 | 0 | 0 | 0 | 0 | 0 | 0 | 19.2 | 0 | 0 | 0 | 0 | 0 | 0 | 0 | 0 | 0 | 0 | 0 | 0 | 0 | 0 | 0 | 0 | 0 | 0 | 0 | 0 | 5 | 0 | 0 | 0 | 1466.768 | 1.89688 | 2.248 | 8.829631 | 0.08924946 | 1
0 | 0 | 0 | 0 | 14.4 | 0 | 0 | 0 | 0 | 0 | 57.6 | 0 | 0 | 0 | 0 | 4 | 0 | 0 | 0 | 0 | 0 | 0 | 4.8 | 0 | 0 | 0 | 0 | 0 | 0 | 0 | 0 | 0 | 19.2 | 0 | 0 | 0 | 0 | 0 | 0 | 0 | 0 | 0 | 0 | 0 | 0 | 0 | 0 | 0 | 0 | 0 | 0 | 0 | 0 | 5 | 0 | 0 | 0 | 1469.576 | 1.89328 | 2.248 | 9.879107 | 0.09085176 | 1
0 | 0 | 0 | 0 | 21.6 | 0 | 0 | 0 | 0 | 0 | 50.4 | 0 | 0 | 0 | 0 | 4 | 0 | 0 | 0 | 0 | 0 | 0 | 4.8 | 0 | 0 | 0 | 0 | 0 | 0 | 0 | 0 | 0 | 19.2 | 0 | 0 | 0 | 0 | 0 | 0 | 0 | 0 | 0 | 0 | 0 | 0 | 0 | 0 | 0 | 0 | 0 | 0 | 0 | 0 | 5 | 0 | 0 | 0 | 1472.384 | 1.88968 | 2.248 | 10.54034 | 0.09228596 | 1
0 | 0 | 0 | 0 | 28.8 | 0 | 0 | 0 | 0 | 0 | 43.2 | 0 | 0 | 0 | 0 | 4 | 0 | 0 | 0 | 0 | 0 | 0 | 4.8 | 0 | 0 | 0 | 0 | 0 | 0 | 0 | 0 | 0 | 19.2 | 0 | 0 | 0 | 0 | 0 | 0 | 0 | 0 | 0 | 0 | 0 | 0 | 0 | 0 | 0 | 0 | 0 | 0 | 0 | 0 | 5 | 0 | 0 | 0 | 1475.192 | 1.88608 | 2.248 | 10.91236 | 0.09355979 | 1
0 | 7.5 | 0 | 0 | 0 | 0 | 57.5 | 0 | 0 | 0 | 0 | 0 | 0 | 0 | 0 | 9 | 0 | 0 | 0 | 0 | 0 | 26 | 0 | 0 | 0 | 0 | 0 | 0 | 0 | 0 | 0 | 0 | 0 | 0 | 0 | 0 | 0 | 0 | 0 | 0 | 0 | 0 | 0 | 0 | 0 | 0 | 0 | 0 | 0 | 0 | 0 | 0 | 0 | 4 | 30 | 1 | 0 | 1861.645 | 1.7088 | 1.985 | 8.974961 | 0.249763 | 1
0 | 7.5 | 0 | 0 | 0 | 0 | 57.5 | 0 | 0 | 0 | 0 | 0 | 0 | 0 | 0 | 11 | 0 | 0 | 0 | 0 | 0 | 24 | 0 | 0 | 0 | 0 | 0 | 0 | 0 | 0 | 0 | 0 | 0 | 0 | 0 | 0 | 0 | 0 | 0 | 0 | 0 | 0 | 0 | 0 | 0 | 0 | 0 | 0 | 0 | 0 | 0 | 0 | 0 | 4 | 30 | 1 | 0 | 1873.965 | 1.7142 | 1.965 | 9.127556 | 0.2443754 | 1
0 | 5 | 0 | 0 | 0 | 0 | 60 | 0 | 0 | 0 | 0 | 0 | 0 | 0 | 0 | 7 | 0 | 0 | 0 | 0 | 0 | 28 | 0 | 0 | 0 | 0 | 0 | 0 | 0 | 0 | 0 | 0 | 0 | 0 | 0 | 0 | 0 | 0 | 0 | 0 | 0 | 0 | 0 | 0 | 0 | 0 | 0 | 0 | 0 | 0 | 0 | 0 | 0 | 4 | 30 | 1 | 0 | 1869.14 | 1.7109 | 1.98 | 8.305183 | 0.2564726 | 1
0 | 0 | 0 | 0 | 4 | 0 | 1 | 0 | 0 | 0 | 68 | 0 | 0 | 0 | 0 | 0 | 0 | 0 | 0 | 0 | 0 | 0 | 15 | 0 | 0 | 0 | 0 | 0 | 0 | 0 | 0 | 0 | 12 | 0 | 0 | 0 | 0 | 0 | 0 | 0 | 0 | 0 | 0 | 0 | 0 | 0 | 0 | 0 | 0 | 0 | 0 | 0 | 0 | 5 | 40 | 1 | 0 | 1544.5 | 1.9005 | 2.42 | 8.11558 | 0.05311073 | 1
0 | 0 | 0 | 0 | 4 | 0 | 2 | 0 | 0 | 0 | 67 | 0 | 0 | 0 | 0 | 0 | 0 | 0 | 0 | 0 | 0 | 0 | 15 | 0 | 0 | 0 | 0 | 0 | 0 | 0 | 0 | 0 | 12 | 0 | 0 | 0 | 0 | 0 | 0 | 0 | 0 | 0 | 0 | 0 | 0 | 0 | 0 | 0 | 0 | 0 | 0 | 0 | 0 | 5 | 40 | 1 | 0 | 1544.07 | 1.9008 | 2.42 | 8.433659 | 0.05307881 | 1
0 | 0 | 0 | 0 | 4 | 0 | 0 | 0 | 0 | 0 | 67 | 0 | 0 | 0 | 0 | 0 | 0 | 0 | 0 | 0 | 0 | 0 | 15 | 0 | 0 | 0 | 0 | 2 | 0 | 0 | 0 | 0 | 12 | 0 | 0 | 0 | 0 | 0 | 0 | 0 | 0 | 0 | 0 | 0 | 0 | 0 | 0 | 0 | 0 | 0 | 0 | 0 | 0 | 5 | 40 | 1 | 0 | 1567.35 | 1.9058 | 2.4 | 8.433659 | 0.06429899 | 1
0 | 0 | 0 | 0 | 88 | 0 | 0 | 0 | 0 | 0 | 0 | 0 | 0 | 1 | 0 | 0 | 0 | 0 | 0 | 0 | 0 | 7 | 0 | 0 | 0 | 0 | 0 | 0 | 0 | 0 | 0 | 0 | 4 | 0 | 0 | 0 | 0 | 0 | 0 | 0 | 0 | 0 | 0 | 0 | 0 | 0 | 0 | 0 | 0 | 0 | 0 | 0 | 0 | 4 | 40 | 1 | 0 | 1753.368 | 1.8041 | 2.03 | 3.936906 | 0.1365364 | 1
0 | 0 | 0 | 0 | 88 | 0 | 0 | 0 | 0 | 0 | 0 | 0 | 0 | 1 | 0 | 0 | 0 | 0 | 0 | 7 | 0 | 0 | 0 | 0 | 0 | 0 | 0 | 0 | 0 | 0 | 0 | 0 | 4 | 0 | 0 | 0 | 0 | 0 | 0 | 0 | 0 | 0 | 0 | 0 | 0 | 0 | 0 | 0 | 0 | 0 | 0 | 0 | 0 | 4 | 40 | 1 | 0 | 1689.416 | 1.8517 | 2.17 | 3.936906 | 0.06008419 | 1
0 | 0 | 0 | 0 | 88 | 0 | 0 | 0 | 0 | 0 | 0 | 0 | 0 | 1 | 0 | 0 | 0 | 0 | 0 | 0 | 0 | 7 | 0 | 0 | 0 | 0 | 0 | 0 | 0 | 0 | 0 | 0 | 4 | 0 | 0 | 0 | 0 | 0 | 0 | 0 | 0 | 0 | 0 | 0 | 0 | 0 | 0 | 0 | 0 | 0 | 0 | 0 | 0 | 4 | 50 | 1 | 0 | 1753.368 | 1.8041 | 2.03 | 3.936906 | 0.1365364 | 1
0 | 0 | 0 | 0 | 3.56 | 0 | 0 | 0 | 0 | 0 | 67.69 | 0 | 3.75 | 0 | 0 | 0 | 0 | 0 | 0 | 0 | 0 | 0 | 15 | 0 | 0 | 0 | 0 | 0 | 0 | 0 | 0 | 0 | 10 | 0 | 0 | 0 | 0 | 0 | 0 | 0 | 0 | 0 | 0 | 0 | 0 | 0 | 0 | 0 | 0 | 0 | 0 | 0 | 0 | 5 | 40 | 1 | 0 | 1593.6759 | 1.88897 | 2.3625 | 8.487932 | 0.06665988 | 1
0 | 0 | 0 | 0 | 4 | 0 | 2 | 0 | 0 | 0 | 65 | 0 | 0 | 0 | 0 | 0 | 0 | 0 | 0 | 0 | 0 | 0 | 15 | 0 | 0 | 0 | 0 | 0 | 0 | 0 | 0 | 0 | 14 | 0 | 0 | 0 | 0 | 0 | 0 | 0 | 0 | 0 | 0 | 0 | 0 | 0 | 0 | 0 | 0 | 0 | 0 | 0 | 0 | 5 | 40 | 1 | 0 | 1508.69 | 1.904 | 2.44 | 8.703973 | 0.05644466 | 1
0 | 0 | 0 | 0 | 0 | 0 | 0 | 0 | 0 | 0 | 72 | 0 | 0 | 0 | 0 | 0 | 0 | 0 | 0 | 0 | 0 | 0 | 0 | 4 | 0 | 0 | 0 | 0 | 0 | 0 | 0 | 0 | 24 | 0 | 0 | 0 | 0 | 0 | 0 | 0 | 0 | 0 | 0 | 0 | 0 | 0 | 0 | 0 | 0 | 0 | 0 | 0 | 0 | 3 | 40 | 1 | 0 | 1431.6 | 1.9452 | 2.32 | 5.885202 | 0.1408863 | 1
0 | 0 | 0 | 0 | 0 | 0 | 0 | 0 | 0 | 0 | 64 | 0 | 0 | 0 | 0 | 0 | 0 | 0 | 0 | 0 | 0 | 0 | 0 | 12 | 0 | 0 | 0 | 0 | 0 | 0 | 0 | 0 | 24 | 0 | 0 | 0 | 0 | 0 | 0 | 0 | 0 | 0 | 0 | 0 | 0 | 0 | 0 | 0 | 0 | 0 | 0 | 0 | 0 | 3 | 40 | 1 | 0 | 1605.92 | 1.9988 | 2.48 | 7.338301 | 0.2142395 | 1
0 | 0 | 0 | 0 | 0 | 0 | 0 | 0 | 0 | 0 | 60 | 0 | 0 | 0 | 0 | 0 | 0 | 0 | 0 | 0 | 0 | 0 | 0 | 16 | 0 | 0 | 0 | 0 | 0 | 0 | 0 | 0 | 24 | 0 | 0 | 0 | 0 | 0 | 0 | 0 | 0 | 0 | 0 | 0 | 0 | 0 | 0 | 0 | 0 | 0 | 0 | 0 | 0 | 3 | 40 | 1 | 0 | 1693.08 | 2.0256 | 2.56 | 7.834257 | 0.2382617 | 1
0 | 0 | 0 | 0 | 0 | 0 | 0 | 0 | 0 | 0 | 56 | 0 | 0 | 0 | 0 | 0 | 0 | 0 | 0 | 0 | 0 | 0 | 0 | 20 | 0 | 0 | 0 | 0 | 0 | 0 | 0 | 0 | 24 | 0 | 0 | 0 | 0 | 0 | 0 | 0 | 0 | 0 | 0 | 0 | 0 | 0 | 0 | 0 | 0 | 0 | 0 | 0 | 0 | 3 | 40 | 1 | 0 | 1780.24 | 2.0524 | 2.64 | 8.223996 | 0.257298 | 1
0 | 0 | 0 | 0 | 0 | 0 | 0 | 0 | 0 | 0 | 76 | 0 | 0 | 0 | 0 | 0 | 0 | 0 | 0 | 0 | 0 | 0 | 0 | 12 | 0 | 0 | 0 | 0 | 0 | 0 | 0 | 0 | 12 | 0 | 0 | 0 | 0 | 0 | 0 | 0 | 0 | 0 | 0 | 0 | 0 | 0 | 0 | 0 | 0 | 0 | 0 | 0 | 0 | 3 | 40 | 1 | 0 | 1818.2 | 1.9796 | 2.36 | 5.965427 | 0.2168406 | 1
0 | 0 | 0 | 0 | 0 | 0 | 0 | 0 | 0 | 0 | 60 | 0 | 0 | 0 | 0 | 0 | 0 | 0 | 0 | 0 | 0 | 0 | 0 | 12 | 0 | 0 | 0 | 0 | 0 | 0 | 0 | 0 | 28 | 0 | 0 | 0 | 0 | 0 | 0 | 0 | 0 | 0 | 0 | 0 | 0 | 0 | 0 | 0 | 0 | 0 | 0 | 0 | 0 | 3 | 40 | 1 | 0 | 1535.16 | 2.0052 | 2.52 | 7.627579 | 0.2129811 | 1
0 | 0 | 0 | 0 | 0 | 0 | 0 | 0 | 0 | 0 | 56 | 0 | 0 | 0 | 0 | 0 | 0 | 0 | 0 | 0 | 0 | 0 | 0 | 12 | 0 | 0 | 0 | 0 | 0 | 0 | 0 | 0 | 32 | 0 | 0 | 0 | 0 | 0 | 0 | 0 | 0 | 0 | 0 | 0 | 0 | 0 | 0 | 0 | 0 | 0 | 0 | 0 | 0 | 3 | 40 | 1 | 0 | 1464.4 | 2.0116 | 2.56 | 7.846999 | 0.2115217 | 1
0 | 15 | 0 | 0 | 20 | 0 | 0 | 0 | 0 | 5 | 0 | 0 | 0 | 0 | 0 | 0 | 0 | 0 | 0 | 0 | 0 | 0 | 0 | 0 | 60 | 0 | 0 | 0 | 0 | 0 | 0 | 0 | 0 | 0 | 0 | 0 | 0 | 0 | 0 | 0 | 0 | 0 | 0 | 0 | 0 | 0 | 0 | 0 | 0 | 0 | 0 | 0 | 0 | 4 | 40 | 1 | 0 | 1534.11 | 1.3825 | 2.15 | 8.836257 | 0.2679342 | 1
0 | 15 | 0 | 0 | 20 | 0 | 0 | 0 | 0 | 10 | 0 | 0 | 0 | 0 | 0 | 0 | 0 | 0 | 0 | 0 | 0 | 0 | 0 | 0 | 55 | 0 | 0 | 0 | 0 | 0 | 0 | 0 | 0 | 0 | 0 | 0 | 0 | 0 | 0 | 0 | 0 | 0 | 0 | 0 | 0 | 0 | 0 | 0 | 0 | 0 | 0 | 0 | 0 | 4 | 40 | 1 | 0 | 1536.36 | 1.3775 | 2.15 | 9.690827 | 0.2721925 | 1
0 | 15 | 0 | 0 | 20 | 0 | 0 | 0 | 0 | 15 | 0 | 0 | 0 | 0 | 0 | 0 | 0 | 0 | 0 | 0 | 0 | 0 | 0 | 0 | 50 | 0 | 0 | 0 | 0 | 0 | 0 | 0 | 0 | 0 | 0 | 0 | 0 | 0 | 0 | 0 | 0 | 0 | 0 | 0 | 0 | 0 | 0 | 0 | 0 | 0 | 0 | 0 | 0 | 4 | 40 | 1 | 0 | 1538.61 | 1.3725 | 2.15 | 10.29004 | 0.2762947 | 1
0 | 15 | 0 | 0 | 20 | 0 | 0 | 0 | 0 | 20 | 0 | 0 | 0 | 0 | 0 | 0 | 0 | 0 | 0 | 0 | 0 | 0 | 0 | 0 | 45 | 0 | 0 | 0 | 0 | 0 | 0 | 0 | 0 | 0 | 0 | 0 | 0 | 0 | 0 | 0 | 0 | 0 | 0 | 0 | 0 | 0 | 0 | 0 | 0 | 0 | 0 | 0 | 0 | 4 | 40 | 1 | 0 | 1540.86 | 1.3675 | 2.15 | 10.70636 | 0.2802477 | 1
0 | 0 | 0 | 0 | 56 | 0 | 7 | 0 | 0 | 0 | 7 | 0 | 0 | 0 | 0 | 0 | 0 | 0 | 0 | 0 | 0 | 10 | 0 | 0 | 0 | 0 | 0 | 0 | 0 | 0 | 0 | 0 | 20 | 0 | 0 | 0 | 0 | 0 | 0 | 0 | 0 | 0 | 0 | 0 | 0 | 0 | 0 | 0 | 0 | 0 | 0 | 0 | 0 | 5 | 0 | 0 | 0 | 1469.63 | 1.8311 | 2.2 | 10.386 | 0.185585 | 1
0 | 0 | 0 | 0 | 56 | 0 | 7 | 0 | 0 | 0 | 7 | 0 | 0 | 0 | 0 | 2 | 0 | 0 | 0 | 0 | 0 | 8 | 0 | 0 | 0 | 0 | 0 | 0 | 0 | 0 | 0 | 0 | 20 | 0 | 0 | 0 | 0 | 0 | 0 | 0 | 0 | 0 | 0 | 0 | 0 | 0 | 0 | 0 | 0 | 0 | 0 | 0 | 0 | 6 | 0 | 0 | 0 | 1481.95 | 1.8365 | 2.18 | 10.80202 | 0.1745244 | 1
0 | 0 | 0 | 0 | 60 | 0 | 0 | 0 | 0 | 0 | 8 | 0 | 0 | 0 | 0 | 0 | 0 | 0 | 0 | 0 | 0 | 10 | 0 | 0 | 0 | 0 | 0 | 5 | 0 | 0 | 0 | 0 | 15 | 0 | 0 | 0 | 0 | 0 | 2 | 0 | 0 | 0 | 0 | 0 | 0 | 0 | 0 | 0 | 0 | 0 | 0 | 0 | 0 | 6 | 0 | 0 | 0 | 1583.32 | 1.8426 | 2.1 | 10.40483 | 0.2066863 | 1
0 | 0 | 0 | 0 | 16 | 0 | 0 | 0 | 0 | 0 | 56 | 0 | 0 | 0 | 0 | 0 | 0 | 0 | 0 | 0 | 0 | 8 | 0 | 0 | 0 | 0 | 0 | 0 | 0 | 0 | 0 | 0 | 20 | 0 | 0 | 0 | 0 | 0 | 0 | 0 | 0 | 0 | 0 | 0 | 0 | 0 | 0 | 0 | 0 | 0 | 0 | 0 | 0 | 4 | 0 | 0 | 0 | 1449.92 | 1.86 | 2.2 | 9.494058 | 0.1712308 | 1
0 | 0 | 0 | 0 | 56 | 0 | 7 | 0 | 0 | 0 | 7 | 0 | 0 | 0 | 0 | 0 | 0 | 0 | 0 | 0 | 0 | 10 | 0 | 0 | 0 | 0 | 0 | 0 | 0 | 0 | 0 | 0 | 20 | 0 | 0 | 0 | 0 | 0 | 0 | 0 | 0 | 0 | 0 | 0 | 0 | 0 | 0 | 0 | 0 | 0 | 0 | 0 | 0 | 5 | 40 | 1 | 0 | 1469.63 | 1.8311 | 2.2 | 10.386 | 0.185585 | 1
0 | 0 | 0 | 0 | 60 | 0 | 0 | 0 | 0 | 0 | 8 | 0 | 0 | 0 | 0 | 0 | 0 | 0 | 0 | 0 | 0 | 10 | 0 | 0 | 0 | 0 | 0 | 5 | 0 | 0 | 0 | 0 | 15 | 0 | 0 | 0 | 0 | 0 | 2 | 0 | 0 | 0 | 0 | 0 | 0 | 0 | 0 | 0 | 0 | 0 | 0 | 0 | 0 | 6 | 40 | 1 | 0 | 1583.32 | 1.8426 | 2.1 | 10.40483 | 0.2066863 | 1
0 | 0 | 0 | 0 | 16 | 0 | 0 | 0 | 0 | 0 | 56 | 0 | 0 | 0 | 0 | 0 | 0 | 0 | 0 | 0 | 0 | 8 | 0 | 0 | 0 | 0 | 0 | 0 | 0 | 0 | 0 | 0 | 20 | 0 | 0 | 0 | 0 | 0 | 0 | 0 | 0 | 0 | 0 | 0 | 0 | 0 | 0 | 0 | 0 | 0 | 0 | 0 | 0 | 4 | 40 | 1 | 0 | 1449.92 | 1.86 | 2.2 | 9.494058 | 0.1712308 | 1
0 | 0 | 0 | 0 | 0 | 71 | 0 | 0 | 0 | 0 | 0 | 5 | 0 | 16.008 | 0 | 0 | 0 | 0 | 0 | 0 | 0 | 0 | 0 | 0 | 0 | 0 | 7.992 | 0 | 0 | 0 | 0 | 0 | 0 | 0 | 0 | 0 | 0 | 0 | 0 | 0 | 0 | 0 | 0 | 0 | 0 | 0 | 0 | 0 | 0 | 0 | 0 | 0 | 0 | 4 | 0 | 0 | 0 | 1051.816704 | 1.4142544 | 1.83992 | 7.384907 | 0.2264558 | 1
0 | 0 | 0 | 0 | 0 | 77 | 0 | 0 | 0 | 0 | 0 | 5 | 0 | 12.006 | 0 | 0 | 0 | 0 | 0 | 0 | 0 | 0 | 0 | 0 | 0 | 0 | 5.994 | 0 | 0 | 0 | 0 | 0 | 0 | 0 | 0 | 0 | 0 | 0 | 0 | 0 | 0 | 0 | 0 | 0 | 0 | 0 | 0 | 0 | 0 | 0 | 0 | 0 | 0 | 4 | 0 | 0 | 0 | 1016.973528 | 1.3924408 | 1.87994 | 6.437622 | 0.2031303 | 1
0 | 0 | 0 | 0 | 0 | 79 | 0 | 0 | 0 | 0 | 0 | 5 | 0 | 10.672 | 0 | 0 | 0 | 0 | 0 | 0 | 0 | 0 | 0 | 0 | 0 | 0 | 5.328 | 0 | 0 | 0 | 0 | 0 | 0 | 0 | 0 | 0 | 0 | 0 | 0 | 0 | 0 | 0 | 0 | 0 | 0 | 0 | 0 | 0 | 0 | 0 | 0 | 0 | 0 | 4 | 0 | 0 | 0 | 1005.359136 | 1.3851696 | 1.89328 | 6.078403 | 0.1941915 | 1
0 | 0 | 0 | 0 | 0 | 81 | 0 | 0 | 0 | 0 | 0 | 5 | 0 | 9.338 | 0 | 0 | 0 | 0 | 0 | 0 | 0 | 0 | 0 | 0 | 0 | 0 | 4.662 | 0 | 0 | 0 | 0 | 0 | 0 | 0 | 0 | 0 | 0 | 0 | 0 | 0 | 0 | 0 | 0 | 0 | 0 | 0 | 0 | 0 | 0 | 0 | 0 | 0 | 0 | 4 | 0 | 0 | 0 | 993.744744 | 1.3778984 | 1.90662 | 5.694134 | 0.1845346 | 1
0 | 0 | 0 | 0 | 14.7 | 0 | 0 | 0 | 0 | 0 | 58.8 | 0 | 0 | 1 | 0 | 3 | 0 | 0 | 0 | 0 | 0 | 0 | 13.5 | 0 | 0 | 0 | 0 | 0 | 0 | 0 | 0 | 0 | 9 | 0 | 0 | 0 | 0 | 0 | 0 | 0 | 0 | 0 | 0 | 0 | 0 | 0 | 0 | 0 | 0 | 0 | 0 | 0 | 0 | 6 | 40 | 1 | 0 | 1628.556 | 1.88155 | 2.32 | 10.24672 | 0.07126779 | 1
0 | 0 | 0 | 0 | 13.8 | 0 | 0 | 0 | 0 | 0 | 65 | 0 | 0 | 0.6 | 0 | 2.6 | 0 | 0 | 0 | 0 | 0 | 0 | 9 | 0 | 0 | 0 | 0 | 0 | 0 | 0 | 0 | 0 | 9 | 0 | 0 | 0 | 0 | 0 | 0 | 0 | 0 | 0 | 0 | 0 | 0 | 0 | 0 | 0 | 0 | 0 | 0 | 0 | 0 | 6 | 40 | 1 | 0 | 1629.9668 | 1.88214 | 2.238 | 9.248587 | 0.06871114 | 1
0 | 0 | 0 | 0 | 5 | 0 | 10 | 0 | 0 | 0 | 58 | 0 | 0 | 0 | 0 | 0 | 0 | 0 | 0 | 0 | 0 | 0 | 11 | 0 | 0 | 0 | 0 | 0 | 0 | 0 | 0 | 0 | 16 | 0 | 0 | 0 | 0 | 0 | 0 | 0 | 0 | 0 | 0 | 0 | 0 | 0 | 0 | 0 | 0 | 0 | 0 | 0 | 0 | 5 | 40 | 1 | 0 | 1473.82 | 1.9083 | 2.38 | 10.24349 | 0.05961636 | 1
0 | 20 | 0 | 0 | 0 | 0 | 20 | 0 | 0 | 0 | 0 | 0 | 0 | 0 | 0 | 0 | 0 | 0 | 0 | 0 | 0 | 0 | 0 | 0 | 0 | 0 | 0 | 0 | 0 | 0 | 0 | 0 | 0 | 0 | 0 | 0 | 0 | 0 | 0 | 60 | 0 | 0 | 0 | 0 | 0 | 0 | 0 | 0 | 0 | 0 | 0 | 0 | 0 | 3 | 32 | 1 | 0 | 531.88 | 1.454 | 2.2 | 7.901219 | 0.2672527 | 1
0 | 20 | 0 | 0 | 0 | 0 | 20 | 0 | 0 | 0 | 0 | 0 | 0 | 0 | 0 | 0 | 0 | 0 | 0 | 0 | 0 | 0 | 0 | 0 | 0 | 0 | 0 | 0 | 0 | 0 | 0 | 0 | 0 | 60 | 0 | 0 | 0 | 0 | 0 | 0 | 0 | 0 | 0 | 0 | 0 | 0 | 0 | 0 | 0 | 0 | 0 | 0 | 0 | 3 | 32 | 1 | 0 | 531.88 | 1.448 | 2.2 | 7.901219 | 0.2718382 | 1
0 | 20 | 0 | 0 | 0 | 0 | 20 | 0 | 0 | 0 | 0 | 0 | 0 | 0 | 0 | 0 | 0 | 0 | 0 | 0 | 0 | 0 | 0 | 0 | 0 | 0 | 0 | 0 | 0 | 0 | 0 | 0 | 0 | 0 | 60 | 0 | 0 | 0 | 0 | 0 | 0 | 0 | 0 | 0 | 0 | 0 | 0 | 0 | 0 | 0 | 0 | 0 | 0 | 3 | 32 | 1 | 0 | 531.88 | 1.442 | 2.2 | 7.901219 | 0.2764344 | 1
0 | 86 | 0 | 0 | 0 | 0 | 8 | 0 | 0 | 0 | 0 | 0 | 0 | 0 | 0 | 0 | 0 | 0 | 0 | 0 | 6 | 0 | 0 | 0 | 0 | 0 | 0 | 0 | 0 | 0 | 0 | 0 | 0 | 0 | 0 | 0 | 0 | 0 | 0 | 0 | 0 | 0 | 0 | 0 | 0 | 0 | 0 | 0 | 0 | 0 | 0 | 0 | 0 | 3 | 40 | 1 | 0 | 1012.204 | 1.6034 | 2.86 | 4.162414 | 0.1508723 | 1
0 | 87 | 0 | 0 | 0 | 0 | 8 | 0 | 0 | 0 | 0 | 0 | 0 | 0 | 0 | 0 | 0 | 0 | 0 | 0 | 5 | 0 | 0 | 0 | 0 | 0 | 0 | 0 | 0 | 0 | 0 | 0 | 0 | 0 | 0 | 0 | 0 | 0 | 0 | 0 | 0 | 0 | 0 | 0 | 0 | 0 | 0 | 0 | 0 | 0 | 0 | 0 | 0 | 3 | 40 | 1 | 0 | 1009.638 | 1.6085 | 2.87 | 3.933216 | 0.1421364 | 1
0 | 88 | 0 | 0 | 0 | 0 | 8 | 0 | 0 | 0 | 0 | 0 | 0 | 0 | 0 | 0 | 0 | 0 | 0 | 0 | 4 | 0 | 0 | 0 | 0 | 0 | 0 | 0 | 0 | 0 | 0 | 0 | 0 | 0 | 0 | 0 | 0 | 0 | 0 | 0 | 0 | 0 | 0 | 0 | 0 | 0 | 0 | 0 | 0 | 0 | 0 | 0 | 0 | 3 | 40 | 1 | 0 | 1007.072 | 1.6136 | 2.88 | 3.686322 | 0.1326312 | 1
0 | 85.9 | 0 | 0 | 0 | 0 | 9.1 | 0 | 0 | 0 | 0 | 0 | 0 | 0 | 0 | 0 | 0 | 0 | 0 | 0 | 5 | 0 | 0 | 0 | 0 | 0 | 0 | 0 | 0 | 0 | 0 | 0 | 0 | 0 | 0 | 0 | 0 | 0 | 0 | 0 | 0 | 0 | 0 | 0 | 0 | 0 | 0 | 0 | 0 | 0 | 0 | 0 | 0 | 3 | 0 | 0 | 1 | 1018.3566 | 1.6118 | 2.859 | 4.14487 | 0.1455739 | 1
0 | 85.7 | 0 | 0 | 0 | 0 | 9.1 | 0 | 0 | 0 | 0 | 0 | 0 | 0 | 0 | 0 | 0 | 0 | 0 | 0 | 0 | 0 | 0 | 0 | 5.2 | 0 | 0 | 0 | 0 | 0 | 0 | 0 | 0 | 0 | 0 | 0 | 0 | 0 | 0 | 0 | 0 | 0 | 0 | 0 | 0 | 0 | 0 | 0 | 0 | 0 | 0 | 0 | 0 | 3 | 0 | 0 | 1 | 1039.4098 | 1.61598 | 2.857 | 4.191808 | 0.1299825 | 1
0 | 85.8 | 0 | 0 | 0 | 0 | 0 | 0 | 0 | 0 | 9.1 | 0 | 0 | 0 | 0 | 0 | 0 | 0 | 0 | 0 | 0 | 0 | 0 | 0 | 0 | 0 | 5.1 | 0 | 0 | 0 | 0 | 0 | 0 | 0 | 0 | 0 | 0 | 0 | 0 | 0 | 0 | 0 | 0 | 0 | 0 | 0 | 0 | 0 | 0 | 0 | 0 | 0 | 0 | 3 | 0 | 0 | 1 | 1053.5852 | 1.61468 | 2.858 | 4.168425 | 0.1198712 | 1
0 | 85.8 | 0 | 0 | 0 | 0 | 9.1 | 0 | 5.1 | 0 | 0 | 0 | 0 | 0 | 0 | 0 | 0 | 0 | 0 | 0 | 0 | 0 | 0 | 0 | 0 | 0 | 0 | 0 | 0 | 0 | 0 | 0 | 0 | 0 | 0 | 0 | 0 | 0 | 0 | 0 | 0 | 0 | 0 | 0 | 0 | 0 | 0 | 0 | 0 | 0 | 0 | 0 | 0 | 3 | 0 | 0 | 1 | 1012.5442 | 1.61231 | 2.858 | 4.168425 | 0.1429327 | 1
0 | 85.5 | 0 | 0 | 9 | 0 | 0 | 0 | 5.5 | 0 | 0 | 0 | 0 | 0 | 0 | 0 | 0 | 0 | 0 | 0 | 0 | 0 | 0 | 0 | 0 | 0 | 0 | 0 | 0 | 0 | 0 | 0 | 0 | 0 | 0 | 0 | 0 | 0 | 0 | 0 | 0 | 0 | 0 | 0 | 0 | 0 | 0 | 0 | 0 | 0 | 0 | 0 | 0 | 3 | 0 | 0 | 1 | 1019.682 | 1.60285 | 2.855 | 4.242284 | 0.1323268 | 1
0 | 85.8 | 0 | 0 | 0 | 0 | 9.1 | 0 | 0 | 0 | 0 | 0 | 0 | 0 | 0 | 0 | 0 | 0 | 0 | 0 | 0 | 0 | 0 | 0 | 0 | 0 | 5.1 | 0 | 0 | 0 | 0 | 0 | 0 | 0 | 0 | 0 | 0 | 0 | 0 | 0 | 0 | 0 | 0 | 0 | 0 | 0 | 0 | 0 | 0 | 0 | 0 | 0 | 0 | 3 | 0 | 0 | 1 | 1049.6722 | 1.61741 | 2.858 | 4.168425 | 0.1260642 | 1
0 | 85.5 | 0 | 0 | 9 | 0 | 0 | 0 | 6 | 0 | 0 | 0 | 0 | 0 | 0 | 0 | 0 | 0 | 0 | 0 | 0 | 0 | 0 | 0 | 0 | 0 | 0 | 0 | 0 | 0 | 0 | 0 | 0 | 0 | 0 | 0 | 0 | 0 | 0 | 0 | 0 | 0 | 0 | 0 | 0 | 0 | 0 | 0 | 0 | 0 | 0 | 0 | 0 | 3 | 40 | 1 | 0 | 1025.037 | 1.60845 | 2.865 | 4.31945 | 0.1368746 | 1
0 | 85.7 | 0 | 0 | 0 | 0 | 9 | 0 | 0 | 5 | 0 | 0 | 0 | 0 | 0 | 0 | 0 | 0 | 0 | 0 | 0 | 0 | 0 | 0 | 0 | 0 | 0 | 0 | 0 | 0 | 0 | 0 | 0 | 0 | 0 | 0 | 0 | 0 | 0 | 0 | 0 | 0 | 0 | 0 | 0 | 0 | 0 | 0 | 0 | 0 | 0 | 0 | 0 | 3 | 40 | 1 | 0 | 1036.7638 | 1.60667 | 2.851 | 4.147292 | 0.145348 | 1
0 | 85.8 | 0 | 0 | 0 | 0 | 9 | 0 | 5 | 0 | 0 | 0 | 0 | 0 | 0 | 0 | 0 | 0 | 0 | 0 | 0 | 0 | 0 | 0 | 0 | 0 | 0 | 0 | 0 | 0 | 0 | 0 | 0 | 0 | 0 | 0 | 0 | 0 | 0 | 0 | 0 | 0 | 0 | 0 | 0 | 0 | 0 | 0 | 0 | 0 | 0 | 0 | 0 | 3 | 40 | 1 | 0 | 1009.7472 | 1.60928 | 2.854 | 4.140256 | 0.1418066 | 1
0 | 85.9 | 0 | 0 | 0 | 0 | 9 | 0 | 0 | 0 | 0 | 0 | 0 | 0 | 0 | 0 | 0 | 0 | 0 | 0 | 5 | 0 | 0 | 0 | 0 | 0 | 0 | 0 | 0 | 0 | 0 | 0 | 0 | 0 | 0 | 0 | 0 | 0 | 0 | 0 | 0 | 0 | 0 | 0 | 0 | 0 | 0 | 0 | 0 | 0 | 0 | 0 | 0 | 3 | 40 | 1 | 0 | 1016.6306 | 1.60989 | 2.857 | 4.13321 | 0.1452768 | 1
0 | 84 | 0 | 0 | 0 | 0 | 8 | 0 | 0 | 0 | 0 | 0 | 0 | 0 | 2 | 0 | 0 | 0 | 0 | 0 | 4 | 0 | 0 | 0 | 0 | 0 | 0 | 0 | 0 | 0 | 0 | 0 | 0 | 2 | 0 | 0 | 0 | 0 | 0 | 0 | 0 | 0 | 0 | 0 | 0 | 0 | 0 | 0 | 0 | 0 | 0 | 0 | 0 | 5 | 40 | 1 | 0 | 1008.336 | 1.6048 | 2.84 | 5.26965 | 0.1428739 | 1
0 | 84 | 0 | 0 | 0 | 0 | 8 | 0 | 0 | 0 | 0 | 0 | 0 | 0 | 0 | 0 | 0 | 2 | 0 | 0 | 4 | 0 | 0 | 0 | 0 | 0 | 0 | 0 | 0 | 0 | 0 | 0 | 0 | 2 | 0 | 0 | 0 | 0 | 0 | 0 | 0 | 0 | 0 | 0 | 0 | 0 | 0 | 0 | 0 | 0 | 0 | 0 | 0 | 5 | 40 | 1 | 0 | 1013.236 | 1.6066 | 2.84 | 5.26965 | 0.1426129 | 1
0 | 84 | 0 | 0 | 0 | 0 | 8 | 0 | 0 | 0 | 0 | 0 | 2 | 0 | 0 | 0 | 0 | 0 | 0 | 0 | 4 | 0 | 0 | 0 | 0 | 0 | 0 | 0 | 0 | 0 | 0 | 0 | 0 | 2 | 0 | 0 | 0 | 0 | 0 | 0 | 0 | 0 | 0 | 0 | 0 | 0 | 0 | 0 | 0 | 0 | 0 | 0 | 0 | 5 | 40 | 1 | 0 | 1012.336 | 1.6072 | 2.82 | 5.26965 | 0.1427731 | 1
0 | 84 | 0 | 0 | 0 | 0 | 8 | 0 | 0 | 0 | 0 | 0 | 0 | 0 | 0 | 0 | 2 | 0 | 0 | 0 | 4 | 0 | 0 | 0 | 0 | 0 | 0 | 0 | 0 | 0 | 0 | 0 | 0 | 2 | 0 | 0 | 0 | 0 | 0 | 0 | 0 | 0 | 0 | 0 | 0 | 0 | 0 | 0 | 0 | 0 | 0 | 0 | 0 | 5 | 40 | 1 | 0 | 1000.116 | 1.605 | 2.84 | 5.26965 | 0.1427901 | 1
0 | 84 | 0 | 0 | 2 | 0 | 8 | 0 | 0 | 0 | 0 | 0 | 0 | 0 | 0 | 0 | 0 | 0 | 0 | 0 | 4 | 0 | 0 | 0 | 0 | 0 | 0 | 0 | 0 | 0 | 0 | 0 | 0 | 2 | 0 | 0 | 0 | 0 | 0 | 0 | 0 | 0 | 0 | 0 | 0 | 0 | 0 | 0 | 0 | 0 | 0 | 0 | 0 | 5 | 40 | 1 | 0 | 1005.896 | 1.6106 | 2.84 | 5.26965 | 0.1459782 | 1
0 | 84 | 0 | 0 | 0 | 0 | 8 | 0 | 0 | 0 | 2 | 0 | 0 | 0 | 0 | 0 | 0 | 0 | 0 | 0 | 4 | 0 | 0 | 0 | 0 | 0 | 0 | 0 | 0 | 0 | 0 | 0 | 0 | 2 | 0 | 0 | 0 | 0 | 0 | 0 | 0 | 0 | 0 | 0 | 0 | 0 | 0 | 0 | 0 | 0 | 0 | 0 | 0 | 5 | 40 | 1 | 0 | 1005.116 | 1.6116 | 2.84 | 5.26965 | 0.1476396 | 1
0 | 84 | 0 | 0 | 0 | 0 | 10 | 0 | 0 | 0 | 0 | 0 | 0 | 0 | 0 | 0 | 0 | 0 | 0 | 0 | 4 | 0 | 0 | 0 | 0 | 0 | 0 | 0 | 0 | 0 | 0 | 0 | 0 | 2 | 0 | 0 | 0 | 0 | 0 | 0 | 0 | 0 | 0 | 0 | 0 | 0 | 0 | 0 | 0 | 0 | 0 | 0 | 0 | 4 | 40 | 1 | 0 | 1004.256 | 1.6122 | 2.84 | 4.853629 | 0.1487856 | 1
0 | 84 | 0 | 0 | 0 | 0 | 8 | 0 | 0 | 0 | 0 | 0 | 0 | 2 | 0 | 0 | 0 | 0 | 0 | 0 | 4 | 0 | 0 | 0 | 0 | 0 | 0 | 0 | 0 | 0 | 0 | 0 | 0 | 2 | 0 | 0 | 0 | 0 | 0 | 0 | 0 | 0 | 0 | 0 | 0 | 0 | 0 | 0 | 0 | 0 | 0 | 0 | 0 | 5 | 40 | 1 | 0 | 996.892 | 1.612 | 2.82 | 5.26965 | 0.1483914 | 1
0 | 0 | 0 | 0 | 19.9 | 0 | 6.63 | 0 | 0 | 0 | 39.8 | 0 | 0 | 1 | 0 | 4.95 | 0 | 0 | 0 | 0 | 0 | 0 | 5.25 | 0 | 0 | 0 | 0 | 0 | 0 | 0 | 0 | 0 | 22.47 | 0 | 0 | 0 | 0 | 0 | 0 | 0 | 0 | 0 | 0 | 0 | 0 | 0 | 0 | 0 | 0 | 0 | 0 | 0 | 0 | 7 | 30 | 1 | 0 | 1415.7453 | 1.895381 | 2.2702 | 12.91135 | 0.09989352 | 1
0 | 0 | 0 | 0 | 20.1 | 0 | 6.7 | 0 | 0 | 0 | 40.2 | 0 | 0 | 0 | 0 | 5 | 0 | 0 | 0 | 0 | 0 | 0 | 5.3 | 0 | 0 | 0 | 0 | 0 | 0 | 0 | 0 | 0 | 22.7 | 0 | 0 | 0 | 0 | 0 | 0 | 0 | 0 | 0 | 0 | 0 | 0 | 0 | 0 | 0 | 0 | 0 | 0 | 0 | 0 | 6 | 30 | 1 | 0 | 1416.278 | 1.89534 | 2.283 | 12.5715 | 0.1003986 | 1
0 | 0 | 0 | 0 | 20 | 0 | 6.67 | 0 | 0 | 0 | 40 | 0 | 0 | 0.5 | 0 | 4.98 | 0 | 0 | 0 | 0 | 0 | 0 | 5.27 | 0 | 0 | 0 | 0 | 0 | 0 | 0 | 0 | 0 | 22.58 | 0 | 0 | 0 | 0 | 0 | 0 | 0 | 0 | 0 | 0 | 0 | 0 | 0 | 0 | 0 | 0 | 0 | 0 | 0 | 0 | 7 | 30 | 1 | 0 | 1416.151 | 1.895339 | 2.2764 | 12.77087 | 0.100163 | 1
0 | 0 | 0 | 0 | 19.95 | 0 | 6.65 | 0 | 0 | 0 | 39.9 | 0 | 0 | 0.75 | 0 | 4.96 | 0 | 0 | 0 | 0 | 0 | 0 | 5.26 | 0 | 0 | 0 | 0 | 0 | 0 | 0 | 0 | 0 | 22.53 | 0 | 0 | 0 | 0 | 0 | 0 | 0 | 0 | 0 | 0 | 0 | 0 | 0 | 0 | 0 | 0 | 0 | 0 | 0 | 0 | 7 | 30 | 1 | 0 | 1415.8111 | 1.895382 | 2.2734 | 12.84404 | 0.1000118 | 1
0 | 0 | 0 | 0 | 19.9 | 0 | 6.63 | 0 | 0 | 0 | 39.8 | 0 | 0 | 1 | 0 | 4.95 | 0 | 0 | 0 | 0 | 0 | 0 | 5.25 | 0 | 0 | 0 | 0 | 0 | 0 | 0 | 0 | 0 | 22.47 | 0 | 0 | 0 | 0 | 0 | 0 | 0 | 0 | 0 | 0 | 0 | 0 | 0 | 0 | 0 | 0 | 0 | 0 | 0 | 0 | 7 | 40 | 1 | 0 | 1415.7453 | 1.895381 | 2.2702 | 12.91135 | 0.09989352 | 1
0 | 5 | 0 | 0 | 0 | 0 | 60 | 0 | 0 | 0 | 0 | 0 | 0 | 0 | 0 | 8 | 0 | 0 | 0 | 0 | 0 | 27 | 0 | 0 | 0 | 0 | 0 | 0 | 0 | 0 | 0 | 0 | 0 | 0 | 0 | 0 | 0 | 0 | 0 | 0 | 0 | 0 | 0 | 0 | 0 | 0 | 0 | 0 | 0 | 0 | 0 | 0 | 0 | 4 | 30 | 1 | 0 | 1875.3 | 1.7136 | 1.97 | 8.413263 | 0.2538563 | 1
0 | 0 | 0 | 0 | 20 | 0 | 0 | 0 | 0 | 0 | 46 | 0 | 0 | 0 | 0 | 6 | 0 | 0 | 0 | 0 | 0 | 0 | 5 | 0 | 0 | 0 | 0 | 0 | 0 | 0 | 0 | 0 | 23 | 0 | 0 | 0 | 0 | 0 | 0 | 0 | 0 | 0 | 0 | 0 | 0 | 0 | 0 | 0 | 0 | 0 | 0 | 0 | 0 | 5 | 0 | 0 | 0 | 1423.8 | 1.891 | 2.27 | 11.10572 | 0.104838 | 1
0 | 90 | 0 | 0 | 7 | 0 | 0 | 0 | 0 | 0 | 0 | 0 | 0 | 0 | 0 | 0 | 0 | 0 | 3 | 0 | 0 | 0 | 0 | 0 | 0 | 0 | 0 | 0 | 0 | 0 | 0 | 0 | 0 | 0 | 0 | 0 | 0 | 0 | 0 | 0 | 0 | 0 | 0 | 0 | 0 | 0 | 0 | 0 | 0 | 0 | 0 | 0 | 0 | 3 | 40 | 1 | 0 | 1005.29 | 1.6113 | 2.9 | 3.211282 | 0.1000665 | 1
0 | 93 | 0 | 0 | 4 | 0 | 0 | 0 | 0 | 0 | 0 | 0 | 0 | 0 | 0 | 0 | 0 | 0 | 3 | 0 | 0 | 0 | 0 | 0 | 0 | 0 | 0 | 0 | 0 | 0 | 0 | 0 | 0 | 0 | 0 | 0 | 0 | 0 | 0 | 0 | 0 | 0 | 0 | 0 | 0 | 0 | 0 | 0 | 0 | 0 | 0 | 0 | 0 | 3 | 40 | 1 | 0 | 979.052 | 1.6047 | 2.93 | 2.506863 | 0.09238458 | 1
0 | 23.5 | 0 | 0 | 0 | 0 | 0 | 0 | 0 | 0 | 23.5 | 0 | 0 | 0 | 0 | 0 | 0 | 0 | 0 | 0 | 0 | 53 | 0 | 0 | 0 | 0 | 0 | 0 | 0 | 0 | 0 | 0 | 0 | 0 | 0 | 0 | 0 | 0 | 0 | 0 | 0 | 0 | 0 | 0 | 0 | 0 | 0 | 0 | 0 | 0 | 0 | 0 | 0 | 3 | 0 | 0 | 3 | 1761.314 | 1.52505 | 2.235 | 8.45705 | 0.2268634 | 1
0 | 0 | 0 | 0 | 19.36 | 0 | 68.64 | 0 | 0 | 0 | 0 | 0 | 0 | 1 | 0 | 0 | 0 | 0 | 0 | 0 | 0 | 7 | 0 | 0 | 0 | 0 | 0 | 0 | 0 | 0 | 0 | 0 | 4 | 0 | 0 | 0 | 0 | 0 | 0 | 0 | 0 | 0 | 0 | 0 | 0 | 0 | 0 | 0 | 0 | 0 | 0 | 0 | 0 | 5 | 50 | 1 | 0 | 1697.0832 | 1.859012 | 2.03 | 7.79192 | 0.1512093 | 1
0 | 0 | 0 | 0 | 19.58 | 0 | 69.42 | 0 | 0 | 0 | 0 | 0 | 0 | 0 | 0 | 0 | 0 | 0 | 0 | 0 | 0 | 7 | 0 | 0 | 0 | 0 | 0 | 0 | 0 | 0 | 0 | 0 | 4 | 0 | 0 | 0 | 0 | 0 | 0 | 0 | 0 | 0 | 0 | 0 | 0 | 0 | 0 | 0 | 0 | 0 | 0 | 0 | 0 | 4 | 50 | 1 | 0 | 1700.9456 | 1.858936 | 2.04 | 7.379884 | 0.1512269 | 1
0 | 0 | 0 | 0 | 19.36 | 0 | 68.64 | 0 | 0 | 0 | 0 | 0 | 0 | 1 | 0 | 0 | 0 | 0 | 0 | 7 | 0 | 0 | 0 | 0 | 0 | 0 | 0 | 0 | 0 | 0 | 0 | 0 | 4 | 0 | 0 | 0 | 0 | 0 | 0 | 0 | 0 | 0 | 0 | 0 | 0 | 0 | 0 | 0 | 0 | 0 | 0 | 0 | 0 | 5 | 50 | 1 | 0 | 1633.1312 | 1.906612 | 2.17 | 7.79192 | 0.0510349 | 1
0 | 0 | 0 | 0 | 56 | 0 | 7 | 0 | 0 | 0 | 7 | 0 | 0 | 0 | 0 | 10 | 0 | 0 | 0 | 0 | 0 | 0 | 0 | 0 | 0 | 0 | 0 | 0 | 0 | 0 | 0 | 0 | 20 | 0 | 0 | 0 | 0 | 0 | 0 | 0 | 0 | 0 | 0 | 0 | 0 | 0 | 0 | 0 | 0 | 0 | 0 | 0 | 0 | 5 | 0 | 0 | 0.4 | 1531.23 | 1.8581 | 2.1 | 10.386 | 0.1180821 | 1
0 | 0 | 0 | 0 | 56 | 0 | 7 | 0 | 0 | 0 | 7 | 0 | 0 | 0 | 0 | 10 | 0 | 0 | 0 | 0 | 0 | 0 | 0 | 0 | 0 | 0 | 0 | 0 | 0 | 0 | 0 | 0 | 20 | 0 | 0 | 0 | 0 | 0 | 0 | 0 | 0 | 0 | 0 | 0 | 0 | 0 | 0 | 0 | 0 | 0 | 0 | 0 | 0 | 5 | 0 | 0 | 0.6 | 1531.23 | 1.8581 | 2.1 | 10.386 | 0.1180821 | 0
0 | 0 | 0 | 0 | 56 | 0 | 7 | 0 | 0 | 0 | 7 | 0 | 0 | 0 | 0 | 10 | 0 | 0 | 0 | 0 | 0 | 0 | 0 | 0 | 0 | 0 | 0 | 0 | 0 | 0 | 0 | 0 | 20 | 0 | 0 | 0 | 0 | 0 | 0 | 0 | 0 | 0 | 0 | 0 | 0 | 0 | 0 | 0 | 0 | 0 | 0 | 0 | 0 | 5 | 0 | 0 | 0.9 | 1531.23 | 1.8581 | 2.1 | 10.386 | 0.1180821 | 0
0 | 25 | 0 | 0 | 0 | 0 | 0 | 0 | 0 | 0 | 20 | 0 | 0 | 0 | 0 | 0 | 0 | 0 | 0 | 0 | 0 | 0 | 0 | 0 | 55 | 0 | 0 | 0 | 0 | 0 | 0 | 0 | 0 | 0 | 0 | 0 | 0 | 0 | 0 | 0 | 0 | 0 | 0 | 0 | 0 | 0 | 0 | 0 | 0 | 0 | 0 | 0 | 0 | 3 | 0 | 0 | 1.5 | 1458.9 | 1.4385 | 2.25 | 8.291985 | 0.2786086 | 1
0 | 25 | 0 | 0 | 0 | 0 | 0 | 0 | 0 | 0 | 20 | 0 | 0 | 0 | 0 | 0 | 0 | 0 | 0 | 0 | 0 | 0 | 0 | 0 | 55 | 0 | 0 | 0 | 0 | 0 | 0 | 0 | 0 | 0 | 0 | 0 | 0 | 0 | 0 | 0 | 0 | 0 | 0 | 0 | 0 | 0 | 0 | 0 | 0 | 0 | 0 | 0 | 0 | 3 | 0 | 0 | 3 | 1458.9 | 1.4385 | 2.25 | 8.291985 | 0.2786086 | 0
0 | 0 | 0 | 0 | 3.75 | 0 | 0 | 0 | 0 | 0 | 71.25 | 0 | 0 | 0 | 0 | 0 | 0 | 0 | 0 | 0 | 0 | 0 | 10 | 0 | 0 | 0 | 0 | 0 | 0 | 0 | 0 | 0 | 15 | 0 | 0 | 0 | 0 | 0 | 0 | 0 | 0 | 0 | 0 | 0 | 0 | 0 | 0 | 0 | 0 | 0 | 0 | 0 | 0 | 4 | 40 | 1 | 0 | 1496.2125 | 1.904125 | 2.35 | 7.312608 | 0.0582386 | 1
0 | 0 | 0 | 0 | 4 | 0 | 0 | 0 | 0 | 0 | 68 | 0 | 0 | 0 | 0 | 0 | 0 | 0 | 0 | 0 | 0 | 0 | 13 | 0 | 0 | 0 | 0 | 0 | 0 | 0 | 0 | 0 | 15 | 0 | 0 | 0 | 0 | 0 | 0 | 0 | 0 | 0 | 0 | 0 | 0 | 0 | 0 | 0 | 0 | 0 | 0 | 0 | 0 | 4 | 0 | 0 | 0 | 1493.64 | 1.9046 | 2.41 | 7.822486 | 0.05819656 | 1
0 | 4 | 0 | 0 | 0 | 0 | 61 | 0 | 0 | 0 | 0 | 0 | 0 | 0 | 0 | 7 | 0 | 0 | 0 | 0 | 0 | 28 | 0 | 0 | 0 | 0 | 0 | 0 | 0 | 0 | 0 | 0 | 0 | 0 | 0 | 0 | 0 | 0 | 0 | 0 | 0 | 0 | 0 | 0 | 0 | 0 | 0 | 0 | 0 | 0 | 0 | 0 | 0 | 4 | 30 | 1 | 0 | 1877.066 | 1.7139 | 1.97 | 8.088968 | 0.2570288 | 1
0 | 4 | 0 | 0 | 0 | 0 | 61 | 0 | 0 | 0 | 0 | 0 | 0 | 0 | 0 | 8 | 0 | 0 | 0 | 0 | 0 | 27 | 0 | 0 | 0 | 0 | 0 | 0 | 0 | 0 | 0 | 0 | 0 | 0 | 0 | 0 | 0 | 0 | 0 | 0 | 0 | 0 | 0 | 0 | 0 | 0 | 0 | 0 | 0 | 0 | 0 | 0 | 0 | 4 | 30 | 1 | 0 | 1883.226 | 1.7166 | 1.96 | 8.197047 | 0.2543864 | 1
0 | 0 | 0 | 0 | 0 | 80 | 10 | 0 | 3 | 0 | 0 | 0 | 0 | 0 | 0 | 0 | 0 | 0 | 0 | 0 | 7 | 0 | 0 | 0 | 0 | 0 | 0 | 0 | 0 | 0 | 0 | 0 | 0 | 0 | 0 | 0 | 0 | 0 | 0 | 0 | 0 | 0 | 0 | 0 | 0 | 0 | 0 | 0 | 0 | 0 | 0 | 0 | 0 | 4 | 0 | 0 | 0 | 1027.23 | 1.3496 | 2 | 5.82144 | 0.1964735 | 1
0 | 0 | 0 | 0 | 0 | 0 | 0 | 0 | 0 | 0 | 0 | 0 | 0 | 0 | 0 | 0 | 0 | 0 | 0 | 0 | 0 | 0 | 0 | 0 | 0 | 0 | 60 | 0 | 0 | 0 | 0 | 0 | 0 | 0 | 0 | 0 | 0 | 0 | 40 | 0 | 0 | 0 | 0 | 0 | 0 | 0 | 0 | 0 | 0 | 0 | 0 | 0 | 0 | 2 | 0 | 0 | 0 | 1079.4 | 1.676 | 2 | 5.596102 | 0.5584837 | 1
0 | 0 | 0 | 0 | 0 | 0 | 0 | 0 | 0 | 0 | 0 | 0 | 0 | 0 | 0 | 0 | 0 | 0 | 0 | 0 | 0 | 0 | 0 | 0 | 0 | 0 | 75 | 0 | 0 | 0 | 0 | 0 | 0 | 0 | 0 | 0 | 0 | 0 | 25 | 0 | 0 | 0 | 0 | 0 | 0 | 0 | 0 | 0 | 0 | 0 | 0 | 0 | 0 | 2 | 0 | 0 | 0 | 1349.25 | 1.505 | 2 | 4.675938 | 0.4936345 | 1
0 | 0 | 0 | 0 | 0 | 0 | 0 | 0 | 0 | 0 | 0 | 0 | 0 | 0 | 0 | 0 | 0 | 0 | 0 | 0 | 0 | 0 | 0 | 0 | 0 | 0 | 70 | 0 | 0 | 0 | 0 | 0 | 0 | 0 | 0 | 0 | 0 | 0 | 30 | 0 | 0 | 0 | 0 | 0 | 0 | 0 | 0 | 0 | 0 | 0 | 0 | 0 | 0 | 2 | 0 | 0 | 0 | 1259.3 | 1.562 | 2 | 5.079409 | 0.5224136 | 1
0 | 0 | 0 | 0 | 0 | 0 | 0 | 0 | 0 | 0 | 0 | 0 | 0 | 0 | 0 | 0 | 0 | 0 | 0 | 0 | 0 | 0 | 0 | 0 | 0 | 0 | 50 | 0 | 0 | 0 | 0 | 0 | 0 | 0 | 0 | 0 | 0 | 0 | 50 | 0 | 0 | 0 | 0 | 0 | 0 | 0 | 0 | 0 | 0 | 0 | 0 | 0 | 0 | 2 | 0 | 0 | 0 | 899.5 | 1.79 | 2 | 5.763509 | 0.57 | 1
0 | 0 | 0 | 0 | 0 | 0 | 0 | 0 | 0 | 0 | 0 | 0 | 0 | 0 | 0 | 0 | 0 | 0 | 0 | 0 | 0 | 0 | 0 | 0 | 0 | 0 | 80 | 0 | 0 | 0 | 0 | 0 | 0 | 0 | 0 | 0 | 0 | 0 | 20 | 0 | 0 | 0 | 0 | 0 | 0 | 0 | 0 | 0 | 0 | 0 | 0 | 0 | 0 | 2 | 0 | 0 | 0 | 1439.2 | 1.448 | 2 | 4.161029 | 0.456 | 1
0 | 0 | 0 | 0 | 0 | 0 | 0 | 0 | 0 | 0 | 68.6 | 0 | 0 | 0 | 0 | 0 | 6.6 | 0 | 0 | 0 | 0 | 0 | 10 | 0 | 0 | 0 | 0 | 0 | 0 | 0 | 0 | 0 | 14.8 | 0 | 0 | 0 | 0 | 0 | 0 | 0 | 0 | 0 | 0 | 0 | 0 | 0 | 0 | 0 | 0 | 0 | 0 | 0 | 0 | 4 | 40 | 1 | 0 | 1481.788 | 1.8839 | 2.348 | 7.906868 | 0.1048856 | 1
0 | 0 | 0 | 0 | 3.85 | 0 | 1.44 | 0 | 0 | 0 | 67.05 | 0 | 0 | 0 | 0 | 0 | 0 | 0 | 0 | 0 | 0 | 0 | 14.47 | 0 | 0 | 0 | 0 | 1.66 | 0 | 0 | 0 | 0 | 11.53 | 0 | 0 | 0 | 0 | 0 | 0 | 0 | 0 | 0 | 0 | 0 | 0 | 0 | 0 | 0 | 0 | 0 | 0 | 0 | 0 | 6 | 40 | 1 | 0 | 1571.6469 | 1.904497 | 2.3881 | 8.741189 | 0.06180701 | 1
0 | 0 | 0 | 0 | 4 | 0 | 1 | 0 | 0 | 0 | 68.7 | 0 | 0 | 0 | 0 | 0 | 0 | 0 | 0 | 0 | 0 | 0 | 11 | 0 | 0 | 0 | 0 | 2.3 | 0 | 0 | 0 | 0 | 13 | 0 | 0 | 0 | 0 | 0 | 0 | 0 | 0 | 0 | 0 | 0 | 0 | 0 | 0 | 0 | 0 | 0 | 0 | 0 | 0 | 6 | 40 | 1 | 0 | 1556.153 | 1.90774 | 2.327 | 8.543364 | 0.06719146 | 1
0 | 5 | 0 | 0 | 0 | 0 | 61 | 0 | 0 | 0 | 0 | 0 | 0 | 0 | 0 | 7 | 0 | 0 | 0 | 0 | 0 | 27 | 0 | 0 | 0 | 0 | 0 | 0 | 0 | 0 | 0 | 0 | 0 | 0 | 0 | 0 | 0 | 0 | 0 | 0 | 0 | 0 | 0 | 0 | 0 | 0 | 0 | 0 | 0 | 0 | 0 | 0 | 0 | 4 | 30 | 1 | 0 | 1865.15 | 1.7167 | 1.98 | 8.239628 | 0.2543425 | 1
0 | 3 | 0 | 0 | 0 | 0 | 62 | 0 | 0 | 0 | 0 | 0 | 0 | 0 | 0 | 7 | 0 | 0 | 0 | 0 | 0 | 28 | 0 | 0 | 0 | 0 | 0 | 0 | 0 | 0 | 0 | 0 | 0 | 0 | 0 | 0 | 0 | 0 | 0 | 0 | 0 | 0 | 0 | 0 | 0 | 0 | 0 | 0 | 0 | 0 | 0 | 0 | 0 | 4 | 30 | 1 | 0 | 1884.992 | 1.7169 | 1.96 | 7.850382 | 0.2575488 | 1
0 | 0 | 0 | 0 | 0 | 0 | 77 | 16 | 0 | 0 | 0 | 0 | 3 | 0 | 0 | 0 | 0 | 0 | 0 | 0 | 0 | 0 | 0 | 0 | 0 | 0 | 0 | 0 | 0 | 0 | 0 | 0 | 4 | 0 | 0 | 0 | 0 | 0 | 0 | 0 | 0 | 0 | 0 | 0 | 0 | 0 | 0 | 0 | 0 | 0 | 0 | 0 | 0 | 4 | 40 | 1 | 0 | 1443.688 | 1.9525 | 2.49 | 6.056705 | 0.1152768 | 1
0 | 0 | 0 | 0 | 0 | 0 | 74 | 16 | 0 | 0 | 0 | 0 | 6 | 0 | 0 | 0 | 0 | 0 | 0 | 0 | 0 | 0 | 0 | 0 | 0 | 0 | 0 | 0 | 0 | 0 | 0 | 0 | 4 | 0 | 0 | 0 | 0 | 0 | 0 | 0 | 0 | 0 | 0 | 0 | 0 | 0 | 0 | 0 | 0 | 0 | 0 | 0 | 0 | 4 | 40 | 1 | 0 | 1455.808 | 1.945 | 2.46 | 6.764848 | 0.1254791 | 1
0 | 0 | 0 | 0 | 0 | 0 | 71 | 16 | 0 | 0 | 0 | 0 | 9 | 0 | 0 | 0 | 0 | 0 | 0 | 0 | 0 | 0 | 0 | 0 | 0 | 0 | 0 | 0 | 0 | 0 | 0 | 0 | 4 | 0 | 0 | 0 | 0 | 0 | 0 | 0 | 0 | 0 | 0 | 0 | 0 | 0 | 0 | 0 | 0 | 0 | 0 | 0 | 0 | 4 | 40 | 1 | 0 | 1467.928 | 1.9375 | 2.43 | 7.332368 | 0.1344944 | 1
0 | 0 | 0 | 0 | 0 | 0 | 68 | 16 | 0 | 0 | 0 | 0 | 12 | 0 | 0 | 0 | 0 | 0 | 0 | 0 | 0 | 0 | 0 | 0 | 0 | 0 | 0 | 0 | 0 | 0 | 0 | 0 | 4 | 0 | 0 | 0 | 0 | 0 | 0 | 0 | 0 | 0 | 0 | 0 | 0 | 0 | 0 | 0 | 0 | 0 | 0 | 0 | 0 | 4 | 40 | 1 | 0 | 1480.048 | 1.93 | 2.4 | 7.804594 | 0.1425482 | 1
0 | 0 | 0 | 0 | 0 | 0 | 65 | 16 | 0 | 0 | 0 | 0 | 15 | 0 | 0 | 0 | 0 | 0 | 0 | 0 | 0 | 0 | 0 | 0 | 0 | 0 | 0 | 0 | 0 | 0 | 0 | 0 | 4 | 0 | 0 | 0 | 0 | 0 | 0 | 0 | 0 | 0 | 0 | 0 | 0 | 0 | 0 | 0 | 0 | 0 | 0 | 0 | 0 | 4 | 40 | 1 | 0 | 1492.168 | 1.9225 | 2.37 | 8.202791 | 0.1497957 | 1
0 | 0 | 0 | 0 | 0 | 0 | 62 | 16 | 0 | 0 | 0 | 0 | 18 | 0 | 0 | 0 | 0 | 0 | 0 | 0 | 0 | 0 | 0 | 0 | 0 | 0 | 0 | 0 | 0 | 0 | 0 | 0 | 4 | 0 | 0 | 0 | 0 | 0 | 0 | 0 | 0 | 0 | 0 | 0 | 0 | 0 | 0 | 0 | 0 | 0 | 0 | 0 | 0 | 4 | 40 | 1 | 0 | 1504.288 | 1.915 | 2.34 | 8.539251 | 0.156349 | 1
0 | 0 | 0 | 0 | 0 | 0 | 59 | 16 | 0 | 0 | 0 | 0 | 21 | 0 | 0 | 0 | 0 | 0 | 0 | 0 | 0 | 0 | 0 | 0 | 0 | 0 | 0 | 0 | 0 | 0 | 0 | 0 | 4 | 0 | 0 | 0 | 0 | 0 | 0 | 0 | 0 | 0 | 0 | 0 | 0 | 0 | 0 | 0 | 0 | 0 | 0 | 0 | 0 | 4 | 40 | 1 | 0 | 1516.408 | 1.9075 | 2.31 | 8.821872 | 0.1622922 | 1
0 | 0 | 0 | 0 | 0 | 0 | 56 | 16 | 0 | 0 | 0 | 0 | 24 | 0 | 0 | 0 | 0 | 0 | 0 | 0 | 0 | 0 | 0 | 0 | 0 | 0 | 0 | 0 | 0 | 0 | 0 | 0 | 4 | 0 | 0 | 0 | 0 | 0 | 0 | 0 | 0 | 0 | 0 | 0 | 0 | 0 | 0 | 0 | 0 | 0 | 0 | 0 | 0 | 4 | 40 | 1 | 0 | 1528.528 | 1.9 | 2.28 | 9.056052 | 0.1676902 | 1
0 | 0 | 0 | 0 | 0 | 0 | 53 | 16 | 0 | 0 | 0 | 0 | 27 | 0 | 0 | 0 | 0 | 0 | 0 | 0 | 0 | 0 | 0 | 0 | 0 | 0 | 0 | 0 | 0 | 0 | 0 | 0 | 4 | 0 | 0 | 0 | 0 | 0 | 0 | 0 | 0 | 0 | 0 | 0 | 0 | 0 | 0 | 0 | 0 | 0 | 0 | 0 | 0 | 4 | 40 | 1 | 0 | 1540.648 | 1.8925 | 2.25 | 9.245605 | 0.1725942 | 1
0 | 0 | 0 | 0 | 0 | 0 | 50 | 16 | 0 | 0 | 0 | 0 | 30 | 0 | 0 | 0 | 0 | 0 | 0 | 0 | 0 | 0 | 0 | 0 | 0 | 0 | 0 | 0 | 0 | 0 | 0 | 0 | 4 | 0 | 0 | 0 | 0 | 0 | 0 | 0 | 0 | 0 | 0 | 0 | 0 | 0 | 0 | 0 | 0 | 0 | 0 | 0 | 0 | 4 | 40 | 1 | 0 | 1552.768 | 1.885 | 2.22 | 9.393261 | 0.1770452 | 1
0 | 0 | 0 | 0 | 0 | 0 | 81.5 | 0 | 0 | 0 | 0 | 0 | 0 | 0 | 0 | 0 | 0 | 0 | 0 | 0 | 0 | 0 | 0 | 0 | 0 | 0 | 0 | 0 | 0 | 0 | 0 | 0 | 18.5 | 0 | 0 | 0 | 0 | 0 | 0 | 0 | 0 | 0 | 0 | 0 | 0 | 0 | 0 | 0 | 0 | 0 | 0 | 0 | 0 | 2 | 30 | 1 | 0 | 1406.69 | 1.93405 | 2.185 | 3.982184 | 0.05047868 | 1
0 | 0 | 0 | 0 | 0 | 0 | 39 | 0 | 0 | 0 | 0 | 0 | 0 | 20 | 9 | 0 | 0 | 0 | 0 | 0 | 0 | 27 | 2 | 0 | 0 | 0 | 0 | 0 | 0 | 0 | 0 | 0 | 0 | 0 | 0 | 0 | 3 | 0 | 0 | 0 | 0 | 0 | 0 | 0 | 0 | 0 | 0 | 0 | 0 | 0 | 0 | 0 | 0 | 6 | 0 | 0 | 2 | 1725.75 | 1.7194 | 1.9 | 11.99596 | 0.2586844 | 0
0 | 0 | 0 | 0 | 0 | 0 | 39 | 0 | 0 | 0 | 0 | 0 | 0 | 20 | 12 | 0 | 0 | 0 | 0 | 0 | 0 | 24 | 2 | 0 | 0 | 0 | 0 | 0 | 0 | 0 | 0 | 0 | 0 | 0 | 0 | 0 | 3 | 0 | 0 | 0 | 0 | 0 | 0 | 0 | 0 | 0 | 0 | 0 | 0 | 0 | 0 | 0 | 0 | 6 | 0 | 0 | 2 | 1719.9 | 1.7257 | 1.9 | 12.21798 | 0.251584 | 0
0 | 0 | 0 | 0 | 0 | 0 | 39 | 0 | 0 | 0 | 0 | 0 | 0 | 20 | 16 | 0 | 0 | 0 | 0 | 0 | 0 | 20 | 2 | 0 | 0 | 0 | 0 | 0 | 0 | 0 | 0 | 0 | 0 | 0 | 0 | 0 | 3 | 0 | 0 | 0 | 0 | 0 | 0 | 0 | 0 | 0 | 0 | 0 | 0 | 0 | 0 | 0 | 0 | 6 | 0 | 0 | 2 | 1712.1 | 1.7341 | 1.9 | 12.36897 | 0.2415371 | 1
0 | 0 | 0 | 0 | 0 | 0 | 39 | 0 | 0 | 0 | 0 | 0 | 0 | 20 | 20 | 0 | 0 | 0 | 0 | 0 | 0 | 16 | 2 | 0 | 0 | 0 | 0 | 0 | 0 | 0 | 0 | 0 | 0 | 0 | 0 | 0 | 3 | 0 | 0 | 0 | 0 | 0 | 0 | 0 | 0 | 0 | 0 | 0 | 0 | 0 | 0 | 0 | 0 | 6 | 0 | 0 | 2 | 1704.3 | 1.7425 | 1.9 | 12.36897 | 0.2307482 | 1
0 | 0 | 0 | 0 | 0 | 0 | 39 | 0 | 0 | 0 | 0 | 0 | 0 | 20 | 24 | 0 | 0 | 0 | 0 | 0 | 0 | 12 | 2 | 0 | 0 | 0 | 0 | 0 | 0 | 0 | 0 | 0 | 0 | 0 | 0 | 0 | 3 | 0 | 0 | 0 | 0 | 0 | 0 | 0 | 0 | 0 | 0 | 0 | 0 | 0 | 0 | 0 | 0 | 6 | 0 | 0 | 2 | 1696.5 | 1.7509 | 1.9 | 12.21798 | 0.2191077 | 1
0 | 0 | 0 | 0 | 0 | 0 | 39 | 0 | 0 | 0 | 0 | 0 | 0 | 20 | 27 | 0 | 0 | 0 | 0 | 0 | 0 | 9 | 2 | 0 | 0 | 0 | 0 | 0 | 0 | 0 | 0 | 0 | 0 | 0 | 0 | 0 | 3 | 0 | 0 | 0 | 0 | 0 | 0 | 0 | 0 | 0 | 0 | 0 | 0 | 0 | 0 | 0 | 0 | 6 | 0 | 0 | 2 | 1690.65 | 1.7572 | 1.9 | 11.99596 | 0.2097335 | 0
0 | 0 | 0 | 0 | 0 | 0 | 39 | 0 | 0 | 0 | 0 | 0 | 0 | 20 | 27 | 0 | 0 | 0 | 0 | 0 | 0 | 9 | 2 | 0 | 0 | 0 | 0 | 0 | 0 | 0 | 0 | 0 | 0 | 0 | 0 | 0 | 3 | 0 | 0 | 0 | 0 | 0 | 0 | 0 | 0 | 0 | 0 | 0 | 0 | 0 | 0 | 0 | 0 | 6 | 0 | 0 | 1 | 1690.65 | 1.7572 | 1.9 | 11.99596 | 0.2097335 | 0
0 | 0 | 0 | 0 | 0 | 0 | 39 | 0 | 0 | 0 | 0 | 0 | 0 | 20 | 24 | 0 | 0 | 0 | 0 | 0 | 0 | 12 | 2 | 0 | 0 | 0 | 0 | 0 | 0 | 0 | 0 | 0 | 0 | 0 | 0 | 0 | 3 | 0 | 0 | 0 | 0 | 0 | 0 | 0 | 0 | 0 | 0 | 0 | 0 | 0 | 0 | 0 | 0 | 6 | 0 | 0 | 0 | 1696.5 | 1.7509 | 1.9 | 12.21798 | 0.2191077 | 1
0 | 0 | 0 | 0 | 0 | 0 | 39 | 0 | 0 | 0 | 0 | 0 | 0 | 20 | 20 | 0 | 0 | 0 | 0 | 0 | 0 | 16 | 2 | 0 | 0 | 0 | 0 | 0 | 0 | 0 | 0 | 0 | 0 | 0 | 0 | 0 | 3 | 0 | 0 | 0 | 0 | 0 | 0 | 0 | 0 | 0 | 0 | 0 | 0 | 0 | 0 | 0 | 0 | 6 | 0 | 0 | 0 | 1704.3 | 1.7425 | 1.9 | 12.36897 | 0.2307482 | 1
0 | 5 | 2 | 0 | 0 | 0 | 0 | 15 | 0 | 0 | 70 | 0 | 0 | 0 | 0 | 0 | 0 | 3 | 0 | 0 | 0 | 0 | 0 | 1 | 0 | 0 | 0 | 0 | 0 | 0 | 0 | 0 | 4 | 0 | 0 | 0 | 0 | 0 | 0 | 0 | 0 | 0 | 0 | 0 | 0 | 0 | 0 | 0 | 0 | 0 | 0 | 0 | 0 | 7 | 0 | 0 | 0 | 1459.535 | 1.901 | 2.56 | 8.666058 | 0.2012337 | 1
0 | 5 | 2 | 0 | 3 | 0 | 0 | 15 | 0 | 0 | 67 | 0 | 3 | 0 | 0 | 0 | 0 | 0 | 0 | 0 | 0 | 0 | 0 | 1 | 0 | 0 | 0 | 0 | 0 | 0 | 0 | 0 | 4 | 0 | 0 | 0 | 0 | 0 | 0 | 0 | 0 | 0 | 0 | 0 | 0 | 0 | 0 | 0 | 0 | 0 | 0 | 0 | 0 | 8 | 0 | 0 | 0 | 1459.355 | 1.9004 | 2.53 | 9.695685 | 0.2004291 | 1
0 | 5 | 0 | 2 | 3 | 0 | 0 | 15 | 0 | 0 | 67 | 0 | 3 | 0 | 0 | 0 | 0 | 0 | 0 | 0 | 0 | 0 | 0 | 1 | 0 | 0 | 0 | 0 | 0 | 0 | 0 | 0 | 4 | 0 | 0 | 0 | 0 | 0 | 0 | 0 | 0 | 0 | 0 | 0 | 0 | 0 | 0 | 0 | 0 | 0 | 0 | 0 | 0 | 8 | 0 | 0 | 0 | 1443.1732 | 1.9166 | 2.55 | 9.695685 | 0.1544618 | 1
0 | 0 | 0 | 0 | 0 | 0 | 0 | 0 | 0 | 0 | 70 | 0 | 0 | 0 | 0 | 0 | 0 | 0 | 0 | 0 | 0 | 10 | 0 | 0 | 0 | 0 | 0 | 0 | 0 | 0 | 0 | 0 | 20 | 0 | 0 | 0 | 0 | 0 | 0 | 0 | 0 | 0 | 0 | 0 | 0 | 0 | 0 | 0 | 0 | 0 | 0 | 0 | 0 | 3 | 0 | 0 | 0 | 1450.8 | 1.857 | 2.2 | 6.666989 | 0.1866574 | 1
0 | 0 | 0 | 0 | 0 | 0 | 0 | 0 | 0 | 0 | 70 | 0 | 0 | 0 | 0 | 0 | 0 | 0 | 0 | 0 | 0 | 10 | 0 | 0 | 0 | 0 | 0 | 0 | 0 | 0 | 0 | 0 | 20 | 0 | 0 | 0 | 0 | 0 | 0 | 0 | 0 | 0 | 0 | 0 | 0 | 0 | 0 | 0 | 0 | 0 | 0 | 0 | 0 | 3 | 40 | 1 | 0 | 1450.8 | 1.857 | 2.2 | 6.666989 | 0.1866574 | 1
0 | 0 | 0 | 0 | 22 | 0 | 0 | 0 | 0 | 0 | 40 | 0 | 0 | 0 | 0 | 8 | 0 | 0 | 0 | 0 | 0 | 0 | 0 | 0 | 0 | 0 | 0 | 0 | 0 | 0 | 0 | 0 | 30 | 0 | 0 | 0 | 0 | 0 | 0 | 0 | 0 | 0 | 0 | 0 | 0 | 0 | 0 | 0 | 0 | 0 | 0 | 0 | 0 | 4 | 0 | 0 | 0 | 1324.64 | 1.8946 | 2.22 | 10.5002 | 0.1195359 | 1
0 | 0 | 0 | 0 | 22 | 0 | 0 | 0 | 0 | 0 | 40 | 0 | 0 | 0 | 0 | 6 | 0 | 0 | 0 | 0 | 0 | 2 | 0 | 0 | 0 | 0 | 0 | 0 | 0 | 0 | 0 | 0 | 30 | 0 | 0 | 0 | 0 | 0 | 0 | 0 | 0 | 0 | 0 | 0 | 0 | 0 | 0 | 0 | 0 | 0 | 0 | 0 | 0 | 5 | 0 | 0 | 0 | 1312.32 | 1.8892 | 2.24 | 10.8742 | 0.1374749 | 1
0 | 0 | 0 | 0 | 22 | 0 | 0 | 0 | 0 | 0 | 40 | 0 | 0 | 0 | 0 | 4 | 0 | 0 | 0 | 0 | 0 | 4 | 0 | 0 | 0 | 0 | 0 | 0 | 0 | 0 | 0 | 0 | 30 | 0 | 0 | 0 | 0 | 0 | 0 | 0 | 0 | 0 | 0 | 0 | 0 | 0 | 0 | 0 | 0 | 0 | 0 | 0 | 0 | 5 | 0 | 0 | 0 | 1300 | 1.8838 | 2.26 | 10.96121 | 0.153139 | 1
0 | 0 | 0 | 0 | 22 | 0 | 0 | 0 | 0 | 0 | 40 | 0 | 0 | 0 | 0 | 2 | 0 | 0 | 0 | 0 | 0 | 6 | 0 | 0 | 0 | 0 | 0 | 0 | 0 | 0 | 0 | 0 | 30 | 0 | 0 | 0 | 0 | 0 | 0 | 0 | 0 | 0 | 0 | 0 | 0 | 0 | 0 | 0 | 0 | 0 | 0 | 0 | 0 | 5 | 0 | 0 | 0 | 1287.68 | 1.8784 | 2.28 | 10.8742 | 0.1671689 | 1
0 | 0 | 0 | 0 | 22 | 0 | 0 | 0 | 0 | 0 | 40 | 0 | 0 | 0 | 0 | 0 | 0 | 0 | 0 | 0 | 0 | 8 | 0 | 0 | 0 | 0 | 0 | 0 | 0 | 0 | 0 | 0 | 30 | 0 | 0 | 0 | 0 | 0 | 0 | 0 | 0 | 0 | 0 | 0 | 0 | 0 | 0 | 0 | 0 | 0 | 0 | 0 | 0 | 4 | 0 | 0 | 0 | 1275.36 | 1.873 | 2.3 | 10.5002 | 0.1799472 | 1
0 | 0 | 0 | 0 | 22 | 0 | 0 | 0 | 0 | 0 | 40 | 0 | 0 | 0 | 0 | 6 | 0 | 0 | 0 | 0 | 0 | 2 | 0 | 0 | 0 | 0 | 0 | 0 | 0 | 0 | 0 | 0 | 30 | 0 | 0 | 0 | 0 | 0 | 0 | 0 | 0 | 0 | 0 | 0 | 0 | 0 | 0 | 0 | 0 | 0 | 0 | 0 | 0 | 5 | 0 | 0 | 1.5 | 1312.32 | 1.8892 | 2.24 | 10.8742 | 0.1374749 | 1
0 | 0 | 0 | 0 | 22 | 0 | 0 | 0 | 0 | 0 | 40 | 0 | 0 | 0 | 0 | 4 | 0 | 0 | 0 | 0 | 0 | 4 | 0 | 0 | 0 | 0 | 0 | 0 | 0 | 0 | 0 | 0 | 30 | 0 | 0 | 0 | 0 | 0 | 0 | 0 | 0 | 0 | 0 | 0 | 0 | 0 | 0 | 0 | 0 | 0 | 0 | 0 | 0 | 5 | 0 | 0 | 1.5 | 1300 | 1.8838 | 2.26 | 10.96121 | 0.153139 | 1
0 | 0 | 0 | 0 | 4 | 0 | 1 | 0 | 0 | 0 | 69 | 0 | 0 | 0 | 0 | 0 | 0 | 0 | 0 | 0 | 0 | 0 | 12 | 0 | 0 | 0 | 0 | 2 | 0 | 0 | 0 | 0 | 12 | 0 | 0 | 0 | 0 | 0 | 0 | 0 | 0 | 0 | 0 | 0 | 0 | 0 | 0 | 0 | 0 | 0 | 0 | 0 | 0 | 6 | 40 | 1 | 0 | 1569.59 | 1.9055 | 2.34 | 8.463819 | 0.06439526 | 1
0 | 0 | 0 | 0 | 3.7 | 0 | 0 | 0 | 0 | 0 | 66.3 | 0 | 0 | 0 | 0 | 0 | 0 | 0 | 0 | 0 | 0 | 0 | 12 | 0 | 0 | 0 | 0 | 0 | 0 | 0 | 0 | 0 | 18 | 0 | 0 | 0 | 0 | 0 | 0 | 0 | 0 | 0 | 0 | 0 | 0 | 0 | 0 | 0 | 0 | 0 | 0 | 0 | 0 | 4 | 40 | 1 | 0 | 1441.343 | 1.90935 | 2.42 | 7.961796 | 0.06234643 | 1
0 | 0 | 0 | 0 | 37 | 0 | 0 | 0 | 0 | 0 | 34 | 0 | 0 | 1 | 0 | 3 | 0 | 0 | 0 | 0 | 0 | 0 | 0 | 0 | 0 | 0 | 0 | 0 | 0 | 0 | 0 | 0 | 25 | 0 | 0 | 0 | 0 | 0 | 0 | 0 | 0 | 0 | 0 | 0 | 0 | 0 | 0 | 0 | 0 | 0 | 0 | 0 | 0 | 5 | 40 | 1 | 0 | 1366.228 | 1.8933 | 2.21 | 10.24757 | 0.09748903 | 1
0 | 0 | 0 | 0 | 37 | 0 | 0 | 0 | 0 | 0 | 34 | 0 | 0 | 1 | 0 | 3 | 0 | 0 | 0 | 0 | 0 | 0 | 0 | 0 | 0 | 0 | 0 | 0 | 0 | 0 | 0 | 0 | 25 | 0 | 0 | 0 | 0 | 0 | 0 | 0 | 0 | 0 | 0 | 0 | 0 | 0 | 0 | 0 | 0 | 0 | 0 | 0 | 0 | 5 | 59.7 | 1 | 0 | 1366.228 | 1.8933 | 2.21 | 10.24757 | 0.09748903 | 1
0 | 0 | 0 | 0 | 0 | 0 | 39 | 0 | 0 | 0 | 0 | 0 | 0 | 20 | 16 | 0 | 0 | 0 | 0 | 0 | 0 | 20 | 2 | 0 | 0 | 0 | 0 | 0 | 0 | 0 | 0 | 0 | 0 | 0 | 0 | 0 | 3 | 0 | 0 | 0 | 0 | 0 | 0 | 0 | 0 | 0 | 0 | 0 | 0 | 0 | 0 | 0 | 0 | 6 | 0 | 0 | 0 | 1712.1 | 1.7341 | 1.9 | 12.36897 | 0.2415371 | 1
0 | 0 | 0 | 0 | 0 | 0 | 39 | 0 | 0 | 0 | 0 | 0 | 0 | 20 | 12 | 0 | 0 | 0 | 0 | 0 | 0 | 24 | 2 | 0 | 0 | 0 | 0 | 0 | 0 | 0 | 0 | 0 | 0 | 0 | 0 | 0 | 3 | 0 | 0 | 0 | 0 | 0 | 0 | 0 | 0 | 0 | 0 | 0 | 0 | 0 | 0 | 0 | 0 | 6 | 0 | 0 | 1 | 1719.9 | 1.7257 | 1.9 | 12.21798 | 0.251584 | 0
0 | 0 | 0 | 0 | 0 | 0 | 39 | 0 | 0 | 0 | 0 | 0 | 0 | 20 | 9 | 0 | 0 | 0 | 0 | 0 | 0 | 27 | 2 | 0 | 0 | 0 | 0 | 0 | 0 | 0 | 0 | 0 | 0 | 0 | 0 | 0 | 3 | 0 | 0 | 0 | 0 | 0 | 0 | 0 | 0 | 0 | 0 | 0 | 0 | 0 | 0 | 0 | 0 | 6 | 0 | 0 | 0 | 1725.75 | 1.7194 | 1.9 | 11.99596 | 0.2586844 | 0
0 | 11 | 0 | 0 | 0 | 0 | 55 | 0 | 0 | 0 | 0 | 0 | 0 | 0 | 0 | 0 | 0 | 0 | 0 | 0 | 0 | 34 | 0 | 0 | 0 | 0 | 0 | 0 | 0 | 0 | 0 | 0 | 0 | 0 | 0 | 0 | 0 | 0 | 0 | 0 | 0 | 0 | 0 | 0 | 0 | 0 | 0 | 0 | 0 | 0 | 0 | 0 | 0 | 3 | 30 | 1 | 0 | 1774.474 | 1.6798 | 2.11 | 7.802576 | 0.2669906 | 1
0 | 11 | 0 | 0 | 0 | 0 | 55 | 0 | 0 | 0 | 0 | 0 | 0 | 0 | 0 | 0 | 0 | 0 | 0 | 0 | 0 | 17 | 0 | 0 | 0 | 0 | 17 | 0 | 0 | 0 | 0 | 0 | 0 | 0 | 0 | 0 | 0 | 0 | 0 | 0 | 0 | 0 | 0 | 0 | 0 | 0 | 0 | 0 | 0 | 0 | 0 | 0 | 0 | 4 | 30 | 1 | 0 | 1719.054 | 1.6611 | 2.11 | 9.761924 | 0.2933833 | 1
0 | 11 | 0 | 0 | 0 | 0 | 55 | 0 | 0 | 0 | 0 | 0 | 0 | 0 | 0 | 0 | 0 | 0 | 0 | 0 | 0 | 17 | 0 | 0 | 0 | 0 | 17 | 0 | 0 | 0 | 0 | 0 | 0 | 0 | 0 | 0 | 0 | 0 | 0 | 0 | 0 | 0 | 0 | 0 | 0 | 0 | 0 | 0 | 0 | 0 | 0 | 0 | 0 | 4 | 40 | 1 | 0 | 1719.054 | 1.6611 | 2.11 | 9.761924 | 0.2933833 | 1
0 | 0 | 0 | 0 | 0 | 0 | 40.5 | 19 | 0 | 0 | 0 | 0 | 0 | 0 | 0 | 0 | 0 | 0 | 0 | 0 | 0 | 0 | 0 | 0 | 0 | 0 | 0 | 0 | 40.5 | 0 | 0 | 0 | 0 | 0 | 0 | 0 | 0 | 0 | 0 | 0 | 0 | 0 | 0 | 0 | 0 | 0 | 0 | 0 | 0 | 0 | 0 | 0 | 0 | 3 | 0 | 0 | 5 | 1498.442 | 2.08065 | 9.05 | 8.711017 | 0.1408371 | 1
0 | 0 | 0 | 0 | 0 | 0 | 40.5 | 14 | 0 | 0 | 0 | 0 | 0 | 0 | 0 | 0 | 0 | 0 | 0 | 0 | 0 | 0 | 5 | 0 | 0 | 0 | 0 | 0 | 40.5 | 0 | 0 | 0 | 0 | 0 | 0 | 0 | 0 | 0 | 0 | 0 | 0 | 0 | 0 | 0 | 0 | 0 | 0 | 0 | 0 | 0 | 0 | 0 | 0 | 4 | 0 | 0 | 5 | 1566.577 | 2.06615 | 9 | 9.621415 | 0.1437313 | 1
0 | 90 | 0 | 0 | 0 | 0 | 2.5 | 0 | 0 | 0 | 2.5 | 0 | 0 | 0 | 0 | 0 | 0 | 0 | 0 | 0 | 0 | 0 | 0 | 0 | 0 | 0 | 5 | 0 | 0 | 0 | 0 | 0 | 0 | 0 | 0 | 0 | 0 | 0 | 0 | 0 | 0 | 0 | 0 | 0 | 0 | 0 | 0 | 0 | 0 | 0 | 0 | 0 | 0 | 4 | 45 | 1 | 0 | 1017.385 | 1.60475 | 2.9 | 3.56782 | 0.1079349 | 1
0 | 90 | 0 | 0 | 0 | 0 | 1 | 0 | 0 | 0 | 4 | 0 | 0 | 0 | 0 | 0 | 0 | 0 | 0 | 0 | 0 | 0 | 0 | 0 | 0 | 0 | 5 | 0 | 0 | 0 | 0 | 0 | 0 | 0 | 0 | 0 | 0 | 0 | 0 | 0 | 0 | 0 | 0 | 0 | 0 | 0 | 0 | 0 | 0 | 0 | 0 | 0 | 0 | 4 | 45 | 1 | 0 | 1018.03 | 1.6043 | 2.9 | 3.487696 | 0.106717 | 1
0 | 0 | 0 | 0 | 0 | 0 | 40.5 | 9.5 | 0 | 0 | 0 | 0 | 0 | 0 | 0 | 0 | 0 | 0 | 0 | 0 | 0 | 0 | 9.5 | 0 | 0 | 0 | 0 | 0 | 40.5 | 0 | 0 | 0 | 0 | 0 | 0 | 0 | 0 | 0 | 0 | 0 | 0 | 0 | 0 | 0 | 0 | 0 | 0 | 0 | 0 | 0 | 0 | 0 | 0 | 4 | 0 | 0 | 5 | 1627.8985 | 2.0531 | 8.955 | 9.80594 | 0.1450531 | 1
0 | 0 | 0 | 0 | 0 | 0 | 40.5 | 5 | 0 | 0 | 0 | 0 | 0 | 0 | 0 | 0 | 0 | 0 | 0 | 0 | 0 | 0 | 14 | 0 | 0 | 0 | 0 | 0 | 40.5 | 0 | 0 | 0 | 0 | 0 | 0 | 0 | 0 | 0 | 0 | 0 | 0 | 0 | 0 | 0 | 0 | 0 | 0 | 0 | 0 | 0 | 0 | 0 | 0 | 4 | 0 | 0 | 5 | 1689.22 | 2.04005 | 8.91 | 9.621415 | 0.1451947 | 1
0 | 0 | 0 | 0 | 0 | 0 | 40.5 | 4 | 0 | 0 | 0 | 0 | 0 | 0 | 0 | 0 | 0 | 0 | 0 | 0 | 0 | 0 | 15 | 0 | 0 | 0 | 0 | 0 | 40.5 | 0 | 0 | 0 | 0 | 0 | 0 | 0 | 0 | 0 | 0 | 0 | 0 | 0 | 0 | 0 | 0 | 0 | 0 | 0 | 0 | 0 | 0 | 0 | 0 | 4 | 0 | 0 | 5 | 1702.847 | 2.03715 | 8.9 | 9.52398 | 0.1450668 | 0
0 | 0 | 0 | 0 | 36 | 0 | 36 | 0 | 0 | 0 | 0 | 0 | 0 | 1 | 0 | 3 | 0 | 0 | 0 | 0 | 0 | 0 | 4.8 | 0 | 0 | 0 | 0 | 0 | 0 | 0 | 0 | 0 | 19.2 | 0 | 0 | 0 | 0 | 0 | 0 | 0 | 0 | 0 | 0 | 0 | 0 | 0 | 0 | 0 | 0 | 0 | 0 | 0 | 0 | 6 | 0 | 0 | 1 | 1448.688 | 1.89628 | 2.248 | 11.21989 | 0.090826 | 1
0 | 0 | 0 | 0 | 36 | 0 | 36 | 0 | 0 | 0 | 0 | 0 | 0 | 0 | 1 | 3 | 0 | 0 | 0 | 0 | 0 | 0 | 4.8 | 0 | 0 | 0 | 0 | 0 | 0 | 0 | 0 | 0 | 19.2 | 0 | 0 | 0 | 0 | 0 | 0 | 0 | 0 | 0 | 0 | 0 | 0 | 0 | 0 | 0 | 0 | 0 | 0 | 0 | 0 | 6 | 0 | 0 | 1 | 1454.41 | 1.89268 | 2.258 | 11.21989 | 0.09749676 | 1
0 | 0 | 0 | 0 | 36 | 0 | 36 | 0 | 0 | 0 | 0 | 0 | 0 | 0 | 0 | 3 | 0 | 0 | 0 | 0 | 0 | 0 | 4.8 | 0 | 0 | 0 | 1 | 0 | 0 | 0 | 0 | 0 | 19.2 | 0 | 0 | 0 | 0 | 0 | 0 | 0 | 0 | 0 | 0 | 0 | 0 | 0 | 0 | 0 | 0 | 0 | 0 | 0 | 0 | 6 | 0 | 0 | 1 | 1453.1 | 1.88948 | 2.258 | 11.21989 | 0.1130333 | 0
0 | 0 | 0 | 0 | 36 | 0 | 36 | 0 | 0 | 0 | 0 | 0 | 0 | 0 | 0 | 3 | 0 | 0 | 0 | 0 | 0 | 0 | 4.8 | 0 | 0 | 0 | 0 | 0 | 0 | 0 | 0 | 0 | 19.2 | 0 | 0 | 1 | 0 | 0 | 0 | 0 | 0 | 0 | 0 | 0 | 0 | 0 | 0 | 0 | 0 | 0 | 0 | 0 | 0 | 6 | 0 | 0 | 1 | 1435.11 | 1.90008 | 2.248 | 11.21989 | 0.09852509 | 0
0 | 0 | 0 | 0 | 36 | 0 | 36 | 0 | 0 | 0 | 0 | 0 | 0 | 0 | 0 | 3 | 0 | 0 | 0 | 0 | 0 | 1 | 4.8 | 0 | 0 | 0 | 0 | 0 | 0 | 0 | 0 | 0 | 19.2 | 0 | 0 | 0 | 0 | 0 | 0 | 0 | 0 | 0 | 0 | 0 | 0 | 0 | 0 | 0 | 0 | 0 | 0 | 0 | 0 | 6 | 0 | 0 | 1 | 1456.36 | 1.89058 | 2.258 | 11.21989 | 0.1068806 | 0
0 | 0 | 0 | 0 | 36 | 0 | 36 | 0 | 0 | 0 | 0 | 0 | 0 | 0 | 0 | 4 | 0 | 0 | 0 | 0 | 0 | 0 | 4.8 | 0 | 0 | 0 | 0 | 0 | 0 | 0 | 0 | 0 | 19.2 | 0 | 0 | 0 | 0 | 0 | 0 | 0 | 0 | 0 | 0 | 0 | 0 | 0 | 0 | 0 | 0 | 0 | 0 | 0 | 0 | 5 | 0 | 0 | 1 | 1462.52 | 1.89328 | 2.248 | 11.03289 | 0.09548844 | 0
0 | 0 | 0 | 0 | 36 | 0 | 36 | 0 | 0 | 0 | 0 | 0 | 0 | 0 | 0 | 3 | 0 | 0 | 0 | 0 | 0 | 0 | 5 | 0 | 0 | 0 | 1 | 0 | 0 | 0 | 0 | 0 | 19 | 0 | 0 | 0 | 0 | 0 | 0 | 0 | 0 | 0 | 0 | 0 | 0 | 0 | 0 | 0 | 0 | 0 | 0 | 0 | 0 | 6 | 40 | 1 | 0 | 1456.46 | 1.8892 | 2.26 | 11.24251 | 0.1128333 | 0
0 | 0 | 0 | 0 | 0 | 0 | 63.7 | 0 | 0 | 0 | 0 | 0 | 0 | 0 | 0 | 0 | 0 | 0 | 0 | 0 | 0 | 36.3 | 0 | 0 | 0 | 0 | 0 | 0 | 0 | 0 | 0 | 0 | 0 | 0 | 0 | 0 | 0 | 0 | 0 | 0 | 0 | 0 | 0 | 0 | 0 | 0 | 0 | 0 | 0 | 0 | 0 | 0 | 0 | 2 | 40 | 1 | 0 | 1870.837 | 1.69946 | 2 | 5.447391 | 0.2789016 | 1
0 | 0 | 0 | 0 | 0 | 0 | 30 | 0 | 0 | 0 | 0 | 0 | 0 | 0 | 0 | 0 | 0 | 0 | 0 | 0 | 0 | 70 | 0 | 0 | 0 | 0 | 0 | 0 | 0 | 0 | 0 | 0 | 0 | 0 | 0 | 0 | 0 | 0 | 0 | 0 | 0 | 0 | 0 | 0 | 0 | 0 | 0 | 0 | 0 | 0 | 0 | 0 | 0 | 2 | 40 | 1 | 0 | 2005.3 | 1.504 | 2 | 5.079409 | 0.2657894 | 1
0 | 0 | 0 | 0 | 0 | 0 | 60 | 0 | 0 | 0 | 0 | 0 | 0 | 0 | 0 | 40 | 0 | 0 | 0 | 0 | 0 | 0 | 0 | 0 | 0 | 0 | 0 | 0 | 0 | 0 | 0 | 0 | 0 | 0 | 0 | 0 | 0 | 0 | 0 | 0 | 0 | 0 | 0 | 0 | 0 | 0 | 0 | 0 | 0 | 0 | 0 | 0 | 0 | 2 | 40 | 1 | 0 | 2132 | 1.786 | 1.6 | 5.596102 | 0.1518684 | 1
0 | 0 | 0 | 0 | 0 | 0 | 54 | 0 | 0 | 0 | 0 | 0 | 0 | 0 | 0 | 36 | 0 | 0 | 0 | 0 | 0 | 10 | 0 | 0 | 0 | 0 | 0 | 0 | 0 | 0 | 0 | 0 | 0 | 0 | 0 | 0 | 0 | 0 | 0 | 0 | 0 | 0 | 0 | 0 | 0 | 0 | 0 | 0 | 0 | 0 | 0 | 0 | 0 | 3 | 40 | 1 | 0 | 2131.3 | 1.7404 | 1.64 | 7.739287 | 0.1986752 | 1
0 | 0 | 0 | 0 | 0 | 0 | 48 | 0 | 0 | 0 | 0 | 0 | 0 | 0 | 0 | 32 | 0 | 0 | 0 | 0 | 0 | 20 | 0 | 0 | 0 | 0 | 0 | 0 | 0 | 0 | 0 | 0 | 0 | 0 | 0 | 0 | 0 | 0 | 0 | 0 | 0 | 0 | 0 | 0 | 0 | 0 | 0 | 0 | 0 | 0 | 0 | 0 | 0 | 3 | 40 | 1 | 0 | 2130.6 | 1.6948 | 1.68 | 8.637351 | 0.2274224 | 1
0 | 0 | 0 | 0 | 0 | 0 | 42 | 0 | 0 | 0 | 0 | 0 | 0 | 0 | 0 | 28 | 0 | 0 | 0 | 0 | 0 | 30 | 0 | 0 | 0 | 0 | 0 | 0 | 0 | 0 | 0 | 0 | 0 | 0 | 0 | 0 | 0 | 0 | 0 | 0 | 0 | 0 | 0 | 0 | 0 | 0 | 0 | 0 | 0 | 0 | 0 | 0 | 0 | 3 | 40 | 1 | 0 | 2129.9 | 1.6492 | 1.72 | 8.996189 | 0.2445636 | 1
0 | 0 | 0 | 0 | 0 | 0 | 60 | 0 | 0 | 0 | 0 | 0 | 0 | 0 | 10 | 20 | 0 | 0 | 0 | 0 | 0 | 10 | 0 | 0 | 0 | 0 | 0 | 0 | 0 | 0 | 0 | 0 | 0 | 0 | 0 | 0 | 0 | 0 | 0 | 0 | 0 | 0 | 0 | 0 | 0 | 0 | 0 | 0 | 0 | 0 | 0 | 0 | 0 | 4 | 0 | 0 | 2 | 1989.3 | 1.753 | 1.8 | 9.053771 | 0.2046973 | 1
0 | 0 | 0 | 0 | 0 | 0 | 50 | 0 | 0 | 0 | 10 | 0 | 0 | 0 | 10 | 20 | 0 | 0 | 0 | 0 | 0 | 10 | 0 | 0 | 0 | 0 | 0 | 0 | 0 | 0 | 0 | 0 | 0 | 0 | 0 | 0 | 0 | 0 | 0 | 0 | 0 | 0 | 0 | 0 | 0 | 0 | 0 | 0 | 0 | 0 | 0 | 0 | 0 | 5 | 0 | 0 | 2 | 1993.6 | 1.75 | 1.8 | 11.30134 | 0.2025833 | 1
0 | 0 | 0 | 0 | 0 | 0 | 45 | 0 | 0 | 0 | 15 | 0 | 0 | 0 | 10 | 20 | 0 | 0 | 0 | 0 | 0 | 10 | 0 | 0 | 0 | 0 | 0 | 0 | 0 | 0 | 0 | 0 | 0 | 0 | 0 | 0 | 0 | 0 | 0 | 0 | 0 | 0 | 0 | 0 | 0 | 0 | 0 | 0 | 0 | 0 | 0 | 0 | 0 | 5 | 0 | 0 | 2 | 1995.75 | 1.7485 | 1.8 | 11.85891 | 0.2015012 | 1
0 | 0 | 0 | 0 | 36 | 0 | 0 | 0 | 0 | 0 | 36 | 0 | 0 | 0 | 0 | 4 | 0 | 0 | 0 | 0 | 0 | 0 | 5 | 0 | 0 | 0 | 0 | 0 | 0 | 0 | 0 | 0 | 19 | 0 | 0 | 0 | 0 | 0 | 0 | 0 | 0 | 0 | 0 | 0 | 0 | 0 | 0 | 0 | 0 | 0 | 0 | 0 | 0 | 5 | 0 | 0 | 0 | 1481.36 | 1.8822 | 2.25 | 11.05552 | 0.09442012 | 1
0 | 0 | 0 | 0 | 35.75 | 0 | 0 | 0 | 0 | 0 | 35.75 | 0 | 0 | 0.6 | 0 | 4 | 0 | 0 | 0 | 0 | 0 | 0 | 5 | 0 | 0 | 0 | 0 | 0 | 0 | 0 | 0 | 0 | 18.9 | 0 | 0 | 0 | 0 | 0 | 0 | 0 | 0 | 0 | 0 | 0 | 0 | 0 | 0 | 0 | 0 | 0 | 0 | 0 | 0 | 6 | 0 | 0 | 0 | 1480.5643 | 1.882285 | 2.243 | 11.30415 | 0.09426202 | 1
0 | 0 | 0 | 0 | 35.75 | 0 | 0 | 0 | 0 | 0 | 35.75 | 0 | 0 | 0.6 | 0 | 4 | 0 | 0 | 0 | 0 | 0 | 0 | 5 | 0 | 0 | 0 | 0 | 0 | 0 | 0 | 0 | 0 | 18.9 | 0 | 0 | 0 | 0 | 0 | 0 | 0 | 0 | 0 | 0 | 0 | 0 | 0 | 0 | 0 | 0 | 0 | 0 | 0 | 0 | 6 | 0 | 0 | 1.5 | 1480.5643 | 1.882285 | 2.243 | 11.30415 | 0.09426202 | 1
0 | 0 | 0 | 0 | 45 | 0 | 0 | 0 | 0 | 0 | 43 | 0 | 0 | 1 | 0 | 0 | 0 | 0 | 0 | 0 | 0 | 3.7 | 0 | 0 | 0 | 3.7 | 0 | 0 | 0 | 0 | 0 | 0 | 3.6 | 0 | 0 | 0 | 0 | 0 | 0 | 0 | 0 | 0 | 0 | 0 | 0 | 0 | 0 | 0 | 0 | 0 | 0 | 0 | 0 | 6 | 40 | 1 | 0 | 1758.973 | 1.82165 | 2.026 | 9.411461 | 0.1492822 | 1
0 | 0 | 0 | 0 | 45 | 0 | 0 | 0 | 0 | 0 | 43 | 0 | 0 | 1 | 0 | 3.7 | 0 | 0 | 0 | 0 | 0 | 3.7 | 0 | 0 | 0 | 0 | 0 | 0 | 0 | 0 | 0 | 0 | 3.6 | 0 | 0 | 0 | 0 | 0 | 0 | 0 | 0 | 0 | 0 | 0 | 0 | 0 | 0 | 0 | 0 | 0 | 0 | 0 | 0 | 6 | 40 | 1 | 0 | 1767.89 | 1.83275 | 1.989 | 9.411461 | 0.1179463 | 1
0 | 0 | 0 | 0 | 45 | 0 | 0 | 0 | 0 | 0 | 43 | 0 | 0 | 1 | 0 | 0 | 0 | 0 | 0 | 0 | 0 | 0 | 0 | 0 | 0 | 7.4 | 0 | 0 | 0 | 0 | 0 | 0 | 3.6 | 0 | 0 | 0 | 0 | 0 | 0 | 0 | 0 | 0 | 0 | 0 | 0 | 0 | 0 | 0 | 0 | 0 | 0 | 0 | 0 | 5 | 40 | 1 | 0 | 1772.848 | 1.82054 | 2.026 | 8.985025 | 0.152999 | 1
0 | 0 | 0 | 0 | 45 | 0 | 0 | 0 | 0 | 0 | 43 | 0 | 0 | 1 | 0 | 7.4 | 0 | 0 | 0 | 0 | 0 | 0 | 0 | 0 | 0 | 0 | 0 | 0 | 0 | 0 | 0 | 0 | 3.6 | 0 | 0 | 0 | 0 | 0 | 0 | 0 | 0 | 0 | 0 | 0 | 0 | 0 | 0 | 0 | 0 | 0 | 0 | 0 | 0 | 5 | 40 | 1 | 0 | 1790.682 | 1.84274 | 1.952 | 8.985025 | 0.08039834 | 1
0 | 0 | 0 | 0 | 45 | 0 | 0 | 0 | 0 | 0 | 43 | 0 | 0 | 1 | 0 | 0 | 0 | 0 | 0 | 3.7 | 0 | 0 | 0 | 0 | 0 | 3.7 | 0 | 0 | 0 | 0 | 0 | 0 | 3.6 | 0 | 0 | 0 | 0 | 0 | 0 | 0 | 0 | 0 | 0 | 0 | 0 | 0 | 0 | 0 | 0 | 0 | 0 | 0 | 0 | 6 | 40 | 1 | 0 | 1725.1698 | 1.84681 | 2.1 | 9.411461 | 0.1184108 | 1
0 | 0 | 0 | 0 | 45 | 0 | 0 | 0 | 0 | 0 | 43 | 0 | 0 | 1 | 0 | 3.7 | 0 | 0 | 0 | 3.7 | 0 | 0 | 0 | 0 | 0 | 0 | 0 | 0 | 0 | 0 | 0 | 0 | 3.6 | 0 | 0 | 0 | 0 | 0 | 0 | 0 | 0 | 0 | 0 | 0 | 0 | 0 | 0 | 0 | 0 | 0 | 0 | 0 | 0 | 6 | 40 | 1 | 0 | 1734.0868 | 1.85791 | 2.063 | 9.411461 | 0.07133535 | 1
0 | 0 | 0 | 0 | 38.4 | 0 | 0 | 0 | 0 | 0 | 9.6 | 0 | 15 | 0 | 0 | 0 | 0 | 0 | 0 | 0 | 0 | 0 | 0 | 15 | 0 | 0 | 0 | 14 | 0 | 0 | 0 | 0 | 6 | 0 | 0 | 0 | 0 | 0 | 0 | 2 | 0 | 0 | 0 | 0 | 0 | 0 | 0 | 0 | 0 | 0 | 0 | 0 | 0 | 7 | 0 | 0 | 0 | 2180.396 | 1.9645 | 2.07 | 14.00085 | 0.2981019 | 1
0 | 0 | 0 | 0 | 38.4 | 0 | 0 | 0 | 0 | 0 | 10 | 0 | 15 | 0 | 0 | 0 | 0 | 0 | 0 | 0 | 0 | 0 | 0 | 15 | 0 | 0 | 0 | 14 | 0 | 0 | 0 | 0 | 6 | 0 | 0 | 0 | 0 | 0 | 0 | 2 | 0 | 0 | 0 | 0 | 0 | 0 | 0 | 0 | 0 | 0 | 0 | 0 | 0 | 7 | 40 | 1 | 0 | 2187.472 | 1.97202 | 2.078 | 14.04485 | 0.2982535 | 1
0 | 0 | 0 | 0 | 51.6 | 0 | 0 | 0 | 0 | 0 | 34.4 | 0 | 0 | 1 | 0 | 0 | 0 | 0 | 0 | 0 | 0 | 0 | 0 | 0 | 0 | 7 | 0 | 0 | 0 | 0 | 0 | 0 | 6 | 0 | 0 | 0 | 0 | 0 | 0 | 0 | 0 | 0 | 0 | 0 | 0 | 0 | 0 | 0 | 0 | 0 | 0 | 0 | 0 | 5 | 40 | 1 | 0 | 1730.042 | 1.8234 | 2.05 | 9.225045 | 0.1522315 | 0
0 | 0 | 0 | 0 | 52.8 | 0 | 0 | 0 | 0 | 0 | 35.2 | 0 | 0 | 1 | 0 | 0 | 0 | 0 | 0 | 0 | 0 | 0 | 0 | 0 | 0 | 7 | 0 | 0 | 0 | 0 | 0 | 0 | 4 | 0 | 0 | 0 | 0 | 0 | 0 | 0 | 0 | 0 | 0 | 0 | 0 | 0 | 0 | 0 | 0 | 0 | 0 | 0 | 0 | 5 | 40 | 1 | 0 | 1765.89 | 1.8196 | 2.03 | 8.860861 | 0.1491571 | 0
0 | 0 | 0 | 0 | 60 | 0 | 0 | 0 | 0 | 0 | 15 | 0 | 0 | 0 | 0 | 0 | 0 | 0 | 0 | 0 | 0 | 0 | 10 | 0 | 0 | 0 | 0 | 0 | 0 | 0 | 0 | 0 | 15 | 0 | 0 | 0 | 0 | 0 | 0 | 0 | 0 | 0 | 0 | 0 | 0 | 0 | 0 | 0 | 0 | 0 | 0 | 0 | 0 | 4 | 40 | 1 | 0 | 1518.15 | 1.876 | 2.35 | 9.195025 | 0.07323933 | 1
0 | 0 | 0 | 0 | 0 | 0 | 0 | 0 | 0 | 0 | 66.7 | 0 | 0 | 0 | 0 | 0 | 0 | 0 | 0 | 0 | 0 | 4.8 | 1.5 | 0.4 | 0 | 0 | 0 | 0 | 0 | 26.6 | 0 | 0 | 0 | 0 | 0 | 0 | 0 | 0 | 0 | 0 | 0 | 0 | 0 | 0 | 0 | 0 | 0 | 0 | 0 | 0 | 0 | 0 | 0 | 5 | 50 | 1 | 0 | 1322.915 | 1.66772 | 2.038 | 7.094154 | 0.3245757 | 0
0 | 0 | 0 | 0 | 0 | 0 | 0 | 0 | 0 | 0 | 66.3 | 0 | 0 | 0 | 0 | 0 | 0 | 0 | 0 | 0 | 0 | 4.8 | 1.5 | 0.4 | 0 | 0 | 0 | 0 | 0 | 21.1 | 0 | 0 | 0 | 5.9 | 0 | 0 | 0 | 0 | 0 | 0 | 0 | 0 | 0 | 0 | 0 | 0 | 0 | 0 | 0 | 0 | 0 | 0 | 0 | 6 | 50 | 1 | 0 | 1315.839 | 1.66901 | 2.038 | 8.302933 | 0.3199005 | 0
0 | 0 | 0 | 0 | 0 | 0 | 0 | 0 | 0 | 0 | 66.6 | 0 | 0 | 0 | 0 | 0 | 0 | 0 | 0 | 0 | 0 | 4.8 | 1.5 | 0.4 | 5.5 | 0 | 0 | 0 | 0 | 21.3 | 0 | 0 | 0 | 0 | 0 | 0 | 0 | 0 | 0 | 0 | 0 | 0 | 0 | 0 | 0 | 0 | 0 | 0 | 0 | 0 | 0 | 0 | 0 | 6 | 50 | 1 | 0 | 1408.321 | 1.66983 | 2.04 | 8.235331 | 0.3228148 | 0
0 | 0 | 0 | 0 | 0 | 0 | 0 | 0 | 0 | 0 | 66.1 | 0 | 0 | 0 | 0 | 0 | 0 | 0 | 0 | 0 | 0 | 4.8 | 1.5 | 0.4 | 0 | 0 | 0 | 0 | 0 | 21.3 | 0 | 0 | 0 | 0 | 5.9 | 0 | 0 | 0 | 0 | 0 | 0 | 0 | 0 | 0 | 0 | 0 | 0 | 0 | 0 | 0 | 0 | 0 | 0 | 6 | 50 | 1 | 0 | 1312.301 | 1.667 | 2.038 | 8.321867 | 0.3213307 | 0
0 | 0 | 0 | 0 | 0 | 0 | 0 | 0 | 5 | 0 | 67 | 0 | 0 | 0 | 0 | 0 | 0 | 0 | 0 | 0 | 0 | 4.9 | 1.6 | 0.1 | 0 | 0 | 0 | 0 | 0 | 21.4 | 0 | 0 | 0 | 0 | 0 | 0 | 0 | 0 | 0 | 0 | 0 | 0 | 0 | 0 | 0 | 0 | 0 | 0 | 0 | 0 | 0 | 0 | 0 | 6 | 50 | 1 | 0 | 1373.733 | 1.6641 | 2.034 | 8.056053 | 0.3246881 | 0
0 | 0 | 0 | 0 | 0 | 0 | 0 | 0 | 0 | 0 | 66 | 0 | 0 | 0 | 0 | 0 | 0 | 0 | 0 | 0 | 0 | 5 | 2 | 0 | 0 | 0 | 0 | 0 | 0 | 21 | 0 | 0 | 0 | 6 | 0 | 0 | 0 | 0 | 0 | 0 | 0 | 0 | 0 | 0 | 0 | 0 | 0 | 0 | 0 | 0 | 0 | 0 | 0 | 5 | 40 | 1 | 0 | 1307.39 | 1.6654 | 2.04 | 8.304732 | 0.3154629 | 0
0 | 0 | 0 | 0 | 0 | 0 | 0 | 0 | 0 | 0 | 67 | 0 | 0 | 0 | 0 | 0 | 0 | 0 | 0 | 0 | 0 | 5 | 2 | 0 | 5.5 | 0 | 0 | 0 | 0 | 21 | 0 | 0 | 0 | 0 | 0 | 0 | 0 | 0 | 0 | 0 | 0 | 0 | 0 | 0 | 0 | 0 | 0 | 0 | 0 | 0 | 0 | 0 | 0 | 5 | 40 | 1 | 0 | 1412.255 | 1.6758 | 2.05 | 8.178346 | 0.3179589 | 0
0 | 0 | 0 | 0 | 0 | 0 | 0 | 0 | 0 | 0 | 66 | 0 | 0 | 0 | 0 | 0 | 0 | 0 | 0 | 0 | 0 | 5 | 2 | 0 | 0 | 0 | 0 | 0 | 0 | 21 | 0 | 0 | 0 | 0 | 6 | 0 | 0 | 0 | 0 | 0 | 0 | 0 | 0 | 0 | 0 | 0 | 0 | 0 | 0 | 0 | 0 | 0 | 0 | 5 | 40 | 1 | 0 | 1307.39 | 1.6648 | 2.04 | 8.304732 | 0.3162799 | 0
0 | 0 | 0 | 0 | 0 | 0 | 0 | 0 | 5 | 0 | 67 | 0 | 0 | 0 | 0 | 0 | 0 | 0 | 0 | 0 | 0 | 5 | 2 | 0 | 0 | 0 | 0 | 0 | 0 | 21 | 0 | 0 | 0 | 0 | 0 | 0 | 0 | 0 | 0 | 0 | 0 | 0 | 0 | 0 | 0 | 0 | 0 | 0 | 0 | 0 | 0 | 0 | 0 | 5 | 40 | 1 | 0 | 1378.63 | 1.6658 | 2.04 | 8.097396 | 0.3224785 | 0
0 | 0 | 0 | 0 | 0 | 0 | 0 | 0 | 0 | 0 | 67 | 0 | 0 | 0 | 0 | 0 | 0 | 0 | 0 | 0 | 0 | 5 | 2 | 0 | 0 | 0 | 0 | 0 | 0 | 27 | 0 | 0 | 0 | 0 | 0 | 0 | 0 | 0 | 0 | 0 | 0 | 0 | 0 | 0 | 0 | 0 | 0 | 0 | 0 | 0 | 0 | 0 | 0 | 4 | 40 | 1 | 0 | 1325.08 | 1.68 | 2.06 | 7.066451 | 0.3226763 | 0
0 | 0 | 0 | 0 | 0 | 0 | 0 | 0 | 0 | 0 | 80 | 0 | 0 | 0 | 0 | 0 | 0 | 0 | 0 | 0 | 0 | 0 | 0 | 0 | 0 | 0 | 0 | 0 | 0 | 0 | 0 | 0 | 20 | 0 | 0 | 0 | 0 | 0 | 0 | 0 | 0 | 0 | 0 | 0 | 0 | 0 | 0 | 0 | 0 | 0 | 0 | 0 | 0 | 2 | 40 | 1 | 0 | 1415.2 | 1.912 | 2.2 | 4.161029 | 0.064 | 1
0 | 0 | 0 | 0 | 44 | 0 | 0 | 0 | 0 | 0 | 44 | 0 | 0 | 1 | 0 | 7 | 0 | 0 | 0 | 0 | 0 | 0 | 0 | 0 | 0 | 0 | 0 | 0 | 0 | 0 | 0 | 0 | 4 | 0 | 0 | 0 | 0 | 0 | 0 | 0 | 0 | 0 | 0 | 0 | 0 | 0 | 0 | 0 | 0 | 0 | 0 | 0 | 0 | 5 | 0 | 0 | 0 | 1779.328 | 1.845 | 1.96 | 9.008179 | 0.07994373 | 1
0 | 0 | 0 | 0 | 44 | 0 | 0 | 0 | 0 | 0 | 44 | 0 | 0 | 1 | 0 | 7 | 0 | 0 | 0 | 0 | 0 | 0 | 0 | 0 | 0 | 0 | 0 | 0 | 0 | 0 | 0 | 0 | 4 | 0 | 0 | 0 | 0 | 0 | 0 | 0 | 0 | 0 | 0 | 0 | 0 | 0 | 0 | 0 | 0 | 0 | 0 | 0 | 0 | 5 | 0 | 0 | 3 | 1779.328 | 1.845 | 1.96 | 9.008179 | 0.07994373 | 1
0 | 0 | 0 | 0 | 61.6 | 0 | 0 | 0 | 0 | 0 | 26.4 | 0 | 0 | 1 | 0 | 0 | 0 | 0 | 0 | 0 | 0 | 1 | 0 | 0 | 0 | 4 | 0 | 2 | 0 | 0 | 0 | 0 | 4 | 0 | 0 | 0 | 0 | 0 | 0 | 0 | 0 | 0 | 0 | 0 | 0 | 0 | 0 | 0 | 0 | 0 | 0 | 0 | 0 | 7 | 0 | 0 | 0 | 1773.372 | 1.8327 | 2.01 | 8.962343 | 0.1355718 | 1
0 | 0 | 0 | 0 | 61.6 | 0 | 0 | 0 | 0 | 0 | 26.4 | 0 | 0 | 1 | 0 | 0 | 0 | 0 | 0 | 1 | 0 | 0 | 0 | 0 | 0 | 4 | 0 | 2 | 0 | 0 | 0 | 0 | 4 | 0 | 0 | 0 | 0 | 0 | 0 | 0 | 0 | 0 | 0 | 0 | 0 | 0 | 0 | 0 | 0 | 0 | 0 | 0 | 0 | 7 | 40 | 1 | 0 | 1764.236 | 1.8395 | 2.03 | 8.962343 | 0.1269675 | 1
0 | 0 | 0 | 0 | 61.6 | 0 | 0 | 0 | 0 | 0 | 26.4 | 0 | 0 | 1 | 0 | 0 | 0 | 0 | 0 | 0 | 0 | 1 | 0 | 0 | 0 | 4 | 0 | 2 | 0 | 0 | 0 | 0 | 4 | 0 | 0 | 0 | 0 | 0 | 0 | 0 | 0 | 0 | 0 | 0 | 0 | 0 | 0 | 0 | 0 | 0 | 0 | 0 | 0 | 7 | 40 | 1 | 0 | 1773.372 | 1.8327 | 2.01 | 8.962343 | 0.1355718 | 1
0 | 0 | 0 | 0 | 61.6 | 0 | 0 | 0 | 0 | 0 | 26.4 | 0 | 0 | 1 | 0 | 0 | 0 | 0 | 0 | 0 | 0 | 1 | 0 | 0 | 0 | 2 | 0 | 2 | 0 | 0 | 0 | 0 | 4 | 0 | 0 | 0 | 0 | 0 | 2 | 0 | 0 | 0 | 0 | 0 | 0 | 0 | 0 | 0 | 0 | 0 | 0 | 0 | 0 | 8 | 40 | 1 | 0 | 1723.372 | 1.8539 | 2.01 | 9.192842 | 0.1334758 | 1
0 | 0 | 0 | 0 | 61.6 | 0 | 0 | 0 | 0 | 0 | 26.4 | 0 | 0 | 1 | 0 | 0 | 0 | 0 | 0 | 1 | 0 | 0 | 0 | 0 | 0 | 2 | 0 | 2 | 0 | 0 | 0 | 0 | 4 | 0 | 0 | 0 | 0 | 0 | 2 | 0 | 0 | 0 | 0 | 0 | 0 | 0 | 0 | 0 | 0 | 0 | 0 | 0 | 0 | 8 | 40 | 1 | 0 | 1714.236 | 1.8607 | 2.03 | 9.192842 | 0.1235658 | 1
0 | 0 | 0 | 0 | 4 | 0 | 0 | 0 | 0 | 0 | 66 | 0 | 0 | 0 | 0 | 0 | 0 | 0 | 0 | 0 | 0 | 0 | 16 | 0 | 0 | 0 | 0 | 2 | 0 | 0 | 0 | 0 | 12 | 0 | 0 | 0 | 0 | 0 | 0 | 0 | 0 | 0 | 0 | 0 | 0 | 0 | 0 | 0 | 0 | 0 | 0 | 0 | 0 | 5 | 40 | 1 | 0 | 1566.46 | 1.906 | 2.42 | 8.554754 | 0.06424951 | 1
0 | 0 | 0 | 0 | 4.45 | 0 | 0 | 0 | 0 | 0 | 84.55 | 0 | 0 | 0 | 0 | 0 | 0 | 0 | 0 | 0 | 0 | 7 | 0 | 0 | 0 | 0 | 0 | 0 | 0 | 0 | 0 | 0 | 4 | 0 | 0 | 0 | 0 | 0 | 0 | 0 | 0 | 0 | 0 | 0 | 0 | 0 | 0 | 0 | 0 | 0 | 0 | 0 | 0 | 4 | 50 | 1 | 0 | 1724.8955 | 1.845675 | 2.04 | 4.949955 | 0.1453686 | 1
0 | 0 | 0 | 0 | 0 | 0 | 0 | 0 | 0 | 0 | 58.7 | 0 | 0 | 0.4 | 0 | 20.3 | 0 | 0 | 0 | 0 | 0 | 0 | 0 | 0 | 0 | 0 | 0 | 0 | 0 | 0 | 0 | 0 | 20.6 | 0 | 0 | 0 | 0 | 0 | 0 | 0 | 0 | 0 | 0 | 0 | 0 | 0 | 0 | 0 | 0 | 0 | 0 | 0 | 0 | 4 | 40 | 1 | 0 | 1600.2572 | 1.8562 | 1.999 | 8.181194 | 0.1436104 | 1
0 | 0 | 0 | 0 | 0 | 0 | 0 | 0 | 0 | 0 | 62.8 | 0 | 0 | 1.8 | 0 | 15.4 | 0 | 0 | 0 | 0 | 0 | 0 | 0 | 0 | 0 | 0 | 0 | 0 | 0 | 0 | 0 | 0 | 20 | 0 | 0 | 0 | 0 | 0 | 0 | 0 | 0 | 0 | 0 | 0 | 0 | 0 | 0 | 0 | 0 | 0 | 0 | 0 | 0 | 4 | 40 | 1 | 0 | 1557.4864 | 1.86924 | 2.028 | 8.10231 | 0.1307097 | 1
0 | 0 | 0 | 0 | 0 | 0 | 0 | 0 | 0 | 0 | 65.6 | 0 | 0 | 1.8 | 0 | 11.5 | 0 | 0 | 0 | 0 | 0 | 0 | 0 | 0 | 0 | 0 | 0 | 0 | 0 | 0 | 0 | 0 | 21.1 | 0 | 0 | 0 | 0 | 0 | 0 | 0 | 0 | 0 | 0 | 0 | 0 | 0 | 0 | 0 | 0 | 0 | 0 | 0 | 0 | 4 | 40 | 1 | 0 | 1500.1194 | 1.88192 | 2.078 | 7.698571 | 0.1200879 | 1
0 | 0 | 0 | 0 | 88 | 0 | 0 | 0 | 0 | 0 | 0 | 0 | 0 | 1 | 0 | 0 | 0 | 0 | 0 | 0 | 0 | 7 | 0 | 0 | 0 | 0 | 0 | 0 | 0 | 0 | 0 | 0 | 4 | 0 | 0 | 0 | 0 | 0 | 0 | 0 | 0 | 0 | 0 | 0 | 0 | 0 | 0 | 0 | 0 | 0 | 0 | 0 | 0 | 4 | 55 | 1 | 0 | 1753.368 | 1.8041 | 2.03 | 3.936906 | 0.1365364 | 1
0 | 2 | 0 | 0 | 86 | 0 | 0 | 0 | 0 | 0 | 0 | 0 | 0 | 1 | 0 | 0 | 0 | 0 | 0 | 0 | 0 | 7 | 0 | 0 | 0 | 0 | 0 | 0 | 0 | 0 | 0 | 0 | 4 | 0 | 0 | 0 | 0 | 0 | 0 | 0 | 0 | 0 | 0 | 0 | 0 | 0 | 0 | 0 | 0 | 0 | 0 | 0 | 0 | 5 | 55 | 1 | 0 | 1735.876 | 1.7997 | 2.05 | 4.730503 | 0.1391507 | 1
0 | 5 | 0 | 0 | 70 | 0 | 0 | 0 | 0 | 0 | 0 | 0 | 0 | 0 | 0 | 0 | 0 | 0 | 0 | 0 | 0 | 0 | 0 | 0 | 0 | 0 | 0 | 0 | 0 | 0 | 0 | 0 | 25 | 0 | 0 | 0 | 0 | 0 | 0 | 0 | 0 | 0 | 0 | 0 | 0 | 0 | 0 | 0 | 0 | 0 | 0 | 0 | 0 | 3 | 40 | 1 | 0 | 1312.27 | 1.8715 | 2.3 | 6.203186 | 0.1082716 | 1
0 | 87 | 0 | 0 | 0 | 0 | 8 | 0 | 0 | 0 | 0 | 0 | 0 | 0 | 0 | 0 | 0 | 0 | 0 | 0 | 0 | 0 | 0 | 0 | 1 | 0 | 4 | 0 | 0 | 0 | 0 | 0 | 0 | 0 | 0 | 0 | 0 | 0 | 0 | 0 | 0 | 0 | 0 | 0 | 0 | 0 | 0 | 0 | 0 | 0 | 0 | 0 | 0 | 4 | 40 | 1 | 0 | 1037.948 | 1.6143 | 2.87 | 4.14122 | 0.1222559 | 1
0 | 87 | 0 | 0 | 0 | 0 | 8 | 0 | 0 | 0 | 0 | 0 | 0 | 0 | 0 | 0 | 0 | 0 | 0 | 0 | 0 | 0 | 0 | 0 | 5 | 0 | 0 | 0 | 0 | 0 | 0 | 0 | 0 | 0 | 0 | 0 | 0 | 0 | 0 | 0 | 0 | 0 | 0 | 0 | 0 | 0 | 0 | 0 | 0 | 0 | 0 | 0 | 0 | 3 | 40 | 1 | 0 | 1029.388 | 1.6135 | 2.87 | 3.933216 | 0.1248709 | 1
0 | 87 | 0 | 0 | 0 | 0 | 8 | 0 | 0 | 5 | 0 | 0 | 0 | 0 | 0 | 0 | 0 | 0 | 0 | 0 | 0 | 0 | 0 | 0 | 0 | 0 | 0 | 0 | 0 | 0 | 0 | 0 | 0 | 0 | 0 | 0 | 0 | 0 | 0 | 0 | 0 | 0 | 0 | 0 | 0 | 0 | 0 | 0 | 0 | 0 | 0 | 0 | 0 | 3 | 40 | 1 | 0 | 1031.638 | 1.6085 | 2.87 | 3.933216 | 0.1421364 | 1
0 | 87 | 0 | 0 | 0 | 0 | 8 | 0 | 0 | 1 | 0 | 0 | 0 | 0 | 0 | 0 | 0 | 0 | 0 | 0 | 0 | 0 | 0 | 0 | 0 | 0 | 4 | 0 | 0 | 0 | 0 | 0 | 0 | 0 | 0 | 0 | 0 | 0 | 0 | 0 | 0 | 0 | 0 | 0 | 0 | 0 | 0 | 0 | 0 | 0 | 0 | 0 | 0 | 4 | 40 | 1 | 0 | 1038.398 | 1.6133 | 2.87 | 4.14122 | 0.1259925 | 1
0 | 15 | 0 | 0 | 0 | 0 | 25 | 0 | 0 | 0 | 0 | 0 | 0 | 0 | 0 | 0 | 0 | 0 | 0 | 0 | 0 | 60 | 0 | 0 | 0 | 0 | 0 | 0 | 0 | 0 | 0 | 0 | 0 | 0 | 0 | 0 | 0 | 0 | 0 | 0 | 0 | 0 | 0 | 0 | 0 | 0 | 0 | 0 | 0 | 0 | 0 | 0 | 0 | 3 | 40 | 1 | 0 | 1846.51 | 1.517 | 2.15 | 7.796184 | 0.246761 | 1
0 | 85 | 0 | 0 | 0 | 0 | 5 | 0 | 0 | 0 | 2 | 0 | 0 | 0 | 0 | 0 | 0 | 0 | 0 | 0 | 0 | 0 | 0 | 0 | 0 | 0 | 8 | 0 | 0 | 0 | 0 | 0 | 0 | 0 | 0 | 0 | 0 | 0 | 0 | 0 | 0 | 0 | 0 | 0 | 0 | 0 | 0 | 0 | 0 | 0 | 0 | 0 | 0 | 4 | 42 | 1 | 0 | 1058.99 | 1.5992 | 2.85 | 4.724891 | 0.134199 | 1
0 | 85 | 0 | 0 | 0 | 0 | 4 | 0 | 0 | 0 | 2 | 0 | 0 | 1 | 0 | 0 | 0 | 0 | 0 | 0 | 0 | 0 | 0 | 0 | 0 | 0 | 8 | 0 | 0 | 0 | 0 | 0 | 0 | 0 | 0 | 0 | 0 | 0 | 0 | 0 | 0 | 0 | 0 | 0 | 0 | 0 | 0 | 0 | 0 | 0 | 0 | 0 | 0 | 5 | 42 | 1 | 0 | 1055.308 | 1.5991 | 2.84 | 4.932895 | 0.1339709 | 1
0 | 85 | 0 | 0 | 0 | 0 | 3 | 0 | 0 | 0 | 2 | 0 | 0 | 2 | 0 | 0 | 0 | 0 | 0 | 0 | 0 | 0 | 0 | 0 | 0 | 0 | 8 | 0 | 0 | 0 | 0 | 0 | 0 | 0 | 0 | 0 | 0 | 0 | 0 | 0 | 0 | 0 | 0 | 0 | 0 | 0 | 0 | 0 | 0 | 0 | 0 | 0 | 0 | 5 | 42 | 1 | 0 | 1051.626 | 1.599 | 2.83 | 5.004649 | 0.1337423 | 1
0 | 99 | 0 | 0 | 0 | 0 | 0 | 0 | 0 | 0 | 0 | 0 | 0 | 0 | 0 | 0 | 0 | 0 | 0 | 0 | 0 | 1 | 0 | 0 | 0 | 0 | 0 | 0 | 0 | 0 | 0 | 0 | 0 | 0 | 0 | 0 | 0 | 0 | 0 | 0 | 0 | 0 | 0 | 0 | 0 | 0 | 0 | 0 | 0 | 0 | 0 | 0 | 0 | 2 | 40 | 1 | 0 | 945.316 | 1.6072 | 2.99 | 0.4662802 | 0.02785965 | 0
0 | 97 | 0 | 0 | 2 | 0 | 0 | 0 | 0 | 0 | 0 | 0 | 0 | 0 | 0 | 0 | 0 | 0 | 0 | 0 | 0 | 1 | 0 | 0 | 0 | 0 | 0 | 0 | 0 | 0 | 0 | 0 | 0 | 0 | 0 | 0 | 0 | 0 | 0 | 0 | 0 | 0 | 0 | 0 | 0 | 0 | 0 | 0 | 0 | 0 | 0 | 0 | 0 | 3 | 40 | 1 | 0 | 962.808 | 1.6116 | 2.97 | 1.279676 | 0.04182631 | 0
0 | 95 | 0 | 0 | 4 | 0 | 0 | 0 | 0 | 0 | 0 | 0 | 0 | 0 | 0 | 0 | 0 | 0 | 0 | 0 | 0 | 1 | 0 | 0 | 0 | 0 | 0 | 0 | 0 | 0 | 0 | 0 | 0 | 0 | 0 | 0 | 0 | 0 | 0 | 0 | 0 | 0 | 0 | 0 | 0 | 0 | 0 | 0 | 0 | 0 | 0 | 0 | 0 | 3 | 40 | 1 | 0 | 980.3 | 1.616 | 2.95 | 1.859143 | 0.05180734 | 0
0 | 93 | 0 | 0 | 6 | 0 | 0 | 0 | 0 | 0 | 0 | 0 | 0 | 0 | 0 | 0 | 0 | 0 | 0 | 0 | 0 | 1 | 0 | 0 | 0 | 0 | 0 | 0 | 0 | 0 | 0 | 0 | 0 | 0 | 0 | 0 | 0 | 0 | 0 | 0 | 0 | 0 | 0 | 0 | 0 | 0 | 0 | 0 | 0 | 0 | 0 | 0 | 0 | 3 | 40 | 1 | 0 | 997.792 | 1.6204 | 2.93 | 2.348104 | 0.05983176 | 0
0 | 92 | 0 | 0 | 7 | 0 | 0 | 0 | 0 | 0 | 0 | 0 | 0 | 0 | 0 | 0 | 0 | 0 | 0 | 0 | 0 | 1 | 0 | 0 | 0 | 0 | 0 | 0 | 0 | 0 | 0 | 0 | 0 | 0 | 0 | 0 | 0 | 0 | 0 | 0 | 0 | 0 | 0 | 0 | 0 | 0 | 0 | 0 | 0 | 0 | 0 | 0 | 0 | 3 | 40 | 1 | 0 | 1006.538 | 1.6226 | 2.92 | 2.568956 | 0.06335014 | 0
0 | 91 | 0 | 0 | 8 | 0 | 0 | 0 | 0 | 0 | 0 | 0 | 0 | 0 | 0 | 0 | 0 | 0 | 0 | 0 | 0 | 1 | 0 | 0 | 0 | 0 | 0 | 0 | 0 | 0 | 0 | 0 | 0 | 0 | 0 | 0 | 0 | 0 | 0 | 0 | 0 | 0 | 0 | 0 | 0 | 0 | 0 | 0 | 0 | 0 | 0 | 0 | 0 | 3 | 40 | 1 | 0 | 1015.284 | 1.6248 | 2.91 | 2.776987 | 0.06661051 | 0
0 | 90 | 0 | 0 | 9 | 0 | 0 | 0 | 0 | 0 | 0 | 0 | 0 | 0 | 0 | 0 | 0 | 0 | 0 | 0 | 0 | 1 | 0 | 0 | 0 | 0 | 0 | 0 | 0 | 0 | 0 | 0 | 0 | 0 | 0 | 0 | 0 | 0 | 0 | 0 | 0 | 0 | 0 | 0 | 0 | 0 | 0 | 0 | 0 | 0 | 0 | 0 | 0 | 3 | 40 | 1 | 0 | 1024.03 | 1.627 | 2.9 | 2.973684 | 0.06964912 | 0
0 | 89 | 0 | 0 | 10 | 0 | 0 | 0 | 0 | 0 | 0 | 0 | 0 | 0 | 0 | 0 | 0 | 0 | 0 | 0 | 0 | 1 | 0 | 0 | 0 | 0 | 0 | 0 | 0 | 0 | 0 | 0 | 0 | 0 | 0 | 0 | 0 | 0 | 0 | 0 | 0 | 0 | 0 | 0 | 0 | 0 | 0 | 0 | 0 | 0 | 0 | 0 | 0 | 3 | 40 | 1 | 0 | 1032.776 | 1.6292 | 2.89 | 3.1602 | 0.07249386 | 1
0 | 88 | 0 | 0 | 11 | 0 | 0 | 0 | 0 | 0 | 0 | 0 | 0 | 0 | 0 | 0 | 0 | 0 | 0 | 0 | 0 | 1 | 0 | 0 | 0 | 0 | 0 | 0 | 0 | 0 | 0 | 0 | 0 | 0 | 0 | 0 | 0 | 0 | 0 | 0 | 0 | 0 | 0 | 0 | 0 | 0 | 0 | 0 | 0 | 0 | 0 | 0 | 0 | 3 | 40 | 1 | 0 | 1041.522 | 1.6314 | 2.88 | 3.337455 | 0.07516675 | 0
0 | 87 | 0 | 0 | 12 | 0 | 0 | 0 | 0 | 0 | 0 | 0 | 0 | 0 | 0 | 0 | 0 | 0 | 0 | 0 | 0 | 1 | 0 | 0 | 0 | 0 | 0 | 0 | 0 | 0 | 0 | 0 | 0 | 0 | 0 | 0 | 0 | 0 | 0 | 0 | 0 | 0 | 0 | 0 | 0 | 0 | 0 | 0 | 0 | 0 | 0 | 0 | 0 | 3 | 40 | 1 | 0 | 1050.268 | 1.6336 | 2.87 | 3.506196 | 0.07768552 | 0
0 | 87 | 0 | 0 | 0 | 0 | 5 | 0 | 0 | 0 | 0 | 0 | 0 | 0 | 0 | 0 | 0 | 0 | 0 | 0 | 0 | 0 | 0 | 0 | 0 | 0 | 8 | 0 | 0 | 0 | 0 | 0 | 0 | 0 | 0 | 0 | 0 | 0 | 0 | 0 | 0 | 0 | 0 | 0 | 0 | 0 | 0 | 0 | 0 | 0 | 0 | 0 | 0 | 3 | 40 | 1 | 0 | 1042.278 | 1.5938 | 2.87 | 3.933216 | 0.1280842 | 1
0 | 87 | 0 | 0 | 0 | 0 | 5 | 0 | 0 | 0 | 0 | 0 | 0 | 0 | 0 | 0 | 0 | 0 | 0 | 0 | 8 | 0 | 0 | 0 | 0 | 0 | 0 | 0 | 0 | 0 | 0 | 0 | 0 | 0 | 0 | 0 | 0 | 0 | 0 | 0 | 0 | 0 | 0 | 0 | 0 | 0 | 0 | 0 | 0 | 0 | 0 | 0 | 0 | 3 | 40 | 1 | 0 | 993.558 | 1.5842 | 2.87 | 3.933216 | 0.1569789 | 1
0 | 84 | 0 | 0 | 0 | 0 | 10 | 0 | 0 | 0 | 0 | 0 | 0 | 0 | 0 | 0 | 0 | 0 | 0 | 0 | 6 | 0 | 0 | 0 | 0 | 0 | 0 | 0 | 0 | 0 | 0 | 0 | 0 | 0 | 0 | 0 | 0 | 0 | 0 | 0 | 0 | 0 | 0 | 0 | 0 | 0 | 0 | 0 | 0 | 0 | 0 | 0 | 0 | 3 | 40 | 1 | 0 | 1028.056 | 1.6094 | 2.84 | 4.536123 | 0.1568619 | 1
0 | 85 | 0 | 0 | 0 | 0 | 10 | 0 | 5 | 0 | 0 | 0 | 0 | 0 | 0 | 0 | 0 | 0 | 0 | 0 | 0 | 0 | 0 | 0 | 0 | 0 | 0 | 0 | 0 | 0 | 0 | 0 | 0 | 0 | 0 | 0 | 0 | 0 | 0 | 0 | 0 | 0 | 0 | 0 | 0 | 0 | 0 | 0 | 0 | 0 | 0 | 0 | 0 | 3 | 40 | 1 | 0 | 1019.54 | 1.6155 | 2.85 | 4.30887 | 0.1448266 | 1
0 | 85 | 0 | 0 | 0 | 0 | 5 | 0 | 0 | 0 | 2 | 0 | 0 | 0 | 0 | 0 | 0 | 0 | 0 | 0 | 0 | 0 | 0 | 0 | 0 | 0 | 8 | 0 | 0 | 0 | 0 | 0 | 0 | 0 | 0 | 0 | 0 | 0 | 0 | 0 | 0 | 0 | 0 | 0 | 0 | 0 | 0 | 0 | 0 | 0 | 0 | 0 | 0 | 4 | 40 | 1 | 0 | 1058.99 | 1.5992 | 2.85 | 4.724891 | 0.134199 | 1
0 | 85 | 0 | 0 | 0 | 0 | 5 | 0 | 0 | 0 | 3 | 0 | 0 | 0 | 0 | 0 | 0 | 0 | 0 | 0 | 0 | 0 | 0 | 0 | 0 | 0 | 7 | 0 | 0 | 0 | 0 | 0 | 0 | 0 | 0 | 0 | 0 | 0 | 0 | 0 | 0 | 0 | 0 | 0 | 0 | 0 | 0 | 0 | 0 | 0 | 0 | 0 | 0 | 4 | 40 | 1 | 0 | 1058.69 | 1.6058 | 2.85 | 4.816729 | 0.1315916 | 1
0 | 0 | 0 | 0 | 0 | 80 | 15 | 0 | 0 | 0 | 0 | 0 | 0 | 0 | 0 | 0 | 0 | 0 | 0 | 0 | 0 | 0 | 0 | 0 | 0 | 0 | 5 | 0 | 0 | 0 | 0 | 0 | 0 | 0 | 0 | 0 | 0 | 0 | 0 | 0 | 0 | 0 | 0 | 0 | 0 | 0 | 0 | 0 | 0 | 0 | 0 | 0 | 0 | 3 | 40 | 1 | 0 | 1088.05 | 1.3955 | 2 | 5.096067 | 0.2170132 | 1
0 | 0 | 0 | 0 | 0 | 85 | 0 | 0 | 0 | 0 | 0 | 0 | 0 | 5 | 0 | 0 | 0 | 0 | 0 | 0 | 0 | 0 | 0 | 0 | 0 | 0 | 10 | 0 | 0 | 0 | 0 | 0 | 0 | 0 | 0 | 0 | 0 | 0 | 0 | 0 | 0 | 0 | 0 | 0 | 0 | 0 | 0 | 0 | 0 | 0 | 0 | 0 | 0 | 3 | 40 | 1 | 0 | 1033.19 | 1.3305 | 1.95 | 4.30887 | 0.133397 | 1
0 | 94 | 0 | 0 | 4 | 0 | 2 | 0 | 0 | 0 | 0 | 0 | 0 | 0 | 0 | 0 | 0 | 0 | 0 | 0 | 0 | 0 | 0 | 0 | 0 | 0 | 0 | 0 | 0 | 0 | 0 | 0 | 0 | 0 | 0 | 0 | 0 | 0 | 0 | 0 | 0 | 0 | 0 | 0 | 0 | 0 | 0 | 0 | 0 | 0 | 0 | 0 | 0 | 3 | 40 | 1 | 0 | 984.236 | 1.6248 | 2.94 | 2.205197 | 0.05930396 | 0
0 | 89 | 0 | 0 | 4 | 0 | 7 | 0 | 0 | 0 | 0 | 0 | 0 | 0 | 0 | 0 | 0 | 0 | 0 | 0 | 0 | 0 | 0 | 0 | 0 | 0 | 0 | 0 | 0 | 0 | 0 | 0 | 0 | 0 | 0 | 0 | 0 | 0 | 0 | 0 | 0 | 0 | 0 | 0 | 0 | 0 | 0 | 0 | 0 | 0 | 0 | 0 | 0 | 3 | 40 | 1 | 0 | 1023.866 | 1.6398 | 2.89 | 3.481063 | 0.08572024 | 0
0 | 88 | 0 | 0 | 4 | 0 | 8 | 0 | 0 | 0 | 0 | 0 | 0 | 0 | 0 | 0 | 0 | 0 | 0 | 0 | 0 | 0 | 0 | 0 | 0 | 0 | 0 | 0 | 0 | 0 | 0 | 0 | 0 | 0 | 0 | 0 | 0 | 0 | 0 | 0 | 0 | 0 | 0 | 0 | 0 | 0 | 0 | 0 | 0 | 0 | 0 | 0 | 0 | 3 | 40 | 1 | 0 | 1031.792 | 1.6428 | 2.88 | 3.686322 | 0.08977839 | 1
0 | 86 | 0 | 0 | 1 | 0 | 7 | 0 | 0 | 0 | 0 | 0 | 0 | 0 | 0 | 0 | 0 | 0 | 0 | 0 | 0 | 0 | 0 | 0 | 6 | 0 | 0 | 0 | 0 | 0 | 0 | 0 | 0 | 0 | 0 | 0 | 0 | 0 | 0 | 0 | 0 | 0 | 0 | 0 | 0 | 0 | 0 | 0 | 0 | 0 | 0 | 0 | 0 | 4 | 16 | 1 | 0 | 1036.724 | 1.6086 | 2.86 | 4.412998 | 0.129877 | 1
0 | 86 | 0 | 0 | 0 | 0 | 7 | 0 | 0 | 0 | 1 | 0 | 0 | 0 | 0 | 0 | 0 | 0 | 0 | 0 | 0 | 0 | 0 | 0 | 6 | 0 | 0 | 0 | 0 | 0 | 0 | 0 | 0 | 0 | 0 | 0 | 0 | 0 | 0 | 0 | 0 | 0 | 0 | 0 | 0 | 0 | 0 | 0 | 0 | 0 | 0 | 0 | 0 | 4 | 16 | 1 | 0 | 1036.334 | 1.6091 | 2.86 | 4.412998 | 0.1308212 | 1
0 | 85 | 0 | 0 | 2 | 0 | 7 | 0 | 0 | 0 | 0 | 0 | 0 | 0 | 0 | 0 | 0 | 0 | 0 | 0 | 0 | 0 | 0 | 0 | 6 | 0 | 0 | 0 | 0 | 0 | 0 | 0 | 0 | 0 | 0 | 0 | 0 | 0 | 0 | 0 | 0 | 0 | 0 | 0 | 0 | 0 | 0 | 0 | 0 | 0 | 0 | 0 | 0 | 4 | 16 | 1 | 0 | 1045.47 | 1.6108 | 2.85 | 4.750731 | 0.1317322 | 1
0 | 85 | 0 | 0 | 1 | 0 | 7 | 0 | 0 | 0 | 1 | 0 | 0 | 0 | 0 | 0 | 0 | 0 | 0 | 0 | 0 | 0 | 0 | 0 | 6 | 0 | 0 | 0 | 0 | 0 | 0 | 0 | 0 | 0 | 0 | 0 | 0 | 0 | 0 | 0 | 0 | 0 | 0 | 0 | 0 | 0 | 0 | 0 | 0 | 0 | 0 | 0 | 0 | 5 | 16 | 1 | 0 | 1045.08 | 1.6113 | 2.85 | 4.865974 | 0.1326549 | 1
0 | 85 | 0 | 0 | 1 | 0 | 7 | 0 | 0 | 6 | 1 | 0 | 0 | 0 | 0 | 0 | 0 | 0 | 0 | 0 | 0 | 0 | 0 | 0 | 0 | 0 | 0 | 0 | 0 | 0 | 0 | 0 | 0 | 0 | 0 | 0 | 0 | 0 | 0 | 0 | 0 | 0 | 0 | 0 | 0 | 0 | 0 | 0 | 0 | 0 | 0 | 0 | 0 | 5 | 40 | 1 | 0 | 1047.78 | 1.6053 | 2.85 | 4.865974 | 0.1519767 | 1
0 | 85 | 0 | 0 | 2 | 0 | 7 | 0 | 0 | 6 | 0 | 0 | 0 | 0 | 0 | 0 | 0 | 0 | 0 | 0 | 0 | 0 | 0 | 0 | 0 | 0 | 0 | 0 | 0 | 0 | 0 | 0 | 0 | 0 | 0 | 0 | 0 | 0 | 0 | 0 | 0 | 0 | 0 | 0 | 0 | 0 | 0 | 0 | 0 | 0 | 0 | 0 | 0 | 4 | 40 | 1 | 0 | 1048.17 | 1.6048 | 2.85 | 4.750731 | 0.1511521 | 1
0 | 86 | 0 | 0 | 0 | 0 | 7 | 0 | 0 | 6 | 1 | 0 | 0 | 0 | 0 | 0 | 0 | 0 | 0 | 0 | 0 | 0 | 0 | 0 | 0 | 0 | 0 | 0 | 0 | 0 | 0 | 0 | 0 | 0 | 0 | 0 | 0 | 0 | 0 | 0 | 0 | 0 | 0 | 0 | 0 | 0 | 0 | 0 | 0 | 0 | 0 | 0 | 0 | 4 | 40 | 1 | 0 | 1039.034 | 1.6031 | 2.86 | 4.412998 | 0.150291 | 1
0 | 86 | 0 | 0 | 1 | 0 | 7 | 0 | 0 | 6 | 0 | 0 | 0 | 0 | 0 | 0 | 0 | 0 | 0 | 0 | 0 | 0 | 0 | 0 | 0 | 0 | 0 | 0 | 0 | 0 | 0 | 0 | 0 | 0 | 0 | 0 | 0 | 0 | 0 | 0 | 0 | 0 | 0 | 0 | 0 | 0 | 0 | 0 | 0 | 0 | 0 | 0 | 0 | 4 | 40 | 1 | 0 | 1039.424 | 1.6026 | 2.86 | 4.412998 | 0.1494498 | 1
0 | 86 | 0 | 0 | 0 | 0 | 6 | 0 | 0 | 0 | 2 | 0 | 0 | 0 | 0 | 0 | 0 | 0 | 6 | 0 | 0 | 0 | 0 | 0 | 0 | 0 | 0 | 0 | 0 | 0 | 0 | 0 | 0 | 0 | 0 | 0 | 0 | 0 | 0 | 0 | 0 | 0 | 0 | 0 | 0 | 0 | 0 | 0 | 0 | 0 | 0 | 0 | 0 | 4 | 40 | 1 | 0 | 1019.004 | 1.6052 | 2.86 | 4.536421 | 0.1417355 | 1
0 | 86 | 0 | 0 | 0 | 0 | 4 | 0 | 0 | 0 | 4 | 0 | 0 | 0 | 0 | 0 | 0 | 0 | 6 | 0 | 0 | 0 | 0 | 0 | 0 | 0 | 0 | 0 | 0 | 0 | 0 | 0 | 0 | 0 | 0 | 0 | 0 | 0 | 0 | 0 | 0 | 0 | 0 | 0 | 0 | 0 | 0 | 0 | 0 | 0 | 0 | 0 | 0 | 4 | 40 | 1 | 0 | 1019.864 | 1.6046 | 2.86 | 4.623427 | 0.1405021 | 1
0 | 86 | 0 | 0 | 0 | 0 | 4 | 0 | 0 | 0 | 4 | 0 | 0 | 0 | 0 | 0 | 0 | 0 | 0 | 0 | 0 | 0 | 0 | 0 | 0 | 0 | 0 | 0 | 0 | 6 | 0 | 0 | 0 | 0 | 0 | 0 | 0 | 0 | 0 | 0 | 0 | 0 | 0 | 0 | 0 | 0 | 0 | 0 | 0 | 0 | 0 | 0 | 0 | 4 | 40 | 1 | 0 | 942.524 | 1.6064 | 2.86 | 4.623427 | 0.134607 | 1
0 | 7.5 | 0 | 0 | 0 | 0 | 10 | 0 | 0 | 0 | 0 | 0 | 0 | 17.5 | 0 | 0 | 0 | 0 | 0 | 0 | 0 | 65 | 0 | 0 | 0 | 0 | 0 | 0 | 0 | 0 | 0 | 0 | 0 | 0 | 0 | 0 | 0 | 0 | 0 | 0 | 0 | 0 | 0 | 0 | 0 | 0 | 0 | 0 | 0 | 0 | 0 | 0 | 0 | 4 | 40 | 1 | 0 | 1861.47 | 1.50875 | 1.9 | 8.394114 | 0.2538226 | 1
0 | 25 | 0 | 0 | 0 | 0 | 10 | 0 | 0 | 0 | 5 | 0 | 0 | 5 | 0 | 0 | 0 | 0 | 55 | 0 | 0 | 0 | 0 | 0 | 0 | 0 | 0 | 0 | 0 | 0 | 0 | 0 | 0 | 0 | 0 | 0 | 0 | 0 | 0 | 0 | 0 | 0 | 0 | 0 | 0 | 0 | 0 | 0 | 0 | 0 | 0 | 0 | 0 | 5 | 40 | 1 | 0 | 1271.24 | 1.4095 | 2.2 | 10.02081 | 0.3132806 | 0
0 | 20 | 0 | 0 | 0 | 0 | 10 | 0 | 0 | 0 | 0 | 0 | 0 | 10 | 0 | 0 | 0 | 0 | 60 | 0 | 0 | 0 | 0 | 0 | 0 | 0 | 0 | 0 | 0 | 0 | 0 | 0 | 0 | 0 | 0 | 0 | 0 | 0 | 0 | 0 | 0 | 0 | 0 | 0 | 0 | 0 | 0 | 0 | 0 | 0 | 0 | 0 | 0 | 4 | 40 | 1 | 0 | 1268.46 | 1.387 | 2.1 | 9.053771 | 0.316577 | 0
0 | 20 | 0 | 0 | 10 | 0 | 5 | 0 | 0 | 0 | 0 | 0 | 0 | 5 | 0 | 0 | 0 | 0 | 60 | 0 | 0 | 0 | 0 | 0 | 0 | 0 | 0 | 0 | 0 | 0 | 0 | 0 | 0 | 0 | 0 | 0 | 0 | 0 | 0 | 0 | 0 | 0 | 0 | 0 | 0 | 0 | 0 | 0 | 0 | 0 | 0 | 0 | 0 | 5 | 40 | 1 | 0 | 1295.07 | 1.3795 | 2.15 | 9.63004 | 0.3048848 | 0
0 | 15 | 0 | 0 | 5 | 0 | 10 | 0 | 0 | 0 | 0 | 0 | 0 | 10 | 0 | 0 | 0 | 0 | 60 | 0 | 0 | 0 | 0 | 0 | 0 | 0 | 0 | 0 | 0 | 0 | 0 | 0 | 0 | 0 | 0 | 0 | 0 | 0 | 0 | 0 | 0 | 0 | 0 | 0 | 0 | 0 | 0 | 0 | 0 | 0 | 0 | 0 | 0 | 5 | 40 | 1 | 0 | 1312.19 | 1.398 | 2.05 | 9.988809 | 0.3277591 | 1
0 | 13 | 0 | 0 | 10 | 0 | 10 | 0 | 0 | 0 | 7 | 0 | 0 | 0 | 0 | 0 | 0 | 0 | 60 | 0 | 0 | 0 | 0 | 0 | 0 | 0 | 0 | 0 | 0 | 0 | 0 | 0 | 0 | 0 | 0 | 0 | 0 | 0 | 0 | 0 | 0 | 0 | 0 | 0 | 0 | 0 | 0 | 0 | 0 | 0 | 0 | 0 | 0 | 5 | 40 | 1 | 0 | 1371.972 | 1.3989 | 2.13 | 10.13033 | 0.3269859 | 0
0 | 11 | 0 | 0 | 0 | 0 | 8 | 0 | 0 | 0 | 5 | 0 | 0 | 15 | 0 | 0 | 0 | 0 | 61 | 0 | 0 | 0 | 0 | 0 | 0 | 0 | 0 | 0 | 0 | 0 | 0 | 0 | 0 | 0 | 0 | 0 | 0 | 0 | 0 | 0 | 0 | 0 | 0 | 0 | 0 | 0 | 0 | 0 | 0 | 0 | 0 | 0 | 0 | 5 | 40 | 1 | 0 | 1319.164 | 1.4043 | 1.96 | 9.817265 | 0.3404358 | 1
0 | 10 | 0 | 0 | 8 | 0 | 12 | 0 | 0 | 0 | 10 | 0 | 0 | 0 | 0 | 0 | 0 | 0 | 60 | 0 | 0 | 0 | 0 | 0 | 0 | 0 | 0 | 0 | 0 | 0 | 0 | 0 | 0 | 0 | 0 | 0 | 0 | 0 | 0 | 0 | 0 | 0 | 0 | 0 | 0 | 0 | 0 | 0 | 0 | 0 | 0 | 0 | 0 | 5 | 40 | 1 | 0 | 1395.4 | 1.4086 | 2.1 | 10.17284 | 0.3375501 | 0
0 | 15 | 0 | 0 | 0 | 0 | 10 | 0 | 0 | 0 | 5 | 0 | 0 | 5 | 0 | 0 | 0 | 0 | 65 | 0 | 0 | 0 | 0 | 0 | 0 | 0 | 0 | 0 | 0 | 0 | 0 | 0 | 0 | 0 | 0 | 0 | 0 | 0 | 0 | 0 | 0 | 0 | 0 | 0 | 0 | 0 | 0 | 0 | 0 | 0 | 0 | 0 | 0 | 5 | 40 | 1 | 0 | 1306.8 | 1.3625 | 2.1 | 9.099557 | 0.3149266 | 0
0 | 0 | 0 | 0 | 5 | 0 | 10 | 0 | 0 | 0 | 10 | 0 | 0 | 5 | 0 | 0 | 0 | 0 | 70 | 0 | 0 | 0 | 0 | 0 | 0 | 0 | 0 | 0 | 0 | 0 | 0 | 0 | 0 | 0 | 0 | 0 | 0 | 0 | 0 | 0 | 0 | 0 | 0 | 0 | 0 | 0 | 0 | 0 | 0 | 0 | 0 | 0 | 0 | 5 | 40 | 1 | 0 | 1410.09 | 1.3635 | 1.95 | 8.39581 | 0.3417349 | 0
0 | 25 | 0 | 0 | 0 | 0 | 10 | 0 | 0 | 0 | 5 | 0 | 0 | 5 | 0 | 0 | 0 | 0 | 55 | 0 | 0 | 0 | 0 | 0 | 0 | 0 | 0 | 0 | 0 | 0 | 0 | 0 | 0 | 0 | 0 | 0 | 0 | 0 | 0 | 0 | 0 | 0 | 0 | 0 | 0 | 0 | 0 | 0 | 0 | 0 | 0 | 0 | 0 | 5 | 0 | 0 | 0 | 1271.24 | 1.4095 | 2.2 | 10.02081 | 0.3132806 | 0
0 | 20 | 0 | 0 | 10 | 0 | 5 | 0 | 0 | 0 | 0 | 0 | 0 | 5 | 0 | 0 | 0 | 0 | 60 | 0 | 0 | 0 | 0 | 0 | 0 | 0 | 0 | 0 | 0 | 0 | 0 | 0 | 0 | 0 | 0 | 0 | 0 | 0 | 0 | 0 | 0 | 0 | 0 | 0 | 0 | 0 | 0 | 0 | 0 | 0 | 0 | 0 | 0 | 5 | 0 | 0 | 0 | 1295.07 | 1.3795 | 2.15 | 9.63004 | 0.3048848 | 0
0 | 15 | 0 | 0 | 0 | 0 | 10 | 0 | 0 | 0 | 5 | 0 | 0 | 5 | 0 | 0 | 0 | 0 | 65 | 0 | 0 | 0 | 0 | 0 | 0 | 0 | 0 | 0 | 0 | 0 | 0 | 0 | 0 | 0 | 0 | 0 | 0 | 0 | 0 | 0 | 0 | 0 | 0 | 0 | 0 | 0 | 0 | 0 | 0 | 0 | 0 | 0 | 0 | 5 | 0 | 0 | 0 | 1306.8 | 1.3625 | 2.1 | 9.099557 | 0.3149266 | 0
0 | 0 | 0 | 0 | 5 | 0 | 10 | 0 | 0 | 0 | 10 | 0 | 0 | 5 | 0 | 0 | 0 | 0 | 70 | 0 | 0 | 0 | 0 | 0 | 0 | 0 | 0 | 0 | 0 | 0 | 0 | 0 | 0 | 0 | 0 | 0 | 0 | 0 | 0 | 0 | 0 | 0 | 0 | 0 | 0 | 0 | 0 | 0 | 0 | 0 | 0 | 0 | 0 | 5 | 0 | 0 | 0 | 1410.09 | 1.3635 | 1.95 | 8.39581 | 0.3417349 | 0
0 | 20 | 0 | 0 | 0 | 0 | 10 | 0 | 0 | 0 | 0 | 0 | 0 | 10 | 0 | 0 | 0 | 0 | 60 | 0 | 0 | 0 | 0 | 0 | 0 | 0 | 0 | 0 | 0 | 0 | 0 | 0 | 0 | 0 | 0 | 0 | 0 | 0 | 0 | 0 | 0 | 0 | 0 | 0 | 0 | 0 | 0 | 0 | 0 | 0 | 0 | 0 | 0 | 4 | 0 | 0 | 0 | 1268.46 | 1.387 | 2.1 | 9.053771 | 0.316577 | 0
0 | 15 | 0 | 0 | 5 | 0 | 10 | 0 | 0 | 0 | 0 | 0 | 0 | 10 | 0 | 0 | 0 | 0 | 60 | 0 | 0 | 0 | 0 | 0 | 0 | 0 | 0 | 0 | 0 | 0 | 0 | 0 | 0 | 0 | 0 | 0 | 0 | 0 | 0 | 0 | 0 | 0 | 0 | 0 | 0 | 0 | 0 | 0 | 0 | 0 | 0 | 0 | 0 | 5 | 0 | 0 | 5 | 1312.19 | 1.398 | 2.05 | 9.988809 | 0.3277591 | 1
0 | 85 | 0 | 0 | 2 | 0 | 5 | 0 | 0 | 0 | 0 | 0 | 0 | 0 | 0 | 0 | 0 | 0 | 0 | 0 | 0 | 0 | 0 | 0 | 8 | 0 | 0 | 0 | 0 | 0 | 0 | 0 | 0 | 0 | 0 | 0 | 0 | 0 | 0 | 0 | 0 | 0 | 0 | 0 | 0 | 0 | 0 | 0 | 0 | 0 | 0 | 0 | 0 | 4 | 47 | 1 | 0 | 1042.65 | 1.5966 | 2.85 | 4.724891 | 0.1368811 | 1
0 | 85 | 0 | 0 | 3 | 0 | 6 | 0 | 0 | 0 | 0 | 0 | 0 | 0 | 0 | 0 | 0 | 0 | 0 | 0 | 0 | 0 | 0 | 0 | 6 | 0 | 0 | 0 | 0 | 0 | 0 | 0 | 0 | 0 | 0 | 0 | 0 | 0 | 0 | 0 | 0 | 0 | 0 | 0 | 0 | 0 | 0 | 0 | 0 | 0 | 0 | 0 | 0 | 4 | 47 | 1 | 0 | 1046.29 | 1.61 | 2.85 | 4.830651 | 0.1301461 | 1
0 | 85 | 0 | 0 | 2 | 0 | 7 | 0 | 0 | 0 | 0 | 0 | 0 | 0 | 0 | 0 | 0 | 0 | 0 | 0 | 0 | 0 | 0 | 0 | 6 | 0 | 0 | 0 | 0 | 0 | 0 | 0 | 0 | 0 | 0 | 0 | 0 | 0 | 0 | 0 | 0 | 0 | 0 | 0 | 0 | 0 | 0 | 0 | 0 | 0 | 0 | 0 | 0 | 4 | 47 | 1 | 0 | 1045.47 | 1.6108 | 2.85 | 4.750731 | 0.1317322 | 1
0 | 87 | 0 | 0 | 1 | 0 | 6 | 0 | 0 | 0 | 0 | 0 | 0 | 0 | 0 | 0 | 0 | 0 | 0 | 0 | 0 | 0 | 0 | 0 | 6 | 0 | 0 | 0 | 0 | 0 | 0 | 0 | 0 | 0 | 0 | 0 | 0 | 0 | 0 | 0 | 0 | 0 | 0 | 0 | 0 | 0 | 0 | 0 | 0 | 0 | 0 | 0 | 0 | 4 | 47 | 1 | 0 | 1028.798 | 1.6056 | 2.87 | 4.197722 | 0.1262958 | 1
0 | 83 | 0 | 0 | 3 | 0 | 6 | 0 | 0 | 0 | 0 | 0 | 0 | 0 | 0 | 0 | 0 | 0 | 0 | 0 | 0 | 0 | 0 | 0 | 8 | 0 | 0 | 0 | 0 | 0 | 0 | 0 | 0 | 0 | 0 | 0 | 0 | 0 | 0 | 0 | 0 | 0 | 0 | 0 | 0 | 0 | 0 | 0 | 0 | 0 | 0 | 0 | 0 | 4 | 47 | 1 | 0 | 1059.322 | 1.6018 | 2.83 | 5.244406 | 0.1422419 | 1
0 | 83 | 0 | 0 | 2 | 0 | 8 | 0 | 0 | 0 | 0 | 0 | 0 | 0 | 0 | 0 | 0 | 0 | 0 | 0 | 0 | 0 | 0 | 0 | 7 | 0 | 0 | 0 | 0 | 0 | 0 | 0 | 0 | 0 | 0 | 0 | 0 | 0 | 0 | 0 | 0 | 0 | 0 | 0 | 0 | 0 | 0 | 0 | 0 | 0 | 0 | 0 | 0 | 4 | 47 | 1 | 0 | 1059.912 | 1.6097 | 2.83 | 5.164486 | 0.141191 | 1
0 | 83 | 0 | 0 | 2 | 0 | 10 | 0 | 0 | 0 | 0 | 0 | 0 | 0 | 0 | 0 | 0 | 0 | 0 | 0 | 0 | 0 | 0 | 0 | 5 | 0 | 0 | 0 | 0 | 0 | 0 | 0 | 0 | 0 | 0 | 0 | 0 | 0 | 0 | 0 | 0 | 0 | 0 | 0 | 0 | 0 | 0 | 0 | 0 | 0 | 0 | 0 | 0 | 4 | 47 | 1 | 0 | 1062.732 | 1.6239 | 2.83 | 5.096633 | 0.1348325 | 1
0 | 83 | 0 | 0 | 2 | 0 | 10 | 0 | 0 | 5 | 0 | 0 | 0 | 0 | 0 | 0 | 0 | 0 | 0 | 0 | 0 | 0 | 0 | 0 | 0 | 0 | 0 | 0 | 0 | 0 | 0 | 0 | 0 | 0 | 0 | 0 | 0 | 0 | 0 | 0 | 0 | 0 | 0 | 0 | 0 | 0 | 0 | 0 | 0 | 0 | 0 | 0 | 0 | 4 | 40 | 1 | 0 | 1064.982 | 1.6189 | 2.83 | 5.096633 | 0.1513069 | 1
0 | 83 | 0 | 0 | 3 | 0 | 6 | 0 | 0 | 8 | 0 | 0 | 0 | 0 | 0 | 0 | 0 | 0 | 0 | 0 | 0 | 0 | 0 | 0 | 0 | 0 | 0 | 0 | 0 | 0 | 0 | 0 | 0 | 0 | 0 | 0 | 0 | 0 | 0 | 0 | 0 | 0 | 0 | 0 | 0 | 0 | 0 | 0 | 0 | 0 | 0 | 0 | 0 | 4 | 40 | 1 | 0 | 1062.922 | 1.5938 | 2.83 | 5.244406 | 0.1655221 | 1
0 | 83 | 0 | 0 | 2 | 0 | 8 | 0 | 0 | 7 | 0 | 0 | 0 | 0 | 0 | 0 | 0 | 0 | 0 | 0 | 0 | 0 | 0 | 0 | 0 | 0 | 0 | 0 | 0 | 0 | 0 | 0 | 0 | 0 | 0 | 0 | 0 | 0 | 0 | 0 | 0 | 0 | 0 | 0 | 0 | 0 | 0 | 0 | 0 | 0 | 0 | 0 | 0 | 4 | 40 | 1 | 0 | 1063.062 | 1.6027 | 2.83 | 5.164486 | 0.1622397 | 1
0 | 85 | 0 | 0 | 2 | 0 | 5 | 0 | 0 | 8 | 0 | 0 | 0 | 0 | 0 | 0 | 0 | 0 | 0 | 0 | 0 | 0 | 0 | 0 | 0 | 0 | 0 | 0 | 0 | 0 | 0 | 0 | 0 | 0 | 0 | 0 | 0 | 0 | 0 | 0 | 0 | 0 | 0 | 0 | 0 | 0 | 0 | 0 | 0 | 0 | 0 | 0 | 0 | 4 | 40 | 1 | 0 | 1046.25 | 1.5886 | 2.85 | 4.724891 | 0.1606799 | 1
0 | 85 | 0 | 0 | 3 | 0 | 6 | 0 | 0 | 6 | 0 | 0 | 0 | 0 | 0 | 0 | 0 | 0 | 0 | 0 | 0 | 0 | 0 | 0 | 0 | 0 | 0 | 0 | 0 | 0 | 0 | 0 | 0 | 0 | 0 | 0 | 0 | 0 | 0 | 0 | 0 | 0 | 0 | 0 | 0 | 0 | 0 | 0 | 0 | 0 | 0 | 0 | 0 | 4 | 40 | 1 | 0 | 1048.99 | 1.604 | 2.85 | 4.830651 | 0.1497398 | 1
0 | 85 | 0 | 0 | 2 | 0 | 7 | 0 | 0 | 6 | 0 | 0 | 0 | 0 | 0 | 0 | 0 | 0 | 0 | 0 | 0 | 0 | 0 | 0 | 0 | 0 | 0 | 0 | 0 | 0 | 0 | 0 | 0 | 0 | 0 | 0 | 0 | 0 | 0 | 0 | 0 | 0 | 0 | 0 | 0 | 0 | 0 | 0 | 0 | 0 | 0 | 0 | 0 | 4 | 40 | 1 | 0 | 1048.17 | 1.6048 | 2.85 | 4.750731 | 0.1511521 | 1
0 | 87 | 0 | 0 | 1 | 0 | 6 | 0 | 0 | 6 | 0 | 0 | 0 | 0 | 0 | 0 | 0 | 0 | 0 | 0 | 0 | 0 | 0 | 0 | 0 | 0 | 0 | 0 | 0 | 0 | 0 | 0 | 0 | 0 | 0 | 0 | 0 | 0 | 0 | 0 | 0 | 0 | 0 | 0 | 0 | 0 | 0 | 0 | 0 | 0 | 0 | 0 | 0 | 4 | 40 | 1 | 0 | 1031.498 | 1.5996 | 2.87 | 4.197722 | 0.1462253 | 1
0 | 26 | 0 | 0 | 0 | 0 | 0 | 0 | 0 | 0 | 18 | 0 | 0 | 0 | 0 | 0 | 0 | 0 | 0 | 0 | 0 | 0 | 0 | 0 | 0 | 0 | 0 | 0 | 0 | 56 | 0 | 0 | 0 | 0 | 0 | 0 | 0 | 0 | 0 | 0 | 0 | 0 | 0 | 0 | 0 | 0 | 0 | 0 | 0 | 0 | 0 | 0 | 0 | 3 | 40 | 1 | 0 | 561.104 | 1.4122 | 2.26 | 8.178331 | 0.2870769 | 1
0 | 84 | 0 | 0 | 0 | 0 | 10 | 0 | 6 | 0 | 0 | 0 | 0 | 0 | 0 | 0 | 0 | 0 | 0 | 0 | 0 | 0 | 0 | 0 | 0 | 0 | 0 | 0 | 0 | 0 | 0 | 0 | 0 | 0 | 0 | 0 | 0 | 0 | 0 | 0 | 0 | 0 | 0 | 0 | 0 | 0 | 0 | 0 | 0 | 0 | 0 | 0 | 0 | 3 | 40 | 1 | 0 | 1020.916 | 1.6106 | 2.84 | 4.536123 | 0.152989 | 1
0 | 82.5 | 0 | 0 | 0 | 0 | 5 | 0 | 0 | 0 | 2 | 0 | 0 | 0 | 0 | 0 | 0 | 0 | 0 | 0 | 0 | 2.5 | 0 | 0 | 0 | 0 | 8 | 0 | 0 | 0 | 0 | 0 | 0 | 0 | 0 | 0 | 0 | 0 | 0 | 0 | 0 | 0 | 0 | 0 | 0 | 0 | 0 | 0 | 0 | 0 | 0 | 0 | 0 | 5 | 40 | 1 | 0 | 1088.78 | 1.5922 | 2.825 | 5.662595 | 0.1406028 | 1
0 | 80 | 0 | 0 | 0 | 0 | 10 | 0 | 0 | 0 | 0 | 0 | 0 | 0 | 0 | 0 | 0 | 0 | 0 | 0 | 0 | 0 | 0 | 0 | 0 | 0 | 10 | 0 | 0 | 0 | 0 | 0 | 0 | 0 | 0 | 0 | 0 | 0 | 0 | 0 | 0 | 0 | 0 | 0 | 0 | 0 | 0 | 0 | 0 | 0 | 0 | 0 | 0 | 3 | 31 | 1 | 0 | 1099.22 | 1.601 | 2.8 | 5.313581 | 0.1553351 | 1
0 | 80 | 0 | 0 | 0 | 0 | 10 | 0 | 0 | 0 | 0 | 0 | 0 | 0 | 0 | 0 | 0 | 0 | 0 | 0 | 0 | 0 | 0 | 0 | 0 | 0 | 10 | 0 | 0 | 0 | 0 | 0 | 0 | 0 | 0 | 0 | 0 | 0 | 0 | 0 | 0 | 0 | 0 | 0 | 0 | 0 | 0 | 0 | 0 | 0 | 0 | 0 | 0 | 3 | 41 | 1 | 0 | 1099.22 | 1.601 | 2.8 | 5.313581 | 0.1553351 | 1
0 | 80 | 0 | 0 | 0 | 0 | 10 | 0 | 0 | 0 | 0 | 0 | 0 | 0 | 0 | 0 | 0 | 0 | 0 | 0 | 0 | 0 | 0 | 0 | 0 | 0 | 10 | 0 | 0 | 0 | 0 | 0 | 0 | 0 | 0 | 0 | 0 | 0 | 0 | 0 | 0 | 0 | 0 | 0 | 0 | 0 | 0 | 0 | 0 | 0 | 0 | 0 | 0 | 3 | 47 | 1 | 0 | 1099.22 | 1.601 | 2.8 | 5.313581 | 0.1553351 | 1
0 | 88 | 0 | 0 | 0 | 0 | 4 | 0 | 0 | 0 | 0 | 0 | 0 | 0 | 0 | 0 | 0 | 0 | 0 | 0 | 0 | 0 | 0 | 0 | 0 | 0 | 0 | 0 | 0 | 8 | 0 | 0 | 0 | 0 | 0 | 0 | 0 | 0 | 0 | 0 | 0 | 0 | 0 | 0 | 0 | 0 | 0 | 0 | 0 | 0 | 0 | 0 | 0 | 3 | 50 | 1 | 0 | 890.432 | 1.5868 | 2.88 | 3.686322 | 0.1361975 | 1
0 | 88 | 0 | 0 | 0 | 0 | 8 | 0 | 0 | 0 | 0 | 0 | 0 | 0 | 0 | 0 | 0 | 0 | 0 | 0 | 0 | 0 | 0 | 0 | 0 | 0 | 0 | 0 | 0 | 4 | 0 | 0 | 0 | 0 | 0 | 0 | 0 | 0 | 0 | 0 | 0 | 0 | 0 | 0 | 0 | 0 | 0 | 0 | 0 | 0 | 0 | 0 | 0 | 3 | 50 | 1 | 0 | 959.472 | 1.6164 | 2.88 | 3.686322 | 0.122078 | 1
0 | 88 | 0 | 0 | 0 | 0 | 10 | 0 | 0 | 0 | 0 | 0 | 0 | 0 | 0 | 0 | 0 | 0 | 0 | 0 | 0 | 0 | 0 | 0 | 0 | 0 | 0 | 0 | 0 | 2 | 0 | 0 | 0 | 0 | 0 | 0 | 0 | 0 | 0 | 0 | 0 | 0 | 0 | 0 | 0 | 0 | 0 | 0 | 0 | 0 | 0 | 0 | 0 | 3 | 50 | 1 | 0 | 993.992 | 1.6312 | 2.88 | 3.5008 | 0.1114565 | 0
0 | 88 | 0 | 0 | 0 | 0 | 10 | 0 | 0 | 0 | 0 | 0 | 0 | 0 | 0 | 0 | 0 | 0 | 0 | 0 | 0 | 0 | 0 | 0 | 0 | 0 | 0 | 0 | 0 | 2 | 0 | 0 | 0 | 0 | 0 | 0 | 0 | 0 | 0 | 0 | 0 | 0 | 0 | 0 | 0 | 0 | 0 | 0 | 0 | 0 | 0 | 0 | 0 | 3 | 40 | 1 | 0 | 993.992 | 1.6312 | 2.88 | 3.5008 | 0.1114565 | 0
0 | 88 | 0 | 0 | 0 | 0 | 4 | 0 | 0 | 0 | 0 | 0 | 0 | 0 | 0 | 0 | 0 | 0 | 0 | 0 | 0 | 0 | 0 | 0 | 0 | 0 | 0 | 0 | 0 | 8 | 0 | 0 | 0 | 0 | 0 | 0 | 0 | 0 | 0 | 0 | 0 | 0 | 0 | 0 | 0 | 0 | 0 | 0 | 0 | 0 | 0 | 0 | 0 | 3 | 40 | 1 | 0 | 890.432 | 1.5868 | 2.88 | 3.686322 | 0.1361975 | 1
0 | 88 | 0 | 0 | 0 | 0 | 8 | 0 | 0 | 0 | 0 | 0 | 0 | 0 | 0 | 0 | 0 | 0 | 0 | 0 | 0 | 0 | 0 | 0 | 0 | 0 | 0 | 0 | 0 | 4 | 0 | 0 | 0 | 0 | 0 | 0 | 0 | 0 | 0 | 0 | 0 | 0 | 0 | 0 | 0 | 0 | 0 | 0 | 0 | 0 | 0 | 0 | 0 | 3 | 40 | 1 | 0 | 959.472 | 1.6164 | 2.88 | 3.686322 | 0.122078 | 1
0 | 90 | 0 | 0 | 0 | 0 | 5 | 0 | 5 | 0 | 0 | 0 | 0 | 0 | 0 | 0 | 0 | 0 | 0 | 0 | 0 | 0 | 0 | 0 | 0 | 0 | 0 | 0 | 0 | 0 | 0 | 0 | 0 | 0 | 0 | 0 | 0 | 0 | 0 | 0 | 0 | 0 | 0 | 0 | 0 | 0 | 0 | 0 | 0 | 0 | 0 | 0 | 0 | 3 | 40 | 1 | 0 | 979.91 | 1.6005 | 2.9 | 3.279692 | 0.1281201 | 1
0 | 85 | 0 | 0 | 0 | 0 | 5 | 0 | 0 | 0 | 2 | 0 | 0 | 0 | 0 | 0 | 0 | 0 | 0 | 0 | 0 | 0 | 0 | 0 | 0 | 0 | 8 | 0 | 0 | 0 | 0 | 0 | 0 | 0 | 0 | 0 | 0 | 0 | 0 | 0 | 0 | 0 | 0 | 0 | 0 | 0 | 0 | 0 | 0 | 0 | 0 | 0 | 0 | 4 | 42 | 1 | 0 | 1058.99 | 1.5992 | 2.85 | 4.724891 | 0.134199 | 1
0 | 90 | 0 | 0 | 0 | 0 | 0 | 0 | 0 | 0 | 0 | 0 | 0 | 0 | 0 | 0 | 0 | 0 | 0 | 0 | 0 | 0 | 0 | 0 | 0 | 0 | 10 | 0 | 0 | 0 | 0 | 0 | 0 | 0 | 0 | 0 | 0 | 0 | 0 | 0 | 0 | 0 | 0 | 0 | 0 | 0 | 0 | 0 | 0 | 0 | 0 | 0 | 0 | 2 | 40 | 1 | 0 | 1019.96 | 1.571 | 2.9 | 2.703423 | 0.117 | 1
0 | 90 | 0 | 0 | 0 | 0 | 0 | 0 | 0 | 0 | 0 | 0 | 0 | 0 | 0 | 0 | 0 | 0 | 0 | 0 | 10 | 0 | 0 | 0 | 0 | 0 | 0 | 0 | 0 | 0 | 0 | 0 | 0 | 0 | 0 | 0 | 0 | 0 | 0 | 0 | 0 | 0 | 0 | 0 | 0 | 0 | 0 | 0 | 0 | 0 | 0 | 0 | 0 | 2 | 40 | 1 | 0 | 959.06 | 1.559 | 2.9 | 2.703423 | 0.153 | 1
0 | 90 | 0 | 0 | 0 | 0 | 0 | 0 | 0 | 0 | 0 | 0 | 0 | 0 | 0 | 0 | 0 | 0 | 10 | 0 | 0 | 0 | 0 | 0 | 0 | 0 | 0 | 0 | 0 | 0 | 0 | 0 | 0 | 0 | 0 | 0 | 0 | 0 | 0 | 0 | 0 | 0 | 0 | 0 | 0 | 0 | 0 | 0 | 0 | 0 | 0 | 0 | 0 | 2 | 40 | 1 | 0 | 968.96 | 1.563 | 2.9 | 2.703423 | 0.141 | 1
10 | 7.5 | 0 | 0 | 0 | 0 | 10 | 0 | 0 | 0 | 0 | 0 | 0 | 7.5 | 0 | 0 | 0 | 0 | 0 | 0 | 0 | 65 | 0 | 0 | 0 | 0 | 0 | 0 | 0 | 0 | 0 | 0 | 0 | 0 | 0 | 0 | 0 | 0 | 0 | 0 | 0 | 0 | 0 | 0 | 0 | 0 | 0 | 0 | 0 | 0 | 0 | 0 | 0 | 5 | 40 | 1 | 0 | 1849.09 | 1.51175 | 1.9 | 9.387698 | 0.2585623 | 1
0 | 87 | 0 | 0 | 0 | 0 | 8 | 0 | 0 | 0 | 0 | 0 | 0 | 0 | 0 | 0 | 0 | 0 | 0 | 0 | 0 | 0 | 0 | 0 | 0 | 0 | 5 | 0 | 0 | 0 | 0 | 0 | 0 | 0 | 0 | 0 | 0 | 0 | 0 | 0 | 0 | 0 | 0 | 0 | 0 | 0 | 0 | 0 | 0 | 0 | 0 | 0 | 0 | 3 | 40 | 1 | 0 | 1040.088 | 1.6145 | 2.87 | 3.933216 | 0.1215926 | 1
0 | 87 | 0 | 0 | 0 | 0 | 8 | 0 | 0 | 0 | 0 | 0 | 0 | 0 | 0 | 0 | 0 | 0 | 0 | 0 | 0 | 0 | 0 | 0 | 5 | 0 | 0 | 0 | 0 | 0 | 0 | 0 | 0 | 0 | 0 | 0 | 0 | 0 | 0 | 0 | 0 | 0 | 0 | 0 | 0 | 0 | 0 | 0 | 0 | 0 | 0 | 0 | 0 | 3 | 40 | 1 | 0 | 1029.388 | 1.6135 | 2.87 | 3.933216 | 0.1248709 | 1
0 | 87 | 0 | 0 | 4 | 0 | 4 | 0 | 0 | 0 | 0 | 0 | 0 | 0 | 0 | 0 | 0 | 0 | 0 | 0 | 0 | 0 | 0 | 0 | 5 | 0 | 0 | 0 | 0 | 0 | 0 | 0 | 0 | 0 | 0 | 0 | 0 | 0 | 0 | 0 | 0 | 0 | 0 | 0 | 0 | 0 | 0 | 0 | 0 | 0 | 0 | 0 | 0 | 4 | 40 | 1 | 0 | 1032.668 | 1.6103 | 2.87 | 4.394229 | 0.1180716 | 1
0 | 87 | 0 | 0 | 0 | 0 | 8 | 0 | 0 | 0 | 0 | 0 | 0 | 0 | 0 | 0 | 0 | 0 | 0 | 0 | 0 | 0 | 0 | 0 | 0 | 0 | 0 | 0 | 0 | 0 | 0 | 0 | 0 | 0 | 0 | 0 | 0 | 0 | 0 | 0 | 0 | 0 | 0 | 0 | 0 | 5 | 0 | 0 | 0 | 0 | 0 | 0 | 0 | 3 | 40 | 1 | 0 | 950.138 | 1.6145 | 2.87 | 3.933216 | 0.1215926 | 1
0 | 87 | 0 | 0 | 8 | 0 | 0 | 0 | 0 | 0 | 0 | 0 | 0 | 0 | 0 | 0 | 0 | 0 | 0 | 0 | 0 | 0 | 0 | 0 | 0 | 0 | 0 | 0 | 0 | 0 | 0 | 0 | 0 | 0 | 0 | 0 | 0 | 0 | 0 | 0 | 0 | 0 | 0 | 0 | 0 | 5 | 0 | 0 | 0 | 0 | 0 | 0 | 0 | 3 | 40 | 1 | 0 | 956.698 | 1.6081 | 2.87 | 3.933216 | 0.1071139 | 1
0 | 87 | 0 | 0 | 0 | 0 | 8 | 0 | 0 | 0 | 0 | 0 | 0 | 0 | 0 | 0 | 0 | 0 | 0 | 0 | 0 | 0 | 0 | 0 | 0 | 0 | 4 | 0 | 0 | 0 | 0 | 0 | 0 | 0 | 0 | 0 | 0 | 0 | 0 | 0 | 0 | 0 | 0 | 0 | 0 | 1 | 0 | 0 | 0 | 0 | 0 | 0 | 0 | 4 | 40 | 1 | 0 | 1022.098 | 1.6145 | 2.87 | 4.14122 | 0.1215926 | 1
0 | 87 | 0 | 0 | 4 | 0 | 4 | 0 | 0 | 5 | 0 | 0 | 0 | 0 | 0 | 0 | 0 | 0 | 0 | 0 | 0 | 0 | 0 | 0 | 0 | 0 | 0 | 0 | 0 | 0 | 0 | 0 | 0 | 0 | 0 | 0 | 0 | 0 | 0 | 0 | 0 | 0 | 0 | 0 | 0 | 0 | 0 | 0 | 0 | 0 | 0 | 0 | 0 | 4 | 40 | 1 | 0 | 1034.918 | 1.6053 | 2.87 | 4.394229 | 0.1360842 | 1
0 | 87 | 0 | 0 | 0 | 0 | 8 | 0 | 0 | 5 | 0 | 0 | 0 | 0 | 0 | 0 | 0 | 0 | 0 | 0 | 0 | 0 | 0 | 0 | 0 | 0 | 0 | 0 | 0 | 0 | 0 | 0 | 0 | 0 | 0 | 0 | 0 | 0 | 0 | 0 | 0 | 0 | 0 | 0 | 0 | 0 | 0 | 0 | 0 | 0 | 0 | 0 | 0 | 3 | 40 | 1 | 0 | 1031.638 | 1.6085 | 2.87 | 3.933216 | 0.1421364 | 1
0 | 87 | 0 | 0 | 0 | 0 | 8 | 0 | 0 | 0 | 0 | 0 | 0 | 0 | 0 | 0 | 0 | 0 | 0 | 0 | 0 | 0 | 0 | 0 | 0 | 0 | 5 | 0 | 0 | 0 | 0 | 0 | 0 | 0 | 0 | 0 | 0 | 0 | 0 | 0 | 0 | 0 | 0 | 0 | 0 | 0 | 0 | 0 | 0 | 0 | 0 | 0 | 0 | 3 | 40 | 1 | 0 | 1040.088 | 1.6145 | 2.87 | 3.933216 | 0.1215926 | 1
0 | 87 | 0 | 0 | 0 | 0 | 8 | 0 | 0 | 0 | 0 | 0 | 0 | 0 | 0 | 0 | 0 | 0 | 0 | 0 | 0 | 0 | 0 | 0 | 1 | 0 | 4 | 0 | 0 | 0 | 0 | 0 | 0 | 0 | 0 | 0 | 0 | 0 | 0 | 0 | 0 | 0 | 0 | 0 | 0 | 0 | 0 | 0 | 0 | 0 | 0 | 0 | 0 | 4 | 40 | 1 | 0 | 1037.948 | 1.6143 | 2.87 | 4.14122 | 0.1222559 | 1
0 | 87 | 0 | 0 | 0 | 0 | 8 | 0 | 0 | 0 | 0 | 0 | 0 | 0 | 0 | 0 | 0 | 0 | 0 | 0 | 0 | 0 | 0 | 0 | 0 | 0 | 4 | 0 | 0 | 0 | 0 | 0 | 0 | 0 | 0 | 0 | 0 | 0 | 0 | 0 | 0 | 0 | 0 | 0 | 0 | 1 | 0 | 0 | 0 | 0 | 0 | 0 | 0 | 4 | 40 | 1 | 0 | 1022.098 | 1.6145 | 2.87 | 4.14122 | 0.1215926 | 1
0 | 87 | 0 | 0 | 0 | 0 | 8 | 0 | 0 | 1 | 0 | 0 | 0 | 0 | 0 | 0 | 0 | 0 | 0 | 0 | 0 | 0 | 0 | 0 | 0 | 0 | 4 | 0 | 0 | 0 | 0 | 0 | 0 | 0 | 0 | 0 | 0 | 0 | 0 | 0 | 0 | 0 | 0 | 0 | 0 | 0 | 0 | 0 | 0 | 0 | 0 | 0 | 0 | 4 | 40 | 1 | 0 | 1038.398 | 1.6133 | 2.87 | 4.14122 | 0.1259925 | 1
0 | 84 | 0 | 0 | 0 | 0 | 5 | 0 | 0 | 0 | 2 | 0 | 0 | 0 | 0 | 0 | 0 | 0 | 0 | 0 | 0 | 0 | 0 | 0 | 0 | 0 | 9 | 0 | 0 | 0 | 0 | 0 | 0 | 0 | 0 | 0 | 0 | 0 | 0 | 0 | 0 | 0 | 0 | 0 | 0 | 0 | 0 | 0 | 0 | 0 | 0 | 0 | 0 | 4 | 35 | 1 | 0 | 1067.646 | 1.5953 | 2.84 | 4.915885 | 0.1393948 | 1
0 | 87 | 0 | 0 | 0 | 0 | 10 | 0 | 0 | 0 | 0 | 0 | 0 | 0 | 0 | 0 | 0 | 0 | 3 | 0 | 0 | 0 | 0 | 0 | 0 | 0 | 0 | 0 | 0 | 0 | 0 | 0 | 0 | 0 | 0 | 0 | 0 | 0 | 0 | 0 | 0 | 0 | 0 | 0 | 0 | 0 | 0 | 0 | 0 | 0 | 0 | 0 | 0 | 3 | 40 | 1 | 0 | 1023.328 | 1.6259 | 2.87 | 3.796953 | 0.1239927 | 0
0 | 88 | 0 | 0 | 5 | 0 | 0 | 0 | 0 | 0 | 0 | 0 | 0 | 0 | 0 | 0 | 0 | 0 | 0 | 0 | 0 | 0 | 0 | 0 | 0 | 0 | 7 | 0 | 0 | 0 | 0 | 0 | 0 | 0 | 0 | 0 | 0 | 0 | 0 | 0 | 0 | 0 | 0 | 0 | 0 | 0 | 0 | 0 | 0 | 0 | 0 | 0 | 0 | 3 | 40 | 1 | 0 | 1037.722 | 1.5937 | 2.88 | 3.728902 | 0.1131429 | 1
0 | 85 | 0 | 0 | 0 | 0 | 5 | 0 | 8 | 0 | 2 | 0 | 0 | 0 | 0 | 0 | 0 | 0 | 0 | 0 | 0 | 0 | 0 | 0 | 0 | 0 | 0 | 0 | 0 | 0 | 0 | 0 | 0 | 0 | 0 | 0 | 0 | 0 | 0 | 0 | 0 | 0 | 0 | 0 | 0 | 0 | 0 | 0 | 0 | 0 | 0 | 0 | 0 | 4 | 40 | 1 | 0 | 1000.75 | 1.5912 | 2.85 | 4.724891 | 0.15752 | 1
0 | 85 | 0 | 0 | 0 | 0 | 6.1 | 0 | 0 | 0 | 2 | 0 | 0 | 0 | 0 | 0 | 0 | 0 | 0 | 0 | 0 | 0 | 0.9 | 0 | 6 | 0 | 0 | 0 | 0 | 0 | 0 | 0 | 0 | 0 | 0 | 0 | 0 | 0 | 0 | 0 | 0 | 0 | 0 | 0 | 0 | 0 | 0 | 0 | 0 | 0 | 0 | 0 | 0 | 5 | 40 | 1 | 0 | 1044.276 | 1.61171 | 2.868 | 4.974001 | 0.1333716 | 1
0 | 85 | 0 | 0 | 0 | 0 | 6 | 0 | 0 | 6 | 2 | 0 | 0 | 0 | 0 | 0 | 0 | 0 | 0 | 0 | 0 | 0 | 1 | 0 | 0 | 0 | 0 | 0 | 0 | 0 | 0 | 0 | 0 | 0 | 0 | 0 | 0 | 0 | 0 | 0 | 0 | 0 | 0 | 0 | 0 | 0 | 0 | 0 | 0 | 0 | 0 | 0 | 0 | 5 | 40 | 1 | 0 | 1046.93 | 1.6057 | 2.87 | 4.989397 | 0.1525992 | 1
0 | 87 | 0 | 0 | 0 | 0 | 3 | 0 | 0 | 0 | 0 | 0 | 0 | 0 | 0 | 0 | 2 | 0 | 0 | 0 | 0 | 0 | 0 | 0 | 0 | 0 | 8 | 0 | 0 | 0 | 0 | 0 | 0 | 0 | 0 | 0 | 0 | 0 | 0 | 0 | 0 | 0 | 0 | 0 | 0 | 0 | 0 | 0 | 0 | 0 | 0 | 0 | 0 | 4 | 35 | 1 | 0 | 1038.138 | 1.5866 | 2.87 | 4.212974 | 0.1199685 | 1
0 | 87 | 0 | 0 | 2 | 0 | 3 | 0 | 0 | 0 | 0 | 0 | 0 | 0 | 0 | 0 | 0 | 0 | 0 | 0 | 0 | 0 | 0 | 0 | 0 | 0 | 8 | 0 | 0 | 0 | 0 | 0 | 0 | 0 | 0 | 0 | 0 | 0 | 0 | 0 | 0 | 0 | 0 | 0 | 0 | 0 | 0 | 0 | 0 | 0 | 0 | 0 | 0 | 4 | 35 | 1 | 0 | 1043.918 | 1.5922 | 2.87 | 4.212974 | 0.1245759 | 1
0 | 87 | 0 | 0 | 0 | 0 | 3 | 0 | 0 | 0 | 2 | 0 | 0 | 0 | 0 | 0 | 0 | 0 | 0 | 0 | 0 | 0 | 0 | 0 | 0 | 0 | 8 | 0 | 0 | 0 | 0 | 0 | 0 | 0 | 0 | 0 | 0 | 0 | 0 | 0 | 0 | 0 | 0 | 0 | 0 | 0 | 0 | 0 | 0 | 0 | 0 | 0 | 0 | 4 | 35 | 1 | 0 | 1043.138 | 1.5932 | 2.87 | 4.212974 | 0.126664 | 1
0 | 87 | 0 | 0 | 0 | 0 | 5 | 0 | 0 | 0 | 0 | 0 | 0 | 0 | 0 | 0 | 0 | 0 | 0 | 0 | 0 | 0 | 0 | 0 | 0 | 0 | 8 | 0 | 0 | 0 | 0 | 0 | 0 | 0 | 0 | 0 | 0 | 0 | 0 | 0 | 0 | 0 | 0 | 0 | 0 | 0 | 0 | 0 | 0 | 0 | 0 | 0 | 0 | 3 | 35 | 1 | 0 | 1042.278 | 1.5938 | 2.87 | 3.933216 | 0.1280842 | 1
0 | 87 | 0 | 0 | 0 | 0 | 3 | 0 | 0 | 0 | 0 | 0 | 0 | 2 | 0 | 0 | 0 | 0 | 0 | 0 | 0 | 0 | 0 | 0 | 0 | 0 | 8 | 0 | 0 | 0 | 0 | 0 | 0 | 0 | 0 | 0 | 0 | 0 | 0 | 0 | 0 | 0 | 0 | 0 | 0 | 0 | 0 | 0 | 0 | 0 | 0 | 0 | 0 | 4 | 35 | 1 | 0 | 1034.914 | 1.5936 | 2.85 | 4.212974 | 0.1275972 | 1
0 | 87 | 0 | 0 | 3 | 0 | 2 | 0 | 0 | 0 | 0 | 0 | 0 | 0 | 0 | 0 | 0 | 0 | 0 | 0 | 0 | 0 | 0 | 0 | 0 | 0 | 8 | 0 | 0 | 0 | 0 | 0 | 0 | 0 | 0 | 0 | 0 | 0 | 0 | 0 | 0 | 0 | 0 | 0 | 0 | 0 | 0 | 0 | 0 | 0 | 0 | 0 | 0 | 4 | 35 | 1 | 0 | 1044.738 | 1.5914 | 2.87 | 4.212974 | 0.1227764 | 1
0 | 87 | 0 | 0 | 5 | 0 | 0 | 0 | 0 | 0 | 0 | 0 | 0 | 0 | 0 | 0 | 0 | 0 | 0 | 0 | 0 | 0 | 0 | 0 | 0 | 0 | 8 | 0 | 0 | 0 | 0 | 0 | 0 | 0 | 0 | 0 | 0 | 0 | 0 | 0 | 0 | 0 | 0 | 0 | 0 | 0 | 0 | 0 | 0 | 0 | 0 | 0 | 0 | 3 | 35 | 1 | 0 | 1046.378 | 1.5898 | 2.87 | 3.933216 | 0.1190796 | 1
0 | 87 | 0 | 0 | 0 | 0 | 3 | 0 | 0 | 0 | 0 | 0 | 0 | 2 | 0 | 0 | 0 | 0 | 0 | 0 | 0 | 0 | 0 | 0 | 0 | 0 | 8 | 0 | 0 | 0 | 0 | 0 | 0 | 0 | 0 | 0 | 0 | 0 | 0 | 0 | 0 | 0 | 0 | 0 | 0 | 0 | 0 | 0 | 0 | 0 | 0 | 0 | 0 | 4 | 60 | 1 | 0 | 1034.914 | 1.5936 | 2.85 | 4.212974 | 0.1275972 | 1
0 | 88 | 0 | 0 | 0 | 0 | 10 | 0 | 0 | 0 | 0 | 0 | 0 | 0 | 0 | 0 | 0 | 0 | 0 | 0 | 0 | 0 | 0 | 0 | 0 | 0 | 2 | 0 | 0 | 0 | 0 | 0 | 0 | 0 | 0 | 0 | 0 | 0 | 0 | 0 | 0 | 0 | 0 | 0 | 0 | 0 | 0 | 0 | 0 | 0 | 0 | 0 | 0 | 3 | 40 | 1 | 0 | 1029.972 | 1.6322 | 2.88 | 3.5008 | 0.107467 | 1
0 | 88 | 0 | 0 | 0 | 0 | 6 | 0 | 0 | 0 | 0 | 0 | 0 | 0 | 0 | 0 | 0 | 0 | 0 | 0 | 0 | 0 | 0 | 0 | 0 | 0 | 6 | 0 | 0 | 0 | 0 | 0 | 0 | 0 | 0 | 0 | 0 | 0 | 0 | 0 | 0 | 0 | 0 | 0 | 0 | 0 | 0 | 0 | 0 | 0 | 0 | 0 | 0 | 3 | 40 | 1 | 0 | 1032.892 | 1.6046 | 2.88 | 3.742823 | 0.1204028 | 1
0 | 0 | 0 | 0 | 0 | 0 | 58.5 | 0 | 0 | 0 | 0 | 0 | 0 | 0 | 0 | 0 | 0 | 0 | 0 | 0 | 0 | 0 | 0 | 0 | 0 | 0 | 0 | 31.5 | 0 | 0 | 0 | 0 | 10 | 0 | 0 | 0 | 0 | 0 | 0 | 0 | 0 | 0 | 0 | 0 | 0 | 0 | 0 | 0 | 0 | 0 | 0 | 0 | 0 | 3 | 40 | 1 | 0 | 1920.06 | 2.00175 | 1.785 | 7.547994 | 0.1138395 | 1
0 | 87 | 0 | 0 | 0 | 0 | 10 | 0 | 3 | 0 | 0 | 0 | 0 | 0 | 0 | 0 | 0 | 0 | 0 | 0 | 0 | 0 | 0 | 0 | 0 | 0 | 0 | 0 | 0 | 0 | 0 | 0 | 0 | 0 | 0 | 0 | 0 | 0 | 0 | 0 | 0 | 0 | 0 | 0 | 0 | 0 | 0 | 0 | 0 | 0 | 0 | 0 | 0 | 3 | 40 | 1 | 0 | 1016.788 | 1.6253 | 2.87 | 3.796953 | 0.1263682 | 1
0 | 85 | 0 | 0 | 0 | 0 | 10 | 0 | 5 | 0 | 0 | 0 | 0 | 0 | 0 | 0 | 0 | 0 | 0 | 0 | 0 | 0 | 0 | 0 | 0 | 0 | 0 | 0 | 0 | 0 | 0 | 0 | 0 | 0 | 0 | 0 | 0 | 0 | 0 | 0 | 0 | 0 | 0 | 0 | 0 | 0 | 0 | 0 | 0 | 0 | 0 | 0 | 0 | 3 | 40 | 1 | 0 | 1019.54 | 1.6155 | 2.85 | 4.30887 | 0.1448266 | 1
0 | 80 | 0 | 0 | 0 | 0 | 10 | 0 | 10 | 0 | 0 | 0 | 0 | 0 | 0 | 0 | 0 | 0 | 0 | 0 | 0 | 0 | 0 | 0 | 0 | 0 | 0 | 0 | 0 | 0 | 0 | 0 | 0 | 0 | 0 | 0 | 0 | 0 | 0 | 0 | 0 | 0 | 0 | 0 | 0 | 0 | 0 | 0 | 0 | 0 | 0 | 0 | 0 | 3 | 40 | 1 | 0 | 1026.42 | 1.591 | 2.8 | 5.313581 | 0.1806903 | 1
0 | 88 | 0 | 0 | 0 | 0 | 6 | 0 | 0 | 0 | 0 | 0 | 0 | 0 | 0 | 0 | 0 | 0 | 0 | 0 | 0 | 0 | 0 | 0 | 0 | 0 | 6 | 0 | 0 | 0 | 0 | 0 | 0 | 0 | 0 | 0 | 0 | 0 | 0 | 0 | 0 | 0 | 0 | 0 | 0 | 0 | 0 | 0 | 0 | 0 | 0 | 0 | 0 | 3 | 40 | 1 | 0 | 1032.892 | 1.6046 | 2.88 | 3.742823 | 0.1204028 | 1
0 | 85 | 0 | 0 | 0 | 0 | 9 | 0 | 0 | 0 | 2 | 0 | 0 | 0 | 0 | 0 | 0 | 0 | 4 | 0 | 0 | 0 | 0 | 0 | 0 | 0 | 0 | 0 | 0 | 0 | 0 | 0 | 0 | 0 | 0 | 0 | 0 | 0 | 0 | 0 | 0 | 0 | 0 | 0 | 0 | 0 | 0 | 0 | 0 | 0 | 0 | 0 | 0 | 4 | 40 | 1 | 0 | 1035.67 | 1.6236 | 2.85 | 4.671892 | 0.1349409 | 1
0 | 0 | 0 | 0 | 0 | 0 | 40 | 0 | 0 | 0 | 20 | 0 | 0 | 0 | 10 | 20 | 0 | 0 | 0 | 0 | 0 | 10 | 0 | 0 | 0 | 0 | 0 | 0 | 0 | 0 | 0 | 0 | 0 | 0 | 0 | 0 | 0 | 0 | 0 | 0 | 0 | 0 | 0 | 0 | 0 | 0 | 0 | 0 | 0 | 0 | 0 | 0 | 0 | 5 | 0 | 0 | 2 | 1997.9 | 1.747 | 1.8 | 12.22894 | 0.2004021 | 1
0 | 0 | 0 | 0 | 0 | 0 | 60 | 0 | 0 | 0 | 0 | 0 | 0 | 0 | 10 | 20 | 0 | 0 | 0 | 0 | 0 | 10 | 0 | 0 | 0 | 0 | 0 | 0 | 0 | 0 | 0 | 0 | 0 | 0 | 0 | 0 | 0 | 0 | 0 | 0 | 0 | 0 | 0 | 0 | 0 | 0 | 0 | 0 | 0 | 0 | 0 | 0 | 0 | 4 | 0 | 0 | 0 | 1989.3 | 1.753 | 1.8 | 9.053771 | 0.2046973 | 1
0 | 0 | 0 | 0 | 0 | 0 | 50 | 0 | 0 | 0 | 10 | 0 | 0 | 0 | 10 | 20 | 0 | 0 | 0 | 0 | 0 | 10 | 0 | 0 | 0 | 0 | 0 | 0 | 0 | 0 | 0 | 0 | 0 | 0 | 0 | 0 | 0 | 0 | 0 | 0 | 0 | 0 | 0 | 0 | 0 | 0 | 0 | 0 | 0 | 0 | 0 | 0 | 0 | 5 | 0 | 0 | 0 | 1993.6 | 1.75 | 1.8 | 11.30134 | 0.2025833 | 1
0 | 0 | 0 | 0 | 0 | 0 | 45 | 0 | 0 | 0 | 15 | 0 | 0 | 0 | 10 | 20 | 0 | 0 | 0 | 0 | 0 | 10 | 0 | 0 | 0 | 0 | 0 | 0 | 0 | 0 | 0 | 0 | 0 | 0 | 0 | 0 | 0 | 0 | 0 | 0 | 0 | 0 | 0 | 0 | 0 | 0 | 0 | 0 | 0 | 0 | 0 | 0 | 0 | 5 | 0 | 0 | 0 | 1995.75 | 1.7485 | 1.8 | 11.85891 | 0.2015012 | 1
0 | 0 | 0 | 0 | 0 | 0 | 40 | 0 | 0 | 0 | 20 | 0 | 0 | 0 | 10 | 20 | 0 | 0 | 0 | 0 | 0 | 10 | 0 | 0 | 0 | 0 | 0 | 0 | 0 | 0 | 0 | 0 | 0 | 0 | 0 | 0 | 0 | 0 | 0 | 0 | 0 | 0 | 0 | 0 | 0 | 0 | 0 | 0 | 0 | 0 | 0 | 0 | 0 | 5 | 0 | 0 | 0 | 1997.9 | 1.747 | 1.8 | 12.22894 | 0.2004021 | 1
0 | 0 | 0 | 0 | 0 | 0 | 57 | 0 | 0 | 0 | 0 | 0 | 0 | 0 | 23 | 0 | 0 | 0 | 0 | 0 | 0 | 15 | 5 | 0 | 0 | 0 | 0 | 0 | 0 | 0 | 0 | 0 | 0 | 0 | 0 | 0 | 0 | 0 | 0 | 0 | 0 | 0 | 0 | 0 | 0 | 0 | 0 | 0 | 0 | 0 | 0 | 0 | 0 | 4 | 40 | 1 | 0 | 1830.47 | 1.7374 | 2.1 | 9.086095 | 0.2283884 | 1
0 | 0 | 0 | 0 | 0 | 0 | 52 | 0 | 0 | 0 | 0 | 0 | 0 | 0 | 23 | 0 | 0 | 0 | 0 | 0 | 0 | 15 | 5 | 0 | 0 | 0 | 0 | 0 | 5 | 0 | 0 | 0 | 0 | 0 | 0 | 0 | 0 | 0 | 0 | 0 | 0 | 0 | 0 | 0 | 0 | 0 | 0 | 0 | 0 | 0 | 0 | 0 | 0 | 5 | 40 | 1 | 0 | 1835.42 | 1.7519 | 2.9 | 10.49464 | 0.2473083 | 1
0 | 0 | 0 | 0 | 0 | 0 | 47 | 0 | 0 | 0 | 0 | 0 | 0 | 0 | 23 | 0 | 0 | 0 | 0 | 0 | 0 | 15 | 5 | 0 | 0 | 0 | 0 | 0 | 10 | 0 | 0 | 0 | 0 | 0 | 0 | 0 | 0 | 0 | 0 | 0 | 0 | 0 | 0 | 0 | 0 | 0 | 0 | 0 | 0 | 0 | 0 | 0 | 0 | 5 | 40 | 1 | 0 | 1840.37 | 1.7664 | 3.7 | 11.28689 | 0.2640853 | 1
0 | 0 | 0 | 0 | 0 | 0 | 44.5 | 0 | 0 | 0 | 0 | 0 | 0 | 0 | 23 | 0 | 0 | 0 | 0 | 0 | 0 | 15 | 5 | 0 | 0 | 0 | 0 | 0 | 12.5 | 0 | 0 | 0 | 0 | 0 | 0 | 0 | 0 | 0 | 0 | 0 | 0 | 0 | 0 | 0 | 0 | 0 | 0 | 0 | 0 | 0 | 0 | 0 | 0 | 5 | 40 | 1 | 0 | 1842.845 | 1.77365 | 4.1 | 11.57887 | 0.2717962 | 1
0 | 0 | 0 | 0 | 0 | 0 | 42 | 0 | 0 | 0 | 0 | 0 | 0 | 0 | 23 | 0 | 0 | 0 | 0 | 0 | 0 | 15 | 5 | 0 | 0 | 0 | 0 | 0 | 15 | 0 | 0 | 0 | 0 | 0 | 0 | 0 | 0 | 0 | 0 | 0 | 0 | 0 | 0 | 0 | 0 | 0 | 0 | 0 | 0 | 0 | 0 | 0 | 0 | 5 | 40 | 1 | 0 | 1845.32 | 1.7809 | 4.5 | 11.81732 | 0.2791061 | 1
0 | 0 | 0 | 0 | 0 | 0 | 37 | 0 | 0 | 0 | 0 | 0 | 0 | 0 | 23 | 0 | 0 | 0 | 0 | 0 | 0 | 15 | 5 | 0 | 0 | 0 | 0 | 0 | 20 | 0 | 0 | 0 | 0 | 0 | 0 | 0 | 0 | 0 | 0 | 0 | 0 | 0 | 0 | 0 | 0 | 0 | 0 | 0 | 0 | 0 | 0 | 0 | 0 | 5 | 40 | 1 | 0 | 1850.27 | 1.7954 | 5.3 | 12.15688 | 0.2926411 | 1
0 | 0 | 0 | 0 | 0 | 0 | 57 | 0 | 0 | 0 | 0 | 0 | 0 | 0 | 23 | 0 | 0 | 0 | 0 | 0 | 0 | 15 | 5 | 0 | 0 | 0 | 0 | 0 | 0 | 0 | 0 | 0 | 0 | 0 | 0 | 0 | 0 | 0 | 0 | 0 | 0 | 0 | 0 | 0 | 0 | 0 | 0 | 0 | 0 | 0 | 0 | 0 | 0 | 4 | 0 | 0 | 0 | 1830.47 | 1.7374 | 2.1 | 9.086095 | 0.2283884 | 1
0 | 0 | 0 | 0 | 0 | 0 | 52 | 0 | 0 | 0 | 0 | 0 | 0 | 0 | 23 | 0 | 0 | 0 | 0 | 0 | 0 | 15 | 5 | 0 | 0 | 0 | 0 | 0 | 5 | 0 | 0 | 0 | 0 | 0 | 0 | 0 | 0 | 0 | 0 | 0 | 0 | 0 | 0 | 0 | 0 | 0 | 0 | 0 | 0 | 0 | 0 | 0 | 0 | 5 | 0 | 0 | 0 | 1835.42 | 1.7519 | 2.9 | 10.49464 | 0.2473083 | 1
0 | 0 | 0 | 0 | 0 | 0 | 47 | 0 | 0 | 0 | 0 | 0 | 0 | 0 | 23 | 0 | 0 | 0 | 0 | 0 | 0 | 15 | 5 | 0 | 0 | 0 | 0 | 0 | 10 | 0 | 0 | 0 | 0 | 0 | 0 | 0 | 0 | 0 | 0 | 0 | 0 | 0 | 0 | 0 | 0 | 0 | 0 | 0 | 0 | 0 | 0 | 0 | 0 | 5 | 0 | 0 | 0 | 1840.37 | 1.7664 | 3.7 | 11.28689 | 0.2640853 | 1
0 | 0 | 0 | 0 | 0 | 0 | 44.5 | 0 | 0 | 0 | 0 | 0 | 0 | 0 | 23 | 0 | 0 | 0 | 0 | 0 | 0 | 15 | 5 | 0 | 0 | 0 | 0 | 0 | 12.5 | 0 | 0 | 0 | 0 | 0 | 0 | 0 | 0 | 0 | 0 | 0 | 0 | 0 | 0 | 0 | 0 | 0 | 0 | 0 | 0 | 0 | 0 | 0 | 0 | 5 | 0 | 0 | 0 | 1842.845 | 1.77365 | 4.1 | 11.57887 | 0.2717962 | 1
0 | 0 | 0 | 0 | 0 | 0 | 42 | 0 | 0 | 0 | 0 | 0 | 0 | 0 | 23 | 0 | 0 | 0 | 0 | 0 | 0 | 15 | 5 | 0 | 0 | 0 | 0 | 0 | 15 | 0 | 0 | 0 | 0 | 0 | 0 | 0 | 0 | 0 | 0 | 0 | 0 | 0 | 0 | 0 | 0 | 0 | 0 | 0 | 0 | 0 | 0 | 0 | 0 | 5 | 0 | 0 | 0 | 1845.32 | 1.7809 | 4.5 | 11.81732 | 0.2791061 | 1
0 | 0 | 0 | 0 | 0 | 0 | 37 | 0 | 0 | 0 | 0 | 0 | 0 | 0 | 23 | 0 | 0 | 0 | 0 | 0 | 0 | 15 | 5 | 0 | 0 | 0 | 0 | 0 | 20 | 0 | 0 | 0 | 0 | 0 | 0 | 0 | 0 | 0 | 0 | 0 | 0 | 0 | 0 | 0 | 0 | 0 | 0 | 0 | 0 | 0 | 0 | 0 | 0 | 5 | 0 | 0 | 0 | 1850.27 | 1.7954 | 5.3 | 12.15688 | 0.2926411 | 1
0 | 0 | 0 | 0 | 0 | 0 | 65 | 14 | 0 | 0 | 0 | 0 | 5 | 0 | 0 | 5 | 0 | 0 | 0 | 0 | 0 | 0 | 0 | 0 | 0 | 0 | 0 | 5 | 0 | 0 | 0 | 0 | 6 | 0 | 0 | 0 | 0 | 0 | 0 | 0 | 0 | 0 | 0 | 0 | 0 | 0 | 0 | 0 | 0 | 0 | 0 | 0 | 0 | 6 | 40 | 1 | 0 | 1554.372 | 1.9415 | 2.33 | 9.75652 | 0.1485017 | 1
0 | 0 | 0 | 0 | 0 | 0 | 60 | 0 | 0 | 0 | 0 | 0 | 0 | 0 | 20 | 0 | 0 | 0 | 0 | 0 | 0 | 5 | 0 | 0 | 0 | 0 | 0 | 0 | 0 | 0 | 0 | 0 | 0 | 0 | 0 | 0 | 0 | 15 | 0 | 0 | 0 | 0 | 0 | 0 | 0 | 0 | 0 | 0 | 0 | 0 | 0 | 0 | 0 | 4 | 40 | 1 | 0 | 1527.85 | 1.7455 | 2 | 8.836257 | 0.2058027 | 1
0 | 0 | 0 | 0 | 0 | 0 | 60 | 0 | 0 | 0 | 0 | 0 | 0 | 0 | 15 | 0 | 0 | 0 | 0 | 0 | 0 | 5 | 0 | 0 | 0 | 0 | 0 | 0 | 0 | 0 | 0 | 0 | 0 | 0 | 0 | 0 | 0 | 20 | 0 | 0 | 0 | 0 | 0 | 0 | 0 | 0 | 0 | 0 | 0 | 0 | 0 | 0 | 0 | 4 | 40 | 1 | 0 | 1431.35 | 1.7435 | 2 | 8.836257 | 0.207973 | 1
0 | 0 | 0 | 0 | 0 | 0 | 60 | 0 | 0 | 0 | 0 | 0 | 0 | 0 | 20 | 0 | 0 | 0 | 0 | 0 | 0 | 5 | 0 | 0 | 0 | 0 | 0 | 0 | 0 | 0 | 0 | 0 | 0 | 0 | 0 | 0 | 0 | 15 | 0 | 0 | 0 | 0 | 0 | 0 | 0 | 0 | 0 | 0 | 0 | 0 | 0 | 0 | 0 | 4 | 0 | 0 | 0 | 1527.85 | 1.7455 | 2 | 8.836257 | 0.2058027 | 1
0 | 0 | 0 | 0 | 0 | 0 | 60 | 0 | 0 | 0 | 0 | 0 | 0 | 0 | 15 | 0 | 0 | 0 | 0 | 0 | 0 | 5 | 0 | 0 | 0 | 0 | 0 | 0 | 0 | 0 | 0 | 0 | 0 | 0 | 0 | 0 | 0 | 20 | 0 | 0 | 0 | 0 | 0 | 0 | 0 | 0 | 0 | 0 | 0 | 0 | 0 | 0 | 0 | 4 | 0 | 0 | 0 | 1431.35 | 1.7435 | 2 | 8.836257 | 0.207973 | 1
0 | 0 | 0 | 0 | 0 | 0 | 50 | 0 | 0 | 0 | 0 | 0 | 0 | 0 | 0 | 28 | 0 | 0 | 0 | 0 | 0 | 22 | 0 | 0 | 0 | 0 | 0 | 0 | 0 | 0 | 0 | 0 | 0 | 0 | 0 | 0 | 0 | 0 | 0 | 0 | 0 | 0 | 0 | 0 | 0 | 0 | 0 | 0 | 0 | 0 | 0 | 0 | 0 | 3 | 40 | 1 | 0 | 2097.98 | 1.6956 | 1.72 | 8.614906 | 0.2344113 | 1
0 | 0 | 0 | 0 | 0 | 0 | 45 | 0 | 0 | 0 | 0 | 0 | 0 | 0 | 23 | 0 | 0 | 0 | 0 | 0 | 0 | 15 | 5 | 0 | 0 | 0 | 0 | 0 | 12 | 0 | 0 | 0 | 0 | 0 | 0 | 0 | 0 | 0 | 0 | 0 | 0 | 0 | 0 | 0 | 0 | 0 | 0 | 0 | 0 | 0 | 0 | 0 | 0 | 5 | 40 | 1 | 0 | 1842.35 | 1.7722 | 4.02 | 11.52501 | 0.2702872 | 1
0 | 0 | 0 | 0 | 32 | 0 | 36 | 0 | 0 | 0 | 0 | 0 | 0 | 0 | 0 | 0 | 0 | 0 | 0 | 0 | 0 | 0 | 8 | 0 | 0 | 0 | 0 | 0 | 0 | 0 | 0 | 0 | 17 | 0 | 0 | 0 | 0 | 7 | 0 | 0 | 0 | 0 | 0 | 0 | 0 | 0 | 0 | 0 | 0 | 0 | 0 | 0 | 0 | 5 | 40 | 1 | 0 | 1334.32 | 1.877 | 2.33 | 11.82193 | 0.124928 | 1
0 | 0 | 0 | 0 | 0 | 0 | 49 | 0 | 0 | 0 | 0 | 0 | 0 | 0 | 51 | 0 | 0 | 0 | 0 | 0 | 0 | 0 | 0 | 0 | 0 | 0 | 0 | 0 | 0 | 0 | 0 | 0 | 0 | 0 | 0 | 0 | 0 | 0 | 0 | 0 | 0 | 0 | 0 | 0 | 0 | 0 | 0 | 0 | 0 | 0 | 0 | 0 | 0 | 2 | 42 | 1 | 0 | 1830.04 | 1.7213 | 2 | 5.761846 | 0.184963 | 0
0 | 0 | 0 | 0 | 40 | 0 | 40 | 0 | 0 | 0 | 0 | 0 | 0 | 0 | 0 | 0 | 0 | 0 | 0 | 0 | 0 | 0 | 0 | 0 | 0 | 0 | 0 | 0 | 0 | 0 | 0 | 0 | 20 | 0 | 0 | 0 | 0 | 0 | 0 | 0 | 0 | 0 | 0 | 0 | 0 | 0 | 0 | 0 | 0 | 0 | 0 | 0 | 0 | 3 | 40.8 | 1 | 0 | 1413.6 | 1.904 | 2.2 | 8.771276 | 0.07683749 | 1
0 | 0 | 0 | 0 | 50 | 0 | 29 | 0 | 0 | 0 | 0 | 0 | 0 | 0 | 0 | 0 | 0 | 0 | 0 | 0 | 0 | 0 | 12 | 0 | 0 | 0 | 0 | 0 | 0 | 0 | 0 | 0 | 9 | 0 | 0 | 0 | 0 | 0 | 0 | 0 | 0 | 0 | 0 | 0 | 0 | 0 | 0 | 0 | 0 | 0 | 0 | 0 | 0 | 4 | 40.8 | 1 | 0 | 1606.14 | 1.8805 | 2.33 | 9.783773 | 0.06215103 | 1
5 | 0 | 0 | 0 | 0 | 65 | 7.5 | 0 | 0 | 0 | 0 | 5 | 0 | 7.5 | 0 | 0 | 0 | 0 | 0 | 0 | 0 | 0 | 0 | 0 | 0 | 0 | 10 | 0 | 0 | 0 | 0 | 0 | 0 | 0 | 0 | 0 | 0 | 0 | 0 | 0 | 0 | 0 | 0 | 0 | 0 | 0 | 0 | 0 | 0 | 0 | 0 | 0 | 0 | 6 | 0 | 0 | 4 | 1108.129 | 1.43825 | 1.875 | 9.963967 | 0.2499389 | 1
5 | 0 | 0 | 0 | 0 | 65 | 7.5 | 0 | 0 | 0 | 0 | 5 | 0 | 7.5 | 0 | 0 | 0 | 0 | 0 | 0 | 0 | 0 | 0 | 0 | 0 | 0 | 10 | 0 | 0 | 0 | 0 | 0 | 0 | 0 | 0 | 0 | 0 | 0 | 0 | 0 | 0 | 0 | 0 | 0 | 0 | 0 | 0 | 0 | 0 | 0 | 0 | 0 | 0 | 6 | 0 | 0 | 8 | 1108.129 | 1.43825 | 1.875 | 9.963967 | 0.2499389 | 1
5 | 0 | 0 | 0 | 0 | 65 | 7.5 | 0 | 0 | 0 | 0 | 5 | 0 | 7.5 | 0 | 0 | 0 | 0 | 0 | 0 | 0 | 0 | 0 | 0 | 0 | 0 | 10 | 0 | 0 | 0 | 0 | 0 | 0 | 0 | 0 | 0 | 0 | 0 | 0 | 0 | 0 | 0 | 0 | 0 | 0 | 0 | 0 | 0 | 0 | 0 | 0 | 0 | 0 | 6 | 0 | 0 | 9 | 1108.129 | 1.43825 | 1.875 | 9.963967 | 0.2499389 | 1
5 | 0 | 0 | 0 | 0 | 65 | 7.5 | 0 | 0 | 0 | 0 | 5 | 0 | 7.5 | 0 | 0 | 0 | 0 | 0 | 0 | 0 | 0 | 0 | 0 | 0 | 0 | 10 | 0 | 0 | 0 | 0 | 0 | 0 | 0 | 0 | 0 | 0 | 0 | 0 | 0 | 0 | 0 | 0 | 0 | 0 | 0 | 0 | 0 | 0 | 0 | 0 | 0 | 0 | 6 | 0 | 0 | 10 | 1108.129 | 1.43825 | 1.875 | 9.963967 | 0.2499389 | 0
0 | 0 | 0 | 0 | 0 | 58 | 0 | 0 | 0 | 0 | 0 | 0 | 0 | 31 | 0 | 0 | 0 | 0 | 0 | 0 | 0 | 0 | 0 | 0 | 0 | 0 | 11 | 0 | 0 | 0 | 0 | 0 | 0 | 0 | 0 | 0 | 0 | 0 | 0 | 0 | 0 | 0 | 0 | 0 | 0 | 0 | 0 | 0 | 0 | 0 | 0 | 0 | 0 | 3 | 0 | 0 | 3 | 1154.728 | 1.483 | 1.69 | 7.664588 | 0.2808434 | 1
0 | 0 | 0 | 0 | 0 | 58 | 0 | 0 | 0 | 0 | 0 | 0 | 0 | 31 | 0 | 0 | 0 | 0 | 0 | 0 | 0 | 0 | 0 | 0 | 6 | 0 | 5 | 0 | 0 | 0 | 0 | 0 | 0 | 0 | 0 | 0 | 0 | 0 | 0 | 0 | 0 | 0 | 0 | 0 | 0 | 0 | 0 | 0 | 0 | 0 | 0 | 0 | 0 | 4 | 0 | 0 | 3 | 1141.888 | 1.4818 | 1.69 | 8.294701 | 0.2820049 | 1
0 | 0 | 0 | 0 | 0 | 58 | 0 | 0 | 0 | 0 | 0 | 0 | 0 | 31 | 0 | 0 | 0 | 0 | 0 | 0 | 0 | 0 | 0 | 0 | 8 | 0 | 3 | 0 | 0 | 0 | 0 | 0 | 0 | 0 | 0 | 0 | 0 | 0 | 0 | 0 | 0 | 0 | 0 | 0 | 0 | 0 | 0 | 0 | 0 | 0 | 0 | 0 | 0 | 4 | 0 | 0 | 3 | 1137.608 | 1.4814 | 1.69 | 8.200451 | 0.2823899 | 1
0 | 0 | 0 | 0 | 0 | 58 | 0 | 0 | 0 | 0 | 0 | 0 | 0 | 31 | 0 | 0 | 0 | 0 | 0 | 0 | 0 | 0 | 0 | 0 | 11 | 0 | 0 | 0 | 0 | 0 | 0 | 0 | 0 | 0 | 0 | 0 | 0 | 0 | 0 | 0 | 0 | 0 | 0 | 0 | 0 | 0 | 0 | 0 | 0 | 0 | 0 | 0 | 0 | 3 | 0 | 0 | 3 | 1131.188 | 1.4808 | 1.69 | 7.664588 | 0.2829653 | 1
0 | 0 | 0 | 0 | 0 | 57 | 0 | 0 | 0 | 0 | 0 | 0 | 0 | 34 | 0 | 0 | 0 | 0 | 9 | 0 | 0 | 0 | 0 | 0 | 0 | 0 | 0 | 0 | 0 | 0 | 0 | 0 | 0 | 0 | 0 | 0 | 0 | 0 | 0 | 0 | 0 | 0 | 0 | 0 | 0 | 0 | 0 | 0 | 0 | 0 | 0 | 0 | 0 | 3 | 0 | 0 | 4 | 1104.342 | 1.4953 | 1.66 | 7.515846 | 0.2943109 | 1
0 | 0 | 0 | 0 | 0 | 64 | 21 | 0 | 0 | 0 | 0 | 0 | 0 | 0 | 0 | 0 | 0 | 0 | 15 | 0 | 0 | 0 | 0 | 0 | 0 | 0 | 0 | 0 | 0 | 0 | 0 | 0 | 0 | 0 | 0 | 0 | 0 | 0 | 0 | 0 | 0 | 0 | 0 | 0 | 0 | 0 | 0 | 0 | 0 | 0 | 0 | 0 | 0 | 3 | 0 | 0 | 4 | 1147.17 | 1.4105 | 2 | 7.466042 | 0.2642627 | 1
0 | 0 | 0 | 0 | 0 | 65 | 0 | 0 | 0 | 0 | 0 | 0 | 0 | 25 | 0 | 0 | 0 | 0 | 0 | 0 | 0 | 0 | 0 | 0 | 10 | 0 | 0 | 0 | 0 | 0 | 0 | 0 | 0 | 0 | 0 | 0 | 0 | 0 | 0 | 0 | 0 | 0 | 0 | 0 | 0 | 0 | 0 | 0 | 0 | 0 | 0 | 0 | 0 | 3 | 0 | 0 | 8 | 1098.55 | 1.4465 | 1.75 | 7.124446 | 0.2638233 | 1
0 | 0 | 0 | 0 | 0 | 65 | 0 | 0 | 0 | 0 | 0 | 0 | 0 | 25 | 0 | 0 | 0 | 0 | 0 | 0 | 0 | 0 | 0 | 0 | 10 | 0 | 0 | 0 | 0 | 0 | 0 | 0 | 0 | 0 | 0 | 0 | 0 | 0 | 0 | 0 | 0 | 0 | 0 | 0 | 0 | 0 | 0 | 0 | 0 | 0 | 0 | 0 | 0 | 3 | 0 | 0 | 12 | 1098.55 | 1.4465 | 1.75 | 7.124446 | 0.2638233 | 1
6.6 | 0 | 0 | 0 | 0 | 59.5 | 0 | 0 | 0 | 0 | 0 | 0 | 0 | 22.9 | 0 | 0 | 0 | 0 | 0 | 0 | 0 | 0 | 0 | 0 | 11 | 0 | 0 | 0 | 0 | 0 | 0 | 0 | 0 | 0 | 0 | 0 | 0 | 0 | 0 | 0 | 0 | 0 | 0 | 0 | 0 | 0 | 0 | 0 | 0 | 0 | 0 | 0 | 0 | 4 | 0 | 0 | 3 | 1116.5102 | 1.47393 | 1.705 | 8.885569 | 0.2820341 | 1
6.6 | 0 | 0 | 0 | 0 | 59.5 | 0 | 0 | 0 | 0 | 0 | 0 | 0 | 22.9 | 0 | 0 | 0 | 0 | 0 | 0 | 0 | 0 | 0 | 0 | 11 | 0 | 0 | 0 | 0 | 0 | 0 | 0 | 0 | 0 | 0 | 0 | 0 | 0 | 0 | 0 | 0 | 0 | 0 | 0 | 0 | 0 | 0 | 0 | 0 | 0 | 0 | 0 | 0 | 4 | 0 | 0 | 5 | 1116.5102 | 1.47393 | 1.705 | 8.885569 | 0.2820341 | 1
0 | 0 | 6 | 0 | 0 | 66 | 0 | 0 | 0 | 0 | 0 | 28 | 0 | 0 | 0 | 0 | 0 | 0 | 0 | 0 | 0 | 0 | 0 | 0 | 0 | 0 | 0 | 0 | 0 | 0 | 0 | 0 | 0 | 0 | 0 | 0 | 0 | 0 | 0 | 0 | 0 | 0 | 0 | 0 | 0 | 0 | 0 | 0 | 0 | 0 | 0 | 0 | 0 | 3 | 40 | 1 | 0 | 870.5664 | 1.3866 | 2 | 6.647507 | 0.1796286 | 1
0 | 0 | 5 | 0 | 0 | 67 | 0 | 0 | 0 | 0 | 0 | 28 | 0 | 0 | 0 | 0 | 0 | 0 | 0 | 0 | 0 | 0 | 0 | 0 | 0 | 0 | 0 | 0 | 0 | 0 | 0 | 0 | 0 | 0 | 0 | 0 | 0 | 0 | 0 | 0 | 0 | 0 | 0 | 0 | 0 | 0 | 0 | 0 | 0 | 0 | 0 | 0 | 0 | 3 | 40 | 1 | 0 | 868.6864 | 1.3897 | 2 | 6.44017 | 0.1755589 | 1
0 | 0 | 4 | 0 | 0 | 68 | 0 | 0 | 0 | 0 | 0 | 28 | 0 | 0 | 0 | 0 | 0 | 0 | 0 | 0 | 0 | 0 | 0 | 0 | 0 | 0 | 0 | 0 | 0 | 0 | 0 | 0 | 0 | 0 | 0 | 0 | 0 | 0 | 0 | 0 | 0 | 0 | 0 | 0 | 0 | 0 | 0 | 0 | 0 | 0 | 0 | 0 | 0 | 3 | 40 | 1 | 0 | 866.8064 | 1.3928 | 2 | 6.214852 | 0.1713364 | 1
0 | 0 | 3 | 0 | 0 | 69 | 0 | 0 | 0 | 0 | 0 | 28 | 0 | 0 | 0 | 0 | 0 | 0 | 0 | 0 | 0 | 0 | 0 | 0 | 0 | 0 | 0 | 0 | 0 | 0 | 0 | 0 | 0 | 0 | 0 | 0 | 0 | 0 | 0 | 0 | 0 | 0 | 0 | 0 | 0 | 0 | 0 | 0 | 0 | 0 | 0 | 0 | 0 | 3 | 40 | 1 | 0 | 864.9264 | 1.3959 | 2 | 5.967304 | 0.1669497 | 1
0 | 0 | 6 | 0 | 0 | 64 | 0 | 0 | 0 | 0 | 0 | 30 | 0 | 0 | 0 | 0 | 0 | 0 | 0 | 0 | 0 | 0 | 0 | 0 | 0 | 0 | 0 | 0 | 0 | 0 | 0 | 0 | 0 | 0 | 0 | 0 | 0 | 0 | 0 | 0 | 0 | 0 | 0 | 0 | 0 | 0 | 0 | 0 | 0 | 0 | 0 | 0 | 0 | 3 | 40 | 1 | 0 | 865.944 | 1.3934 | 2 | 6.781737 | 0.1830039 | 1
0 | 0 | 5 | 0 | 0 | 65 | 0 | 0 | 0 | 0 | 0 | 30 | 0 | 0 | 0 | 0 | 0 | 0 | 0 | 0 | 0 | 0 | 0 | 0 | 0 | 0 | 0 | 0 | 0 | 0 | 0 | 0 | 0 | 0 | 0 | 0 | 0 | 0 | 0 | 0 | 0 | 0 | 0 | 0 | 0 | 0 | 0 | 0 | 0 | 0 | 0 | 0 | 0 | 3 | 40 | 1 | 0 | 864.064 | 1.3965 | 2 | 6.576939 | 0.1788931 | 1
0 | 0 | 4 | 0 | 0 | 66 | 0 | 0 | 0 | 0 | 0 | 30 | 0 | 0 | 0 | 0 | 0 | 0 | 0 | 0 | 0 | 0 | 0 | 0 | 0 | 0 | 0 | 0 | 0 | 0 | 0 | 0 | 0 | 0 | 0 | 0 | 0 | 0 | 0 | 0 | 0 | 0 | 0 | 0 | 0 | 0 | 0 | 0 | 0 | 0 | 0 | 0 | 0 | 3 | 40 | 1 | 0 | 862.184 | 1.3996 | 2 | 6.354121 | 0.1746306 | 1
0 | 0 | 3 | 0 | 0 | 67 | 0 | 0 | 0 | 0 | 0 | 30 | 0 | 0 | 0 | 0 | 0 | 0 | 0 | 0 | 0 | 0 | 0 | 0 | 0 | 0 | 0 | 0 | 0 | 0 | 0 | 0 | 0 | 0 | 0 | 0 | 0 | 0 | 0 | 0 | 0 | 0 | 0 | 0 | 0 | 0 | 0 | 0 | 0 | 0 | 0 | 0 | 0 | 3 | 40 | 1 | 0 | 860.304 | 1.4027 | 2 | 6.109037 | 0.1702049 | 1
0 | 0 | 6 | 0 | 0 | 62 | 0 | 0 | 0 | 0 | 0 | 32 | 0 | 0 | 0 | 0 | 0 | 0 | 0 | 0 | 0 | 0 | 0 | 0 | 0 | 0 | 0 | 0 | 0 | 0 | 0 | 0 | 0 | 0 | 0 | 0 | 0 | 0 | 0 | 0 | 0 | 0 | 0 | 0 | 0 | 0 | 0 | 0 | 0 | 0 | 0 | 0 | 0 | 3 | 40 | 1 | 0 | 861.3216 | 1.4002 | 2 | 6.899676 | 0.1860698 | 1
0 | 0 | 5 | 0 | 0 | 63 | 0 | 0 | 0 | 0 | 0 | 32 | 0 | 0 | 0 | 0 | 0 | 0 | 0 | 0 | 0 | 0 | 0 | 0 | 0 | 0 | 0 | 0 | 0 | 0 | 0 | 0 | 0 | 0 | 0 | 0 | 0 | 0 | 0 | 0 | 0 | 0 | 0 | 0 | 0 | 0 | 0 | 0 | 0 | 0 | 0 | 0 | 0 | 3 | 40 | 1 | 0 | 859.4416 | 1.4033 | 2 | 6.697497 | 0.1819124 | 1
0 | 0 | 4 | 0 | 0 | 64 | 0 | 0 | 0 | 0 | 0 | 32 | 0 | 0 | 0 | 0 | 0 | 0 | 0 | 0 | 0 | 0 | 0 | 0 | 0 | 0 | 0 | 0 | 0 | 0 | 0 | 0 | 0 | 0 | 0 | 0 | 0 | 0 | 0 | 0 | 0 | 0 | 0 | 0 | 0 | 0 | 0 | 0 | 0 | 0 | 0 | 0 | 0 | 3 | 40 | 1 | 0 | 857.5616 | 1.4064 | 2 | 6.477257 | 0.1776036 | 1
0 | 0 | 3 | 0 | 0 | 65 | 0 | 0 | 0 | 0 | 0 | 32 | 0 | 0 | 0 | 0 | 0 | 0 | 0 | 0 | 0 | 0 | 0 | 0 | 0 | 0 | 0 | 0 | 0 | 0 | 0 | 0 | 0 | 0 | 0 | 0 | 0 | 0 | 0 | 0 | 0 | 0 | 0 | 0 | 0 | 0 | 0 | 0 | 0 | 0 | 0 | 0 | 0 | 3 | 40 | 1 | 0 | 855.6816 | 1.4095 | 2 | 6.234712 | 0.1731322 | 1
0 | 0 | 0 | 0 | 0 | 65 | 0 | 0 | 0 | 0 | 0 | 0 | 0 | 25 | 0 | 0 | 0 | 0 | 0 | 0 | 0 | 0 | 0 | 0 | 10 | 0 | 0 | 0 | 0 | 0 | 0 | 0 | 0 | 0 | 0 | 0 | 0 | 0 | 0 | 0 | 0 | 0 | 0 | 0 | 0 | 0 | 0 | 0 | 0 | 0 | 0 | 0 | 0 | 3 | 0 | 0 | 3 | 1098.55 | 1.4465 | 1.75 | 7.124446 | 0.2638233 | 1
0 | 0 | 0 | 0 | 0 | 65 | 0 | 0 | 0 | 0 | 0 | 0 | 0 | 25 | 0 | 0 | 0 | 0 | 2 | 0 | 0 | 0 | 0 | 0 | 8 | 0 | 0 | 0 | 0 | 0 | 0 | 0 | 0 | 0 | 0 | 0 | 0 | 0 | 0 | 0 | 0 | 0 | 0 | 0 | 0 | 0 | 0 | 0 | 0 | 0 | 0 | 0 | 0 | 4 | 0 | 0 | 3 | 1092.63 | 1.4453 | 1.75 | 7.540467 | 0.2650753 | 1
0 | 0 | 0 | 0 | 0 | 65 | 0 | 0 | 0 | 0 | 0 | 0 | 0 | 25 | 0 | 0 | 0 | 0 | 4 | 0 | 0 | 0 | 0 | 0 | 6 | 0 | 0 | 0 | 0 | 0 | 0 | 0 | 0 | 0 | 0 | 0 | 0 | 0 | 0 | 0 | 0 | 0 | 0 | 0 | 0 | 0 | 0 | 0 | 0 | 0 | 0 | 0 | 0 | 4 | 0 | 0 | 3 | 1086.71 | 1.4441 | 1.75 | 7.683975 | 0.266316 | 1
0 | 0 | 0 | 0 | 0 | 65 | 0 | 0 | 0 | 0 | 0 | 0 | 0 | 25 | 0 | 0 | 0 | 0 | 6 | 0 | 0 | 0 | 0 | 0 | 4 | 0 | 0 | 0 | 0 | 0 | 0 | 0 | 0 | 0 | 0 | 0 | 0 | 0 | 0 | 0 | 0 | 0 | 0 | 0 | 0 | 0 | 0 | 0 | 0 | 0 | 0 | 0 | 0 | 4 | 0 | 0 | 3 | 1080.79 | 1.4429 | 1.75 | 7.683975 | 0.2675455 | 1
0 | 0 | 0 | 0 | 0 | 65 | 0 | 0 | 0 | 0 | 0 | 0 | 0 | 25 | 0 | 0 | 0 | 0 | 8 | 0 | 0 | 0 | 0 | 0 | 2 | 0 | 0 | 0 | 0 | 0 | 0 | 0 | 0 | 0 | 0 | 0 | 0 | 0 | 0 | 0 | 0 | 0 | 0 | 0 | 0 | 0 | 0 | 0 | 0 | 0 | 0 | 0 | 0 | 4 | 0 | 0 | 3 | 1074.87 | 1.4417 | 1.75 | 7.540467 | 0.268764 | 1
0 | 0 | 0 | 0 | 0 | 65 | 0 | 0 | 0 | 0 | 0 | 0 | 0 | 25 | 0 | 0 | 0 | 0 | 10 | 0 | 0 | 0 | 0 | 0 | 0 | 0 | 0 | 0 | 0 | 0 | 0 | 0 | 0 | 0 | 0 | 0 | 0 | 0 | 0 | 0 | 0 | 0 | 0 | 0 | 0 | 0 | 0 | 0 | 0 | 0 | 0 | 0 | 0 | 3 | 0 | 0 | 3 | 1068.95 | 1.4405 | 1.75 | 7.124446 | 0.2699718 | 1
0 | 0 | 0 | 0 | 0 | 58 | 0 | 0 | 0 | 0 | 0 | 0 | 0 | 31 | 0 | 0 | 0 | 0 | 0 | 0 | 0 | 0 | 0 | 0 | 0 | 0 | 11 | 0 | 0 | 0 | 0 | 0 | 0 | 0 | 0 | 0 | 0 | 0 | 0 | 0 | 0 | 0 | 0 | 0 | 0 | 0 | 0 | 0 | 0 | 0 | 0 | 0 | 0 | 3 | 0 | 0 | 6 | 1154.728 | 1.483 | 1.69 | 7.664588 | 0.2808434 | 1
0 | 0 | 0 | 0 | 0 | 58 | 0 | 0 | 0 | 0 | 0 | 0 | 0 | 31 | 0 | 0 | 0 | 0 | 0 | 0 | 0 | 0 | 0 | 0 | 0 | 0 | 11 | 0 | 0 | 0 | 0 | 0 | 0 | 0 | 0 | 0 | 0 | 0 | 0 | 0 | 0 | 0 | 0 | 0 | 0 | 0 | 0 | 0 | 0 | 0 | 0 | 0 | 0 | 3 | 0 | 0 | 8 | 1154.728 | 1.483 | 1.69 | 7.664588 | 0.2808434 | 1
0 | 0 | 0 | 0 | 0 | 58 | 0 | 0 | 0 | 0 | 0 | 0 | 0 | 31 | 0 | 0 | 0 | 0 | 0 | 0 | 0 | 0 | 0 | 0 | 0 | 0 | 11 | 0 | 0 | 0 | 0 | 0 | 0 | 0 | 0 | 0 | 0 | 0 | 0 | 0 | 0 | 0 | 0 | 0 | 0 | 0 | 0 | 0 | 0 | 0 | 0 | 0 | 0 | 3 | 0 | 0 | 10 | 1154.728 | 1.483 | 1.69 | 7.664588 | 0.2808434 | 1
0 | 0 | 0 | 0 | 0 | 58 | 0 | 0 | 0 | 0 | 0 | 0 | 0 | 31 | 0 | 0 | 0 | 0 | 3 | 0 | 0 | 0 | 0 | 0 | 0 | 0 | 8 | 0 | 0 | 0 | 0 | 0 | 0 | 0 | 0 | 0 | 0 | 0 | 0 | 0 | 0 | 0 | 0 | 0 | 0 | 0 | 0 | 0 | 0 | 0 | 0 | 0 | 0 | 4 | 0 | 0 | 6 | 1139.428 | 1.4806 | 1.69 | 8.200451 | 0.2834107 | 1
0 | 0 | 0 | 0 | 0 | 58 | 0 | 0 | 0 | 0 | 0 | 0 | 0 | 31 | 0 | 0 | 0 | 0 | 3 | 0 | 0 | 0 | 0 | 0 | 0 | 0 | 8 | 0 | 0 | 0 | 0 | 0 | 0 | 0 | 0 | 0 | 0 | 0 | 0 | 0 | 0 | 0 | 0 | 0 | 0 | 0 | 0 | 0 | 0 | 0 | 0 | 0 | 0 | 4 | 0 | 0 | 8 | 1139.428 | 1.4806 | 1.69 | 8.200451 | 0.2834107 | 1
0 | 0 | 0 | 0 | 0 | 58 | 0 | 0 | 0 | 0 | 0 | 0 | 0 | 31 | 0 | 0 | 0 | 0 | 3 | 0 | 0 | 0 | 0 | 0 | 0 | 0 | 8 | 0 | 0 | 0 | 0 | 0 | 0 | 0 | 0 | 0 | 0 | 0 | 0 | 0 | 0 | 0 | 0 | 0 | 0 | 0 | 0 | 0 | 0 | 0 | 0 | 0 | 0 | 4 | 0 | 0 | 10 | 1139.428 | 1.4806 | 1.69 | 8.200451 | 0.2834107 | 1
0 | 0 | 0 | 0 | 0 | 58 | 0 | 0 | 0 | 0 | 0 | 0 | 0 | 31 | 0 | 0 | 0 | 0 | 5 | 0 | 0 | 0 | 0 | 0 | 0 | 0 | 6 | 0 | 0 | 0 | 0 | 0 | 0 | 0 | 0 | 0 | 0 | 0 | 0 | 0 | 0 | 0 | 0 | 0 | 0 | 0 | 0 | 0 | 0 | 0 | 0 | 0 | 0 | 4 | 0 | 0 | 6 | 1129.228 | 1.479 | 1.69 | 8.294701 | 0.2850982 | 1
0 | 0 | 0 | 0 | 0 | 58 | 0 | 0 | 0 | 0 | 0 | 0 | 0 | 31 | 0 | 0 | 0 | 0 | 5 | 0 | 0 | 0 | 0 | 0 | 0 | 0 | 6 | 0 | 0 | 0 | 0 | 0 | 0 | 0 | 0 | 0 | 0 | 0 | 0 | 0 | 0 | 0 | 0 | 0 | 0 | 0 | 0 | 0 | 0 | 0 | 0 | 0 | 0 | 4 | 0 | 0 | 8 | 1129.228 | 1.479 | 1.69 | 8.294701 | 0.2850982 | 1
0 | 0 | 0 | 0 | 0 | 58 | 0 | 0 | 0 | 0 | 0 | 0 | 0 | 31 | 0 | 0 | 0 | 0 | 5 | 0 | 0 | 0 | 0 | 0 | 0 | 0 | 6 | 0 | 0 | 0 | 0 | 0 | 0 | 0 | 0 | 0 | 0 | 0 | 0 | 0 | 0 | 0 | 0 | 0 | 0 | 0 | 0 | 0 | 0 | 0 | 0 | 0 | 0 | 4 | 0 | 0 | 10 | 1129.228 | 1.479 | 1.69 | 8.294701 | 0.2850982 | 1
0 | 0 | 0 | 0 | 0 | 58 | 0 | 0 | 0 | 0 | 0 | 0 | 0 | 31 | 0 | 0 | 0 | 0 | 7 | 0 | 0 | 0 | 0 | 0 | 0 | 0 | 4 | 0 | 0 | 0 | 0 | 0 | 0 | 0 | 0 | 0 | 0 | 0 | 0 | 0 | 0 | 0 | 0 | 0 | 0 | 0 | 0 | 0 | 0 | 0 | 0 | 0 | 0 | 4 | 0 | 0 | 6 | 1119.028 | 1.4774 | 1.69 | 8.264039 | 0.2867669 | 1
0 | 0 | 0 | 0 | 0 | 58 | 0 | 0 | 0 | 0 | 0 | 0 | 0 | 31 | 0 | 0 | 0 | 0 | 7 | 0 | 0 | 0 | 0 | 0 | 0 | 0 | 4 | 0 | 0 | 0 | 0 | 0 | 0 | 0 | 0 | 0 | 0 | 0 | 0 | 0 | 0 | 0 | 0 | 0 | 0 | 0 | 0 | 0 | 0 | 0 | 0 | 0 | 0 | 4 | 0 | 0 | 8 | 1119.028 | 1.4774 | 1.69 | 8.264039 | 0.2867669 | 1
0 | 0 | 0 | 0 | 0 | 58 | 0 | 0 | 0 | 0 | 0 | 0 | 0 | 31 | 0 | 0 | 0 | 0 | 7 | 0 | 0 | 0 | 0 | 0 | 0 | 0 | 4 | 0 | 0 | 0 | 0 | 0 | 0 | 0 | 0 | 0 | 0 | 0 | 0 | 0 | 0 | 0 | 0 | 0 | 0 | 0 | 0 | 0 | 0 | 0 | 0 | 0 | 0 | 4 | 0 | 0 | 10 | 1119.028 | 1.4774 | 1.69 | 8.264039 | 0.2867669 | 1
0 | 0 | 0 | 0 | 0 | 58 | 0 | 0 | 0 | 0 | 0 | 0 | 0 | 31 | 0 | 0 | 0 | 0 | 9 | 0 | 0 | 0 | 0 | 0 | 0 | 0 | 2 | 0 | 0 | 0 | 0 | 0 | 0 | 0 | 0 | 0 | 0 | 0 | 0 | 0 | 0 | 0 | 0 | 0 | 0 | 0 | 0 | 0 | 0 | 0 | 0 | 0 | 0 | 4 | 0 | 0 | 6 | 1108.828 | 1.4758 | 1.69 | 8.098194 | 0.288417 | 1
0 | 0 | 0 | 0 | 0 | 58 | 0 | 0 | 0 | 0 | 0 | 0 | 0 | 31 | 0 | 0 | 0 | 0 | 9 | 0 | 0 | 0 | 0 | 0 | 0 | 0 | 2 | 0 | 0 | 0 | 0 | 0 | 0 | 0 | 0 | 0 | 0 | 0 | 0 | 0 | 0 | 0 | 0 | 0 | 0 | 0 | 0 | 0 | 0 | 0 | 0 | 0 | 0 | 4 | 0 | 0 | 8 | 1108.828 | 1.4758 | 1.69 | 8.098194 | 0.288417 | 1
0 | 0 | 0 | 0 | 0 | 58 | 0 | 0 | 0 | 0 | 0 | 0 | 0 | 31 | 0 | 0 | 0 | 0 | 9 | 0 | 0 | 0 | 0 | 0 | 0 | 0 | 2 | 0 | 0 | 0 | 0 | 0 | 0 | 0 | 0 | 0 | 0 | 0 | 0 | 0 | 0 | 0 | 0 | 0 | 0 | 0 | 0 | 0 | 0 | 0 | 0 | 0 | 0 | 4 | 0 | 0 | 10 | 1108.828 | 1.4758 | 1.69 | 8.098194 | 0.288417 | 1
0 | 0 | 0 | 0 | 0 | 65 | 0 | 0 | 0 | 0 | 0 | 0 | 0 | 25 | 0 | 0 | 0 | 0 | 0 | 0 | 0 | 0 | 0 | 0 | 0 | 0 | 10 | 0 | 0 | 0 | 0 | 0 | 0 | 0 | 0 | 0 | 0 | 0 | 0 | 0 | 0 | 0 | 0 | 0 | 0 | 0 | 0 | 0 | 0 | 0 | 0 | 0 | 0 | 3 | 40 | 1 | 0 | 1119.95 | 1.4485 | 1.75 | 7.124446 | 0.2620167 | 1
0 | 0 | 0 | 0 | 0 | 65 | 0 | 0 | 0 | 0 | 0 | 0 | 0 | 25 | 0 | 0 | 0 | 0 | 0 | 0 | 0 | 0 | 0 | 0 | 0 | 0 | 10 | 0 | 0 | 0 | 0 | 0 | 0 | 0 | 0 | 0 | 0 | 0 | 0 | 0 | 0 | 0 | 0 | 0 | 0 | 0 | 0 | 0 | 0 | 0 | 0 | 0 | 0 | 3 | 0 | 0 | 4 | 1119.95 | 1.4485 | 1.75 | 7.124446 | 0.2620167 | 0
0 | 0 | 0 | 0 | 0 | 65 | 0 | 0 | 0 | 0 | 0 | 5 | 0 | 20 | 0 | 0 | 0 | 0 | 0 | 0 | 0 | 0 | 0 | 0 | 0 | 0 | 10 | 0 | 0 | 0 | 0 | 0 | 0 | 0 | 0 | 0 | 0 | 0 | 0 | 0 | 0 | 0 | 0 | 0 | 0 | 0 | 0 | 0 | 0 | 0 | 0 | 0 | 0 | 4 | 0 | 0 | 0 | 1086.704 | 1.436 | 1.8 | 8.164519 | 0.2456298 | 1
0 | 0 | 0 | 0 | 0 | 65 | 0 | 0 | 0 | 0 | 0 | 5 | 0 | 20 | 0 | 0 | 0 | 0 | 0 | 0 | 0 | 0 | 0 | 0 | 0 | 0 | 10 | 0 | 0 | 0 | 0 | 0 | 0 | 0 | 0 | 0 | 0 | 0 | 0 | 0 | 0 | 0 | 0 | 0 | 0 | 0 | 0 | 0 | 0 | 0 | 0 | 0 | 0 | 4 | 0 | 0 | 4 | 1086.704 | 1.436 | 1.8 | 8.164519 | 0.2456298 | 0
0 | 0 | 0 | 0 | 0 | 65 | 0 | 0 | 0 | 0 | 0 | 5 | 0 | 20 | 0 | 0 | 0 | 0 | 0 | 0 | 0 | 0 | 0 | 0 | 0 | 0 | 10 | 0 | 0 | 0 | 0 | 0 | 0 | 0 | 0 | 0 | 0 | 0 | 0 | 0 | 0 | 0 | 0 | 0 | 0 | 0 | 0 | 0 | 0 | 0 | 0 | 0 | 0 | 4 | 0 | 0 | 6 | 1086.704 | 1.436 | 1.8 | 8.164519 | 0.2456298 | 0
0 | 0 | 0 | 0 | 0 | 65 | 0 | 0 | 0 | 0 | 0 | 5 | 0 | 20 | 0 | 0 | 0 | 0 | 0 | 0 | 0 | 0 | 0 | 0 | 0 | 0 | 10 | 0 | 0 | 0 | 0 | 0 | 0 | 0 | 0 | 0 | 0 | 0 | 0 | 0 | 0 | 0 | 0 | 0 | 0 | 0 | 0 | 0 | 0 | 0 | 0 | 0 | 0 | 4 | 0 | 0 | 8 | 1086.704 | 1.436 | 1.8 | 8.164519 | 0.2456298 | 0
0 | 0 | 0 | 0 | 0 | 65 | 25 | 0 | 0 | 0 | 0 | 0 | 0 | 0 | 0 | 0 | 0 | 0 | 0 | 0 | 0 | 0 | 0 | 0 | 10 | 0 | 0 | 0 | 0 | 0 | 0 | 0 | 0 | 0 | 0 | 0 | 0 | 0 | 0 | 0 | 0 | 0 | 0 | 0 | 0 | 0 | 0 | 0 | 0 | 0 | 0 | 0 | 0 | 3 | 40 | 1 | 0 | 1190.6 | 1.449 | 2 | 7.124446 | 0.2681212 | 1
0 | 0 | 0 | 0 | 0 | 65 | 0 | 0 | 0 | 0 | 0 | 0 | 0 | 25 | 0 | 0 | 0 | 0 | 0 | 0 | 0 | 0 | 0 | 0 | 10 | 0 | 0 | 0 | 0 | 0 | 0 | 0 | 0 | 0 | 0 | 0 | 0 | 0 | 0 | 0 | 0 | 0 | 0 | 0 | 0 | 0 | 0 | 0 | 0 | 0 | 0 | 0 | 0 | 3 | 40 | 1 | 0 | 1098.55 | 1.4465 | 1.75 | 7.124446 | 0.2638233 | 1
0 | 0 | 0 | 0 | 0 | 65 | 0 | 0 | 0 | 0 | 0 | 0 | 0 | 25 | 0 | 0 | 0 | 0 | 0 | 0 | 0 | 0 | 0 | 0 | 0 | 0 | 10 | 0 | 0 | 0 | 0 | 0 | 0 | 0 | 0 | 0 | 0 | 0 | 0 | 0 | 0 | 0 | 0 | 0 | 0 | 0 | 0 | 0 | 0 | 0 | 0 | 0 | 0 | 3 | 40 | 1 | 0 | 1119.95 | 1.4485 | 1.75 | 7.124446 | 0.2620167 | 1
0 | 0 | 0 | 0 | 0 | 65 | 0 | 0 | 0 | 10 | 0 | 0 | 0 | 25 | 0 | 0 | 0 | 0 | 0 | 0 | 0 | 0 | 0 | 0 | 0 | 0 | 0 | 0 | 0 | 0 | 0 | 0 | 0 | 0 | 0 | 0 | 0 | 0 | 0 | 0 | 0 | 0 | 0 | 0 | 0 | 0 | 0 | 0 | 0 | 0 | 0 | 0 | 0 | 3 | 0 | 0 | 5 | 1103.05 | 1.4365 | 1.75 | 7.124446 | 0.2746502 | 1
0 | 0 | 0 | 0 | 0 | 58.5 | 0 | 0 | 0 | 0 | 0 | 0 | 0 | 30.5 | 0 | 0 | 0 | 0 | 0 | 0 | 0 | 0 | 0 | 0 | 0 | 0 | 11 | 0 | 0 | 0 | 0 | 0 | 0 | 0 | 0 | 0 | 0 | 0 | 0 | 0 | 0 | 0 | 0 | 0 | 0 | 0 | 0 | 0 | 0 | 0 | 0 | 0 | 0 | 3 | 0 | 0 | 9 | 1152.559 | 1.48005 | 1.695 | 7.63803 | 0.2795434 | 1
0 | 0 | 0 | 0 | 0 | 58.5 | 0 | 0 | 0 | 0 | 0 | 0 | 0 | 30.5 | 0 | 0 | 0 | 0 | 0 | 0 | 0 | 0 | 0 | 0 | 0 | 0 | 11 | 0 | 0 | 0 | 0 | 0 | 0 | 0 | 0 | 0 | 0 | 0 | 0 | 0 | 0 | 0 | 0 | 0 | 0 | 0 | 0 | 0 | 0 | 0 | 0 | 0 | 0 | 3 | 0 | 0 | 10 | 1152.559 | 1.48005 | 1.695 | 7.63803 | 0.2795434 | 0
0 | 0 | 0 | 0 | 0 | 65 | 0 | 0 | 0 | 0 | 0 | 0 | 0 | 25 | 0 | 0 | 0 | 0 | 0 | 0 | 0 | 0 | 0 | 0 | 0 | 0 | 10 | 0 | 0 | 0 | 0 | 0 | 0 | 0 | 0 | 0 | 0 | 0 | 0 | 0 | 0 | 0 | 0 | 0 | 0 | 0 | 0 | 0 | 0 | 0 | 0 | 0 | 0 | 3 | 0 | 0 | 5 | 1119.95 | 1.4485 | 1.75 | 7.124446 | 0.2620167 | 1
0 | 0 | 0 | 0 | 0 | 65 | 0 | 0 | 0 | 0 | 0 | 0 | 0 | 25 | 0 | 0 | 0 | 0 | 0 | 0 | 0 | 0 | 0 | 0 | 0 | 0 | 10 | 0 | 0 | 0 | 0 | 0 | 0 | 0 | 0 | 0 | 0 | 0 | 0 | 0 | 0 | 0 | 0 | 0 | 0 | 0 | 0 | 0 | 0 | 0 | 0 | 0 | 0 | 3 | 0 | 0 | 4 | 1119.95 | 1.4485 | 1.75 | 7.124446 | 0.2620167 | 0
0 | 0 | 0 | 0 | 0 | 75 | 15 | 0 | 0 | 0 | 0 | 0 | 0 | 0 | 0 | 0 | 0 | 0 | 0 | 0 | 0 | 0 | 0 | 0 | 10 | 0 | 0 | 0 | 0 | 0 | 0 | 0 | 0 | 0 | 0 | 0 | 0 | 0 | 0 | 0 | 0 | 0 | 0 | 0 | 0 | 0 | 0 | 0 | 0 | 0 | 0 | 0 | 0 | 3 | 0 | 0 | 2 | 1110.4 | 1.389 | 2 | 6.074779 | 0.2212894 | 1
0 | 0 | 0 | 0 | 0 | 75 | 15 | 0 | 0 | 0 | 0 | 0 | 0 | 0 | 0 | 0 | 0 | 0 | 2.5 | 0 | 0 | 0 | 0 | 0 | 7.5 | 0 | 0 | 0 | 0 | 0 | 0 | 0 | 0 | 0 | 0 | 0 | 0 | 0 | 0 | 0 | 0 | 0 | 0 | 0 | 0 | 0 | 0 | 0 | 0 | 0 | 0 | 0 | 0 | 4 | 0 | 0 | 3.5 | 1103 | 1.3875 | 2 | 6.542291 | 0.2227639 | 1
0 | 0 | 0 | 0 | 0 | 75 | 15 | 0 | 0 | 0 | 0 | 0 | 0 | 0 | 0 | 0 | 0 | 0 | 5 | 0 | 0 | 0 | 0 | 0 | 5 | 0 | 0 | 0 | 0 | 0 | 0 | 0 | 0 | 0 | 0 | 0 | 0 | 0 | 0 | 0 | 0 | 0 | 0 | 0 | 0 | 0 | 0 | 0 | 0 | 0 | 0 | 0 | 0 | 4 | 0 | 0 | 5 | 1095.6 | 1.386 | 2 | 6.651048 | 0.2242186 | 1
0 | 0 | 0 | 0 | 0 | 75 | 15 | 0 | 0 | 0 | 0 | 0 | 0 | 0 | 0 | 0 | 0 | 0 | 7.5 | 0 | 0 | 0 | 0 | 0 | 2.5 | 0 | 0 | 0 | 0 | 0 | 0 | 0 | 0 | 0 | 0 | 0 | 0 | 0 | 0 | 0 | 0 | 0 | 0 | 0 | 0 | 0 | 0 | 0 | 0 | 0 | 0 | 0 | 0 | 4 | 0 | 0 | 3.5 | 1088.2 | 1.3845 | 2 | 6.542291 | 0.225654 | 1
0 | 0 | 0 | 0 | 0 | 75 | 15 | 0 | 0 | 0 | 0 | 0 | 0 | 0 | 0 | 0 | 0 | 0 | 10 | 0 | 0 | 0 | 0 | 0 | 0 | 0 | 0 | 0 | 0 | 0 | 0 | 0 | 0 | 0 | 0 | 0 | 0 | 0 | 0 | 0 | 0 | 0 | 0 | 0 | 0 | 0 | 0 | 0 | 0 | 0 | 0 | 0 | 0 | 3 | 0 | 0 | 2 | 1080.8 | 1.383 | 2 | 6.074779 | 0.2270705 | 1
0 | 0 | 0 | 5 | 0 | 65 | 0 | 0 | 0 | 0 | 0 | 30 | 0 | 0 | 0 | 0 | 0 | 0 | 0 | 0 | 0 | 0 | 0 | 0 | 0 | 0 | 0 | 0 | 0 | 0 | 0 | 0 | 0 | 0 | 0 | 0 | 0 | 0 | 0 | 0 | 0 | 0 | 0 | 0 | 0 | 0 | 0 | 0 | 0 | 0 | 0 | 0 | 0 | 3 | 40 | 1 | 0 | 823.6095 | 1.437 | 2.05 | 6.576939 | 0.1762129 | 1
0 | 0 | 4.99 | 0 | 0 | 64.87 | 0 | 0 | 0 | 0 | 0 | 29.94 | 0 | 0 | 0 | 0 | 0.2 | 0 | 0 | 0 | 0 | 0 | 0 | 0 | 0 | 0 | 0 | 0 | 0 | 0 | 0 | 0 | 0 | 0 | 0 | 0 | 0 | 0 | 0 | 0 | 0 | 0 | 0 | 0 | 0 | 0 | 0 | 0 | 0 | 0 | 0 | 0 | 0 | 4 | 40 | 1 | 0 | 865.373872 | 1.396807 | 2 | 6.683721 | 0.1788457 | 1
0 | 0 | 4.975 | 0 | 0 | 64.675 | 0 | 0 | 0 | 0 | 0 | 29.85 | 0 | 0 | 0 | 0 | 0.5 | 0 | 0 | 0 | 0 | 0 | 0 | 0 | 0 | 0 | 0 | 0 | 0 | 0 | 0 | 0 | 0 | 0 | 0 | 0 | 0 | 0 | 0 | 0 | 0 | 0 | 0 | 0 | 0 | 0 | 0 | 0 | 0 | 0 | 0 | 0 | 0 | 4 | 40 | 1 | 0 | 867.33868 | 1.3972675 | 2 | 6.805761 | 0.1787735 | 1
0 | 0 | 4.96 | 0 | 0 | 64.48 | 0 | 0 | 0 | 0 | 0 | 29.76 | 0 | 0 | 0 | 0 | 0.8 | 0 | 0 | 0 | 0 | 0 | 0 | 0 | 0 | 0 | 0 | 0 | 0 | 0 | 0 | 0 | 0 | 0 | 0 | 0 | 0 | 0 | 0 | 0 | 0 | 0 | 0 | 0 | 0 | 0 | 0 | 0 | 0 | 0 | 0 | 0 | 0 | 4 | 40 | 1 | 0 | 869.303488 | 1.397728 | 2 | 6.911701 | 0.1787001 | 1
0 | 0 | 4.94 | 0 | 0 | 64.22 | 0 | 0 | 0 | 0 | 0 | 29.64 | 0 | 0 | 0 | 0 | 1.2 | 0 | 0 | 0 | 0 | 0 | 0 | 0 | 0 | 0 | 0 | 0 | 0 | 0 | 0 | 0 | 0 | 0 | 0 | 0 | 0 | 0 | 0 | 0 | 0 | 0 | 0 | 0 | 0 | 0 | 0 | 0 | 0 | 0 | 0 | 0 | 0 | 4 | 40 | 1 | 0 | 871.923232 | 1.398342 | 2 | 7.038436 | 0.1786003 | 1
0 | 85 | 0 | 0 | 0 | 0 | 5 | 0 | 0 | 0 | 2 | 0 | 0 | 0 | 0 | 0 | 0 | 0 | 0 | 0 | 0 | 0 | 0 | 0 | 0 | 0 | 8 | 0 | 0 | 0 | 0 | 0 | 0 | 0 | 0 | 0 | 0 | 0 | 0 | 0 | 0 | 0 | 0 | 0 | 0 | 0 | 0 | 0 | 0 | 0 | 0 | 0 | 0 | 4 | 0 | 0 | 1 | 1058.99 | 1.5992 | 2.85 | 4.724891 | 0.134199 | 0
0 | 84.575 | 0 | 0 | 0 | 0 | 4.975 | 0 | 0 | 0 | 1.99 | 0 | 0 | 0 | 0 | 0 | 0 | 0 | 0 | 0 | 0 | 0 | 0.5 | 0 | 0 | 0 | 7.96 | 0 | 0 | 0 | 0 | 0 | 0 | 0 | 0 | 0 | 0 | 0 | 0 | 0 | 0 | 0 | 0 | 0 | 0 | 0 | 0 | 0 | 0 | 0 | 0 | 0 | 0 | 5 | 0 | 0 | 1 | 1062.09505 | 1.600704 | 2.85575 | 4.962974 | 0.135534 | 0
0 | 86.5 | 0 | 0 | 0 | 0 | 4.06 | 0 | 0 | 0 | 2.94 | 0 | 0 | 0 | 0 | 0 | 0 | 0 | 0 | 0 | 0 | 0 | 0.5 | 0 | 0 | 0 | 6 | 0 | 0 | 0 | 0 | 0 | 0 | 0 | 0 | 0 | 0 | 0 | 0 | 0 | 0 | 0 | 0 | 0 | 0 | 0 | 0 | 0 | 0 | 0 | 0 | 0 | 0 | 5 | 0 | 0 | 1 | 1045.8152 | 1.608168 | 2.875 | 4.610857 | 0.1238564 | 0
0 | 86 | 0 | 0 | 0 | 0 | 4.06 | 0 | 0 | 0 | 2.94 | 0 | 0 | 0 | 0 | 0 | 0 | 0 | 0 | 0 | 0 | 0 | 0.5 | 0 | 0 | 0 | 6 | 0 | 0 | 0 | 0 | 0 | 0 | 0 | 0 | 0 | 0 | 0 | 0 | 0 | 0 | 0 | 0 | 0 | 0 | 0 | 0 | 0 | 0 | 0.5 | 0 | 0 | 0 | 6 | 0 | 0 | 1 | 1041.1482 | 1.606918 | 2.87 | 4.866516 | 0.125087 | 0
0 | 85 | 0 | 0 | 0 | 0 | 5 | 0 | 8 | 0 | 2 | 0 | 0 | 0 | 0 | 0 | 0 | 0 | 0 | 0 | 0 | 0 | 0 | 0 | 0 | 0 | 0 | 0 | 0 | 0 | 0 | 0 | 0 | 0 | 0 | 0 | 0 | 0 | 0 | 0 | 0 | 0 | 0 | 0 | 0 | 0 | 0 | 0 | 0 | 0 | 0 | 0 | 0 | 4 | 39 | 1 | 0 | 1000.75 | 1.5912 | 2.85 | 4.724891 | 0.15752 | 1
0 | 0 | 4.925 | 0 | 0 | 64.025 | 0 | 0 | 0 | 0 | 0 | 29.55 | 0 | 0 | 0 | 0 | 1.5 | 0 | 0 | 0 | 0 | 0 | 0 | 0 | 0 | 0 | 0 | 0 | 0 | 0 | 0 | 0 | 0 | 0 | 0 | 0 | 0 | 0 | 0 | 0 | 0 | 0 | 0 | 0 | 0 | 0 | 0 | 0 | 0 | 0 | 0 | 0 | 0 | 4 | 40 | 1 | 0 | 873.88804 | 1.3988025 | 2 | 7.125797 | 0.1785241 | 1
0 | 0 | 5 | 0 | 0 | 65 | 0 | 0 | 0 | 0 | 0 | 30 | 0 | 0 | 0 | 0 | 0 | 0 | 0 | 0 | 0 | 0 | 0 | 0 | 0 | 0 | 0 | 0 | 0 | 0 | 0 | 0 | 0 | 0 | 0 | 0 | 0 | 0 | 0 | 0 | 0 | 0 | 0 | 0 | 0 | 0 | 0 | 0 | 0 | 0 | 0 | 0 | 0 | 3 | 0 | 0 | 2 | 864.064 | 1.3965 | 2 | 6.576939 | 0.1788931 | 1
0 | 0 | 4.99 | 0 | 0 | 64.87 | 0 | 0 | 0 | 0 | 0 | 29.94 | 0 | 0 | 0 | 0 | 0.2 | 0 | 0 | 0 | 0 | 0 | 0 | 0 | 0 | 0 | 0 | 0 | 0 | 0 | 0 | 0 | 0 | 0 | 0 | 0 | 0 | 0 | 0 | 0 | 0 | 0 | 0 | 0 | 0 | 0 | 0 | 0 | 0 | 0 | 0 | 0 | 0 | 4 | 0 | 0 | 2 | 865.373872 | 1.396807 | 2 | 6.683721 | 0.1788457 | 1
0 | 0 | 4.975 | 0 | 0 | 64.675 | 0 | 0 | 0 | 0 | 0 | 29.85 | 0 | 0 | 0 | 0 | 0.5 | 0 | 0 | 0 | 0 | 0 | 0 | 0 | 0 | 0 | 0 | 0 | 0 | 0 | 0 | 0 | 0 | 0 | 0 | 0 | 0 | 0 | 0 | 0 | 0 | 0 | 0 | 0 | 0 | 0 | 0 | 0 | 0 | 0 | 0 | 0 | 0 | 4 | 0 | 0 | 2 | 867.33868 | 1.3972675 | 2 | 6.805761 | 0.1787735 | 0
0 | 0 | 4.96 | 0 | 0 | 64.48 | 0 | 0 | 0 | 0 | 0 | 29.76 | 0 | 0 | 0 | 0 | 0.8 | 0 | 0 | 0 | 0 | 0 | 0 | 0 | 0 | 0 | 0 | 0 | 0 | 0 | 0 | 0 | 0 | 0 | 0 | 0 | 0 | 0 | 0 | 0 | 0 | 0 | 0 | 0 | 0 | 0 | 0 | 0 | 0 | 0 | 0 | 0 | 0 | 4 | 0 | 0 | 2 | 869.303488 | 1.397728 | 2 | 6.911701 | 0.1787001 | 0
0 | 0 | 4.94 | 0 | 0 | 64.22 | 0 | 0 | 0 | 0 | 0 | 29.64 | 0 | 0 | 0 | 0 | 1.2 | 0 | 0 | 0 | 0 | 0 | 0 | 0 | 0 | 0 | 0 | 0 | 0 | 0 | 0 | 0 | 0 | 0 | 0 | 0 | 0 | 0 | 0 | 0 | 0 | 0 | 0 | 0 | 0 | 0 | 0 | 0 | 0 | 0 | 0 | 0 | 0 | 4 | 0 | 0 | 2 | 871.923232 | 1.398342 | 2 | 7.038436 | 0.1786003 | 0
0 | 0 | 4.925 | 0 | 0 | 64.025 | 0 | 0 | 0 | 0 | 0 | 29.55 | 0 | 0 | 0 | 0 | 1.5 | 0 | 0 | 0 | 0 | 0 | 0 | 0 | 0 | 0 | 0 | 0 | 0 | 0 | 0 | 0 | 0 | 0 | 0 | 0 | 0 | 0 | 0 | 0 | 0 | 0 | 0 | 0 | 0 | 0 | 0 | 0 | 0 | 0 | 0 | 0 | 0 | 4 | 0 | 0 | 2 | 873.88804 | 1.3988025 | 2 | 7.125797 | 0.1785241 | 0
0 | 0 | 0 | 0 | 0 | 58.5 | 0 | 0 | 0 | 0 | 0 | 0 | 0 | 30.5 | 0 | 0 | 0 | 0 | 0 | 0 | 0 | 0 | 0 | 0 | 0 | 0 | 11 | 0 | 0 | 0 | 0 | 0 | 0 | 0 | 0 | 0 | 0 | 0 | 0 | 0 | 0 | 0 | 0 | 0 | 0 | 0 | 0 | 0 | 0 | 0 | 0 | 0 | 0 | 3 | 0 | 0 | 7 | 1152.559 | 1.48005 | 1.695 | 7.63803 | 0.2795434 | 1
0 | 0 | 0 | 0 | 0 | 58.5 | 3 | 0 | 0 | 0 | 0 | 0 | 0 | 27.5 | 0 | 0 | 0 | 0 | 5 | 0 | 0 | 0 | 0 | 0 | 0 | 0 | 6 | 0 | 0 | 0 | 0 | 0 | 0 | 0 | 0 | 0 | 0 | 0 | 0 | 0 | 0 | 0 | 0 | 0 | 0 | 0 | 0 | 0 | 0 | 0 | 0 | 0 | 0 | 5 | 0 | 0 | 13 | 1138.105 | 1.47635 | 1.725 | 9.083294 | 0.2842291 | 1
0 | 0 | 0 | 0 | 0 | 58.5 | 6 | 0 | 0 | 0 | 0 | 0 | 0 | 24.5 | 0 | 0 | 0 | 0 | 8 | 0 | 0 | 0 | 0 | 0 | 0 | 0 | 3 | 0 | 0 | 0 | 0 | 0 | 0 | 0 | 0 | 0 | 0 | 0 | 0 | 0 | 0 | 0 | 0 | 0 | 0 | 0 | 0 | 0 | 0 | 0 | 0 | 0 | 0 | 5 | 0 | 0 | 6 | 1133.851 | 1.47425 | 1.755 | 9.431175 | 0.287161 | 1
0 | 0 | 0 | 0 | 0 | 58.5 | 9 | 0 | 0 | 0 | 0 | 0 | 0 | 21.5 | 0 | 0 | 0 | 0 | 11 | 0 | 0 | 0 | 0 | 0 | 0 | 0 | 0 | 0 | 0 | 0 | 0 | 0 | 0 | 0 | 0 | 0 | 0 | 0 | 0 | 0 | 0 | 0 | 0 | 0 | 0 | 0 | 0 | 0 | 0 | 0 | 0 | 0 | 0 | 4 | 0 | 0 | 4 | 1129.597 | 1.47215 | 1.785 | 9.176315 | 0.2900481 | 1
0 | 0 | 0 | 0 | 0 | 65 | 0 | 0 | 0 | 0 | 0 | 0 | 0 | 25 | 0 | 0 | 0 | 0 | 0 | 0 | 0 | 0 | 0 | 0 | 10 | 0 | 0 | 0 | 0 | 0 | 0 | 0 | 0 | 0 | 0 | 0 | 0 | 0 | 0 | 0 | 0 | 0 | 0 | 0 | 0 | 0 | 0 | 0 | 0 | 0 | 0 | 0 | 0 | 3 | 40 | 1 | 0 | 1098.55 | 1.4465 | 1.75 | 7.124446 | 0.2638233 | 1
0 | 0 | 0 | 0 | 0 | 65 | 0 | 0 | 0 | 0 | 0 | 0 | 0 | 25 | 0 | 0 | 0 | 0 | 0 | 0 | 0 | 0 | 0 | 0 | 10 | 0 | 0 | 0 | 0 | 0 | 0 | 0 | 0 | 0 | 0 | 0 | 0 | 0 | 0 | 0 | 0 | 0 | 0 | 0 | 0 | 0 | 0 | 0 | 0 | 0 | 0 | 0 | 0 | 3 | 0 | 0 | 4 | 1098.55 | 1.4465 | 1.75 | 7.124446 | 0.2638233 | 1
0 | 0 | 0 | 0 | 0 | 58 | 0 | 0 | 0 | 0 | 0 | 0 | 0 | 31 | 0 | 0 | 0 | 0 | 0 | 0 | 0 | 0 | 0 | 0 | 11 | 0 | 0 | 0 | 0 | 0 | 0 | 0 | 0 | 0 | 0 | 0 | 0 | 0 | 0 | 0 | 0 | 0 | 0 | 0 | 0 | 0 | 0 | 0 | 0 | 0 | 0 | 0 | 0 | 3 | 40 | 1 | 0 | 1131.188 | 1.4808 | 1.69 | 7.664588 | 0.2829653 | 1
0 | 0 | 0 | 0 | 0 | 58 | 0 | 0 | 0 | 0 | 0 | 0 | 0 | 31 | 0 | 0 | 0 | 0 | 0 | 0 | 0 | 0 | 0 | 0 | 11 | 0 | 0 | 0 | 0 | 0 | 0 | 0 | 0 | 0 | 0 | 0 | 0 | 0 | 0 | 0 | 0 | 0 | 0 | 0 | 0 | 0 | 0 | 0 | 0 | 0 | 0 | 0 | 0 | 3 | 0 | 0 | 4 | 1131.188 | 1.4808 | 1.69 | 7.664588 | 0.2829653 | 1
0 | 0 | 0 | 0 | 0 | 58 | 0 | 0 | 0 | 0 | 0 | 0 | 0 | 31 | 0 | 0 | 0 | 0 | 0 | 0 | 0 | 0 | 0 | 0 | 0 | 0 | 11 | 0 | 0 | 0 | 0 | 0 | 0 | 0 | 0 | 0 | 0 | 0 | 0 | 0 | 0 | 0 | 0 | 0 | 0 | 0 | 0 | 0 | 0 | 0 | 0 | 0 | 0 | 3 | 0 | 0 | 4 | 1154.728 | 1.483 | 1.69 | 7.664588 | 0.2808434 | 1
0 | 0 | 0 | 0 | 0 | 65 | 0 | 0 | 0 | 10 | 0 | 5 | 0 | 20 | 0 | 0 | 0 | 0 | 0 | 0 | 0 | 0 | 0 | 0 | 0 | 0 | 0 | 0 | 0 | 0 | 0 | 0 | 0 | 0 | 0 | 0 | 0 | 0 | 0 | 0 | 0 | 0 | 0 | 0 | 0 | 0 | 0 | 0 | 0 | 0 | 0 | 0 | 0 | 4 | 0 | 0 | 6 | 1069.804 | 1.424 | 1.8 | 8.164519 | 0.258484 | 1
0 | 0 | 0 | 0 | 0 | 65 | 0 | 0 | 0 | 10 | 0 | 5 | 0 | 20 | 0 | 0 | 0 | 0 | 0 | 0 | 0 | 0 | 0 | 0 | 0 | 0 | 0 | 0 | 0 | 0 | 0 | 0 | 0 | 0 | 0 | 0 | 0 | 0 | 0 | 0 | 0 | 0 | 0 | 0 | 0 | 0 | 0 | 0 | 0 | 0 | 0 | 0 | 0 | 4 | 0 | 0 | 7 | 1069.804 | 1.424 | 1.8 | 8.164519 | 0.258484 | 1
0 | 0 | 0 | 0 | 0 | 65 | 0 | 0 | 0 | 10 | 0 | 5 | 0 | 20 | 0 | 0 | 0 | 0 | 0 | 0 | 0 | 0 | 0 | 0 | 0 | 0 | 0 | 0 | 0 | 0 | 0 | 0 | 0 | 0 | 0 | 0 | 0 | 0 | 0 | 0 | 0 | 0 | 0 | 0 | 0 | 0 | 0 | 0 | 0 | 0 | 0 | 0 | 0 | 4 | 0 | 0 | 7.5 | 1069.804 | 1.424 | 1.8 | 8.164519 | 0.258484 | 1
0 | 0 | 0 | 0 | 0 | 60 | 0 | 0 | 0 | 0 | 0 | 0 | 0 | 30 | 0 | 0 | 0 | 0 | 0 | 0 | 0 | 0 | 0 | 0 | 0 | 0 | 10 | 0 | 0 | 0 | 0 | 0 | 0 | 0 | 0 | 0 | 0 | 0 | 0 | 0 | 0 | 0 | 0 | 0 | 0 | 0 | 0 | 0 | 0 | 0 | 0 | 0 | 0 | 3 | 0 | 0 | 2 | 1141.64 | 1.478 | 1.7 | 7.466191 | 0.2775176 | 1
0 | 0 | 0 | 0 | 0 | 65 | 0 | 0 | 0 | 0 | 0 | 5 | 0 | 20 | 0 | 0 | 0 | 0 | 0 | 0 | 0 | 0 | 0 | 0 | 0 | 0 | 10 | 0 | 0 | 0 | 0 | 0 | 0 | 0 | 0 | 0 | 0 | 0 | 0 | 0 | 0 | 0 | 0 | 0 | 0 | 0 | 0 | 0 | 0 | 0 | 0 | 0 | 0 | 4 | 0 | 0 | 2 | 1086.704 | 1.436 | 1.8 | 8.164519 | 0.2456298 | 1
0 | 16 | 0 | 0 | 0 | 0 | 5 | 0 | 32 | 0 | 0 | 0 | 0 | 15 | 0 | 0 | 0 | 0 | 0 | 0 | 32 | 0 | 0 | 0 | 0 | 0 | 0 | 0 | 0 | 0 | 0 | 0 | 0 | 0 | 0 | 0 | 0 | 0 | 0 | 0 | 0 | 0 | 0 | 0 | 0 | 0 | 0 | 0 | 0 | 0 | 0 | 0 | 0 | 5 | 0 | 0 | 10 | 1162.834 | 1.3485 | 2.01 | 12.11252 | 0.3298435 | 1
0 | 16 | 0 | 0 | 0 | 0 | 5 | 0 | 32 | 0 | 5 | 0 | 0 | 10 | 0 | 0 | 0 | 0 | 0 | 0 | 32 | 0 | 0 | 0 | 0 | 0 | 0 | 0 | 0 | 0 | 0 | 0 | 0 | 0 | 0 | 0 | 0 | 0 | 0 | 0 | 0 | 0 | 0 | 0 | 0 | 0 | 0 | 0 | 0 | 0 | 0 | 0 | 0 | 6 | 0 | 0 | 10 | 1183.394 | 1.3475 | 2.06 | 12.90631 | 0.3281962 | 1
0 | 16 | 0 | 0 | 0 | 0 | 5 | 0 | 32 | 0 | 10 | 0 | 0 | 5 | 0 | 0 | 0 | 0 | 0 | 0 | 32 | 0 | 0 | 0 | 0 | 0 | 0 | 0 | 0 | 0 | 0 | 0 | 0 | 0 | 0 | 0 | 0 | 0 | 0 | 0 | 0 | 0 | 0 | 0 | 0 | 0 | 0 | 0 | 0 | 0 | 0 | 0 | 0 | 6 | 0 | 0 | 10 | 1203.954 | 1.3465 | 2.11 | 12.90631 | 0.3265375 | 1
0 | 16 | 0 | 0 | 0 | 0 | 5 | 0 | 32 | 0 | 3 | 0 | 0 | 12 | 0 | 0 | 0 | 0 | 0 | 0 | 32 | 0 | 0 | 0 | 0 | 0 | 0 | 0 | 0 | 0 | 0 | 0 | 0 | 0 | 0 | 0 | 0 | 0 | 0 | 0 | 0 | 0 | 0 | 0 | 0 | 0 | 0 | 0 | 0 | 0 | 0 | 0 | 0 | 6 | 0 | 0 | 12 | 1175.17 | 1.3479 | 2.04 | 12.73656 | 0.3288565 | 0
0 | 16 | 0 | 0 | 0 | 0 | 5 | 0 | 32 | 0 | 5 | 0 | 0 | 10 | 0 | 0 | 0 | 0 | 0 | 0 | 32 | 0 | 0 | 0 | 0 | 0 | 0 | 0 | 0 | 0 | 0 | 0 | 0 | 0 | 0 | 0 | 0 | 0 | 0 | 0 | 0 | 0 | 0 | 0 | 0 | 0 | 0 | 0 | 0 | 0 | 0 | 0 | 0 | 6 | 0 | 0 | 12 | 1183.394 | 1.3475 | 2.06 | 12.90631 | 0.3281962 | 1
0 | 16 | 0 | 0 | 0 | 0 | 5 | 0 | 32 | 0 | 8 | 0 | 0 | 7 | 0 | 0 | 0 | 0 | 0 | 0 | 32 | 0 | 0 | 0 | 0 | 0 | 0 | 0 | 0 | 0 | 0 | 0 | 0 | 0 | 0 | 0 | 0 | 0 | 0 | 0 | 0 | 0 | 0 | 0 | 0 | 0 | 0 | 0 | 0 | 0 | 0 | 0 | 0 | 6 | 0 | 0 | 12 | 1195.73 | 1.3469 | 2.09 | 12.97416 | 0.3272024 | 0
0 | 16 | 0 | 0 | 0 | 0 | 5 | 0 | 32 | 0 | 10 | 0 | 0 | 5 | 0 | 0 | 0 | 0 | 0 | 0 | 32 | 0 | 0 | 0 | 0 | 0 | 0 | 0 | 0 | 0 | 0 | 0 | 0 | 0 | 0 | 0 | 0 | 0 | 0 | 0 | 0 | 0 | 0 | 0 | 0 | 0 | 0 | 0 | 0 | 0 | 0 | 0 | 0 | 6 | 0 | 0 | 12 | 1203.954 | 1.3465 | 2.11 | 12.90631 | 0.3265375 | 0
0 | 16 | 0 | 0 | 0 | 0 | 5 | 0 | 32 | 0 | 12 | 0 | 0 | 3 | 0 | 0 | 0 | 0 | 0 | 0 | 32 | 0 | 0 | 0 | 0 | 0 | 0 | 0 | 0 | 0 | 0 | 0 | 0 | 0 | 0 | 0 | 0 | 0 | 0 | 0 | 0 | 0 | 0 | 0 | 0 | 0 | 0 | 0 | 0 | 0 | 0 | 0 | 0 | 6 | 0 | 0 | 12 | 1212.178 | 1.3461 | 2.13 | 12.73656 | 0.3258708 | 0
0 | 16 | 0 | 0 | 0 | 0 | 5 | 0 | 32 | 0 | 5 | 0 | 0 | 10 | 0 | 0 | 0 | 0 | 0 | 0 | 32 | 0 | 0 | 0 | 0 | 0 | 0 | 0 | 0 | 0 | 0 | 0 | 0 | 0 | 0 | 0 | 0 | 0 | 0 | 0 | 0 | 0 | 0 | 0 | 0 | 0 | 0 | 0 | 0 | 0 | 0 | 0 | 0 | 6 | 0 | 0 | 16 | 1183.394 | 1.3475 | 2.06 | 12.90631 | 0.3281962 | 0
0 | 10 | 0 | 0 | 0 | 0 | 0 | 0 | 32.5 | 0 | 0 | 0 | 0 | 25 | 0 | 0 | 0 | 0 | 0 | 0 | 32.5 | 0 | 0 | 0 | 0 | 0 | 0 | 0 | 0 | 0 | 0 | 0 | 0 | 0 | 0 | 0 | 0 | 0 | 0 | 0 | 0 | 0 | 0 | 0 | 0 | 0 | 0 | 0 | 0 | 0 | 0 | 0 | 0 | 4 | 0 | 0 | 8 | 1167.615 | 1.3575 | 1.85 | 10.87027 | 0.3461701 | 1
0 | 10 | 0 | 0 | 0 | 0 | 0 | 0 | 32.5 | 0 | 25 | 0 | 0 | 0 | 0 | 0 | 0 | 0 | 0 | 0 | 32.5 | 0 | 0 | 0 | 0 | 0 | 0 | 0 | 0 | 0 | 0 | 0 | 0 | 0 | 0 | 0 | 0 | 0 | 0 | 0 | 0 | 0 | 0 | 0 | 0 | 0 | 0 | 0 | 0 | 0 | 0 | 0 | 0 | 4 | 0 | 0 | 12 | 1270.415 | 1.3525 | 2.1 | 10.87027 | 0.3383545 | 1
0 | 10 | 0 | 0 | 0 | 0 | 0 | 0 | 32.5 | 0 | 15 | 0 | 0 | 10 | 0 | 0 | 0 | 0 | 0 | 0 | 32.5 | 0 | 0 | 0 | 0 | 0 | 0 | 0 | 0 | 0 | 0 | 0 | 0 | 0 | 0 | 0 | 0 | 0 | 0 | 0 | 0 | 0 | 0 | 0 | 0 | 0 | 0 | 0 | 0 | 0 | 0 | 0 | 0 | 5 | 0 | 0 | 32 | 1229.295 | 1.3545 | 2 | 12.26911 | 0.341511 | 1
0 | 20 | 0 | 0 | 0 | 0 | 0 | 0 | 0 | 0 | 20 | 0 | 0 | 0 | 0 | 0 | 0 | 0 | 0 | 0 | 0 | 0 | 0 | 0 | 60 | 0 | 0 | 0 | 0 | 0 | 0 | 0 | 0 | 0 | 0 | 0 | 0 | 0 | 0 | 0 | 0 | 0 | 0 | 0 | 0 | 0 | 0 | 0 | 0 | 0 | 0 | 0 | 0 | 3 | 0 | 0 | 10 | 1491.48 | 1.418 | 2.2 | 7.901219 | 0.2803141 | 1
0 | 0 | 0 | 0 | 0 | 0 | 55 | 0 | 0 | 0 | 7 | 0 | 0 | 0 | 10 | 20 | 0 | 0 | 0 | 0 | 0 | 8 | 0 | 0 | 0 | 0 | 0 | 0 | 0 | 0 | 0 | 0 | 0 | 0 | 0 | 0 | 0 | 0 | 0 | 0 | 0 | 0 | 0 | 0 | 0 | 0 | 0 | 0 | 0 | 0 | 0 | 0 | 0 | 5 | 0 | 0 | 2 | 1984.33 | 1.7625 | 1.8 | 10.55246 | 0.1952658 | 1
0 | 18 | 0 | 0 | 0 | 0 | 0 | 0 | 0 | 0 | 25 | 0 | 0 | 0 | 0 | 0 | 0 | 0 | 0 | 0 | 0 | 0 | 0 | 0 | 55 | 0 | 0 | 0 | 0 | 0 | 0 | 0 | 0 | 0 | 0 | 0 | 2 | 0 | 0 | 0 | 0 | 0 | 0 | 0 | 0 | 0 | 0 | 0 | 0 | 0 | 0 | 0 | 0 | 4 | 0 | 0 | 2 | 1482.012 | 1.459 | 2.22 | 8.83252 | 0.3005478 | 1
0 | 8 | 0 | 0 | 0 | 0 | 42 | 0 | 0 | 0 | 0 | 0 | 0 | 5 | 20 | 0 | 0 | 0 | 0 | 0 | 0 | 25 | 0 | 0 | 0 | 0 | 0 | 0 | 0 | 0 | 0 | 0 | 0 | 0 | 0 | 0 | 0 | 0 | 0 | 0 | 0 | 0 | 0 | 0 | 0 | 0 | 0 | 0 | 0 | 0 | 0 | 0 | 0 | 5 | 0 | 0 | 2 | 1784.732 | 1.6665 | 2.03 | 11.51268 | 0.2437063 | 0
0 | 8 | 0 | 0 | 0 | 0 | 42 | 0 | 0 | 0 | 0 | 0 | 0 | 5 | 20 | 0 | 0 | 0 | 0 | 0 | 0 | 22.5 | 2.5 | 0 | 0 | 0 | 0 | 0 | 0 | 0 | 0 | 0 | 0 | 0 | 0 | 0 | 0 | 0 | 0 | 0 | 0 | 0 | 0 | 0 | 0 | 0 | 0 | 0 | 0 | 0 | 0 | 0 | 0 | 6 | 0 | 0 | 2 | 1773.607 | 1.68075 | 2.08 | 12.18835 | 0.2402539 | 1
0 | 8 | 0 | 0 | 0 | 0 | 42 | 0 | 0 | 0 | 0 | 0 | 0 | 5 | 20 | 0 | 0 | 0 | 0 | 0 | 0 | 22.5 | 2.5 | 0 | 0 | 0 | 0 | 0 | 0 | 0 | 0 | 0 | 0 | 0 | 0 | 0 | 0 | 0 | 0 | 0 | 0 | 0 | 0 | 0 | 0 | 0 | 0 | 0 | 0 | 0 | 0 | 0 | 0 | 6 | 0 | 0 | 2.5 | 1773.607 | 1.68075 | 2.08 | 12.18835 | 0.2402539 | 0
0 | 8 | 0 | 0 | 0 | 0 | 42 | 0 | 0 | 0 | 0 | 0 | 0 | 5 | 20 | 0 | 0 | 0 | 0 | 0 | 0 | 21.5 | 3.5 | 0 | 0 | 0 | 0 | 0 | 0 | 0 | 0 | 0 | 0 | 0 | 0 | 0 | 0 | 0 | 0 | 0 | 0 | 0 | 0 | 0 | 0 | 0 | 0 | 0 | 0 | 0 | 0 | 0 | 0 | 6 | 0 | 0 | 2.5 | 1769.157 | 1.68645 | 2.1 | 12.35438 | 0.2386208 | 1
0 | 8 | 0 | 0 | 0 | 0 | 42 | 0 | 0 | 0 | 0 | 0 | 0 | 5 | 20 | 0 | 0 | 0 | 0 | 0 | 0 | 21.5 | 3.5 | 0 | 0 | 0 | 0 | 0 | 0 | 0 | 0 | 0 | 0 | 0 | 0 | 0 | 0 | 0 | 0 | 0 | 0 | 0 | 0 | 0 | 0 | 0 | 0 | 0 | 0 | 0 | 0 | 0 | 0 | 6 | 0 | 0 | 3 | 1769.157 | 1.68645 | 2.1 | 12.35438 | 0.2386208 | 0
0 | 8 | 0 | 0 | 0 | 0 | 42 | 0 | 0 | 0 | 0 | 0 | 0 | 5 | 19 | 0 | 0 | 0 | 0 | 0 | 0 | 22.5 | 3.5 | 0 | 0 | 0 | 0 | 0 | 0 | 0 | 0 | 0 | 0 | 0 | 0 | 0 | 0 | 0 | 0 | 0 | 0 | 0 | 0 | 0 | 0 | 0 | 0 | 0 | 0 | 0 | 0 | 0 | 0 | 6 | 0 | 0 | 3 | 1771.107 | 1.68435 | 2.1 | 12.34435 | 0.2408144 | 1
0 | 8 | 0 | 0 | 0 | 0 | 42 | 0 | 0 | 0 | 0 | 0 | 0 | 5 | 20 | 0 | 0 | 0 | 0 | 0 | 0 | 20.5 | 4.5 | 0 | 0 | 0 | 0 | 0 | 0 | 0 | 0 | 0 | 0 | 0 | 0 | 0 | 0 | 0 | 0 | 0 | 0 | 0 | 0 | 0 | 0 | 0 | 0 | 0 | 0 | 0 | 0 | 0 | 0 | 6 | 0 | 0 | 2 | 1764.707 | 1.69215 | 2.12 | 12.49245 | 0.2368393 | 1
0 | 8 | 0 | 0 | 0 | 0 | 42 | 0 | 0 | 0 | 0 | 0 | 0 | 5 | 20 | 0 | 0 | 0 | 0 | 0 | 0 | 20.5 | 4.5 | 0 | 0 | 0 | 0 | 0 | 0 | 0 | 0 | 0 | 0 | 0 | 0 | 0 | 0 | 0 | 0 | 0 | 0 | 0 | 0 | 0 | 0 | 0 | 0 | 0 | 0 | 0 | 0 | 0 | 0 | 6 | 0 | 0 | 2.5 | 1764.707 | 1.69215 | 2.12 | 12.49245 | 0.2368393 | 0
0 | 20 | 0 | 0 | 0 | 0 | 12 | 0 | 0 | 0 | 10 | 0 | 0 | 0 | 0 | 0 | 3 | 0 | 0 | 0 | 0 | 0 | 0 | 0 | 55 | 0 | 0 | 0 | 0 | 0 | 0 | 0 | 0 | 0 | 0 | 0 | 0 | 0 | 0 | 0 | 0 | 0 | 0 | 0 | 0 | 0 | 0 | 0 | 0 | 0 | 0 | 0 | 0 | 5 | 0 | 0 | 3 | 1488.02 | 1.4457 | 2.2 | 10.31487 | 0.2892378 | 1
0 | 0 | 0 | 0 | 72 | 0 | 0 | 0 | 0 | 0 | 0 | 0 | 0 | 0 | 0 | 0 | 0 | 0 | 6 | 0 | 0 | 0 | 0 | 0 | 0 | 0 | 0 | 0 | 0 | 0 | 0 | 0 | 22 | 0 | 0 | 0 | 0 | 0 | 0 | 0 | 0 | 0 | 0 | 0 | 0 | 0 | 0 | 0 | 0 | 0 | 0 | 0 | 0 | 3 | 0 | 0 | 1.5 | 1379.1 | 1.8348 | 2.22 | 6.140024 | 0.1955632 | 0
0 | 0 | 0 | 0 | 68 | 0 | 0 | 0 | 0 | 0 | 0 | 0 | 0 | 0 | 0 | 0 | 0 | 0 | 6 | 0 | 0 | 0 | 0 | 0 | 0 | 0 | 0 | 4 | 0 | 0 | 0 | 0 | 22 | 0 | 0 | 0 | 0 | 0 | 0 | 0 | 0 | 0 | 0 | 0 | 0 | 0 | 0 | 0 | 0 | 0 | 0 | 0 | 0 | 4 | 0 | 0 | 1.5 | 1422.38 | 1.848 | 2.18 | 7.424379 | 0.2056696 | 0
0 | 0 | 0 | 0 | 67 | 0 | 0 | 0 | 0 | 0 | 0 | 0 | 0 | 0 | 0 | 0 | 0 | 0 | 6 | 0 | 0 | 0 | 0 | 0 | 0 | 0 | 0 | 5 | 0 | 0 | 0 | 0 | 22 | 0 | 0 | 0 | 0 | 0 | 0 | 0 | 0 | 0 | 0 | 0 | 0 | 0 | 0 | 0 | 0 | 0 | 0 | 0 | 0 | 4 | 0 | 0 | 1.5 | 1433.2 | 1.8513 | 2.17 | 7.649697 | 0.2079887 | 0
0 | 0 | 0 | 0 | 0 | 0 | 60 | 0 | 0 | 0 | 0 | 0 | 0 | 0 | 0 | 20 | 0 | 0 | 0 | 0 | 0 | 20 | 0 | 0 | 0 | 0 | 0 | 0 | 0 | 0 | 0 | 0 | 0 | 0 | 0 | 0 | 0 | 0 | 0 | 0 | 0 | 0 | 0 | 0 | 0 | 0 | 0 | 0 | 0 | 0 | 0 | 0 | 0 | 3 | 0 | 0 | 2 | 2008.8 | 1.732 | 1.8 | 7.901219 | 0.2341282 | 0
0 | 2.5 | 0 | 0 | 0 | 0 | 60 | 0 | 0 | 0 | 0 | 0 | 0 | 0 | 0 | 17.5 | 0 | 0 | 0 | 0 | 0 | 20 | 0 | 0 | 0 | 0 | 0 | 0 | 0 | 0 | 0 | 0 | 0 | 0 | 0 | 0 | 0 | 0 | 0 | 0 | 0 | 0 | 0 | 0 | 0 | 0 | 0 | 0 | 0 | 0 | 0 | 0 | 0 | 4 | 0 | 0 | 2 | 1963.61 | 1.73225 | 1.85 | 8.527699 | 0.2339924 | 0
0 | 5 | 0 | 0 | 0 | 0 | 60 | 0 | 0 | 0 | 0 | 0 | 0 | 0 | 0 | 15 | 0 | 0 | 0 | 0 | 0 | 20 | 0 | 0 | 0 | 0 | 0 | 0 | 0 | 0 | 0 | 0 | 0 | 0 | 0 | 0 | 0 | 0 | 0 | 0 | 0 | 0 | 0 | 0 | 0 | 0 | 0 | 0 | 0 | 0 | 0 | 0 | 0 | 4 | 0 | 0 | 2 | 1918.42 | 1.7325 | 1.9 | 8.836257 | 0.2338563 | 1
0 | 7.5 | 0 | 0 | 0 | 0 | 60 | 0 | 0 | 0 | 0 | 0 | 0 | 0 | 0 | 12.5 | 0 | 0 | 0 | 0 | 0 | 20 | 0 | 0 | 0 | 0 | 0 | 0 | 0 | 0 | 0 | 0 | 0 | 0 | 0 | 0 | 0 | 0 | 0 | 0 | 0 | 0 | 0 | 0 | 0 | 0 | 0 | 0 | 0 | 0 | 0 | 0 | 0 | 4 | 0 | 0 | 2 | 1873.23 | 1.73275 | 1.95 | 9.001253 | 0.2337198 | 0
0 | 10 | 0 | 0 | 0 | 0 | 60 | 0 | 0 | 0 | 0 | 0 | 0 | 0 | 0 | 10 | 0 | 0 | 0 | 0 | 0 | 20 | 0 | 0 | 0 | 0 | 0 | 0 | 0 | 0 | 0 | 0 | 0 | 0 | 0 | 0 | 0 | 0 | 0 | 0 | 0 | 0 | 0 | 0 | 0 | 0 | 0 | 0 | 0 | 0 | 0 | 0 | 0 | 4 | 0 | 0 | 2 | 1828.04 | 1.733 | 2 | 9.053771 | 0.233583 | 0
0 | 5 | 0 | 0 | 0 | 0 | 12 | 0 | 0 | 0 | 0 | 0 | 0 | 23 | 0 | 0 | 0 | 0 | 0 | 0 | 0 | 0 | 0 | 0 | 0 | 0 | 0 | 0 | 0 | 0 | 0 | 0 | 0 | 0 | 0 | 0 | 0 | 0 | 0 | 0 | 60 | 0 | 0 | 0 | 0 | 0 | 0 | 0 | 0 | 0 | 0 | 0 | 0 | 4 | 0 | 0 | 1 | 566.084 | 1.4247 | 1.82 | 8.719873 | 0.3661242 | 0
0 | 5 | 0 | 0 | 0 | 0 | 10 | 0 | 0 | 0 | 0 | 0 | 0 | 20 | 0 | 0 | 0 | 0 | 0 | 0 | 0 | 0 | 0 | 0 | 0 | 0 | 0 | 0 | 0 | 0 | 0 | 0 | 0 | 0 | 0 | 0 | 0 | 0 | 0 | 0 | 65 | 0 | 0 | 0 | 0 | 0 | 0 | 0 | 0 | 0 | 0 | 0 | 0 | 4 | 0 | 0 | 1 | 490.83 | 1.386 | 1.85 | 8.164519 | 0.3541243 | 1
0 | 10 | 0 | 0 | 0 | 0 | 12 | 0 | 0 | 0 | 0 | 0 | 0 | 23 | 0 | 0 | 0 | 0 | 0 | 0 | 0 | 0 | 0 | 0 | 0 | 0 | 0 | 0 | 0 | 0 | 0 | 0 | 0 | 0 | 0 | 0 | 0 | 0 | 0 | 0 | 55 | 0 | 0 | 0 | 0 | 0 | 0 | 0 | 0 | 0 | 0 | 0 | 0 | 4 | 0 | 0 | 1 | 612.754 | 1.4487 | 1.87 | 9.574443 | 0.3617255 | 1
0 | 10 | 0 | 0 | 0 | 0 | 10 | 0 | 0 | 0 | 0 | 0 | 0 | 20 | 0 | 0 | 0 | 0 | 0 | 0 | 0 | 0 | 0 | 0 | 0 | 0 | 0 | 0 | 0 | 0 | 0 | 0 | 0 | 0 | 0 | 0 | 0 | 0 | 0 | 0 | 60 | 0 | 0 | 0 | 0 | 0 | 0 | 0 | 0 | 0 | 0 | 0 | 0 | 4 | 0 | 0 | 5 | 537.5 | 1.41 | 1.9 | 9.053771 | 0.3522215 | 1
0 | 10 | 0 | 0 | 0 | 0 | 8 | 0 | 0 | 0 | 0 | 0 | 0 | 17 | 0 | 0 | 0 | 0 | 0 | 0 | 0 | 0 | 0 | 0 | 0 | 0 | 0 | 0 | 0 | 0 | 0 | 0 | 0 | 0 | 0 | 0 | 0 | 0 | 0 | 0 | 65 | 0 | 0 | 0 | 0 | 0 | 0 | 0 | 0 | 0 | 0 | 0 | 0 | 4 | 0 | 0 | 1 | 462.246 | 1.3713 | 1.93 | 8.427381 | 0.3380522 | 1
0 | 15 | 0 | 0 | 0 | 0 | 10 | 0 | 0 | 0 | 0 | 0 | 0 | 20 | 0 | 0 | 0 | 0 | 0 | 0 | 0 | 0 | 0 | 0 | 0 | 0 | 0 | 0 | 0 | 0 | 0 | 0 | 0 | 0 | 0 | 0 | 0 | 0 | 0 | 0 | 55 | 0 | 0 | 0 | 0 | 0 | 0 | 0 | 0 | 0 | 0 | 0 | 0 | 4 | 0 | 0 | 2 | 584.17 | 1.434 | 1.95 | 9.690827 | 0.3486603 | 1
0 | 15 | 0 | 0 | 0 | 0 | 8 | 0 | 0 | 0 | 0 | 0 | 0 | 17 | 0 | 0 | 0 | 0 | 0 | 0 | 0 | 0 | 0 | 0 | 0 | 0 | 0 | 0 | 0 | 0 | 0 | 0 | 0 | 0 | 0 | 0 | 0 | 0 | 0 | 0 | 60 | 0 | 0 | 0 | 0 | 0 | 0 | 0 | 0 | 0 | 0 | 0 | 0 | 4 | 0 | 0 | 3 | 508.916 | 1.3953 | 1.98 | 9.099119 | 0.3371067 | 1
0 | 15 | 0 | 0 | 0 | 0 | 7 | 0 | 0 | 0 | 0 | 0 | 0 | 13 | 0 | 0 | 0 | 0 | 0 | 0 | 0 | 0 | 0 | 0 | 0 | 0 | 0 | 0 | 0 | 0 | 0 | 0 | 0 | 0 | 0 | 0 | 0 | 0 | 0 | 0 | 65 | 0 | 0 | 0 | 0 | 0 | 0 | 0 | 0 | 0 | 0 | 0 | 0 | 4 | 0 | 0 | 1 | 437.344 | 1.3567 | 2.02 | 8.447297 | 0.3206745 | 1
0 | 15 | 0 | 0 | 0 | 0 | 5 | 0 | 0 | 0 | 0 | 0 | 0 | 10 | 0 | 0 | 0 | 0 | 0 | 0 | 0 | 0 | 0 | 0 | 0 | 0 | 0 | 0 | 0 | 0 | 0 | 0 | 0 | 0 | 0 | 0 | 0 | 0 | 0 | 0 | 70 | 0 | 0 | 0 | 0 | 0 | 0 | 0 | 0 | 0 | 0 | 0 | 0 | 4 | 0 | 0 | 1 | 362.09 | 1.318 | 2.05 | 7.602027 | 0.2982046 | 0
0 | 20 | 0 | 0 | 0 | 0 | 8 | 0 | 0 | 0 | 0 | 0 | 0 | 17 | 0 | 0 | 0 | 0 | 0 | 0 | 0 | 0 | 0 | 0 | 0 | 0 | 0 | 0 | 0 | 0 | 0 | 0 | 0 | 0 | 0 | 0 | 0 | 0 | 0 | 0 | 55 | 0 | 0 | 0 | 0 | 0 | 0 | 0 | 0 | 0 | 0 | 0 | 0 | 4 | 0 | 0 | 3 | 555.586 | 1.4193 | 2.03 | 9.59492 | 0.3344406 | 1
0 | 20 | 0 | 0 | 0 | 0 | 6.7 | 0 | 0 | 0 | 0 | 0 | 0 | 13.3 | 0 | 0 | 0 | 0 | 0 | 0 | 0 | 0 | 0 | 0 | 0 | 0 | 0 | 0 | 0 | 0 | 0 | 0 | 0 | 0 | 0 | 0 | 0 | 0 | 0 | 0 | 60 | 0 | 0 | 0 | 0 | 0 | 0 | 0 | 0 | 0 | 0 | 0 | 0 | 4 | 0 | 0 | 2 | 482.9094 | 1.38067 | 2.067 | 8.961512 | 0.3207227 | 1
0 | 25 | 0 | 0 | 0 | 0 | 10 | 0 | 0 | 0 | 0 | 0 | 0 | 20 | 0 | 0 | 0 | 0 | 0 | 0 | 0 | 0 | 0 | 0 | 0 | 0 | 0 | 0 | 0 | 0 | 0 | 0 | 0 | 0 | 0 | 0 | 0 | 0 | 0 | 0 | 45 | 0 | 0 | 0 | 0 | 0 | 0 | 0 | 0 | 0 | 0 | 0 | 0 | 4 | 0 | 0 | 1 | 677.51 | 1.482 | 2.05 | 10.46007 | 0.3363272 | 0
0 | 25 | 0 | 0 | 0 | 0 | 8.3 | 0 | 0 | 0 | 0 | 0 | 0 | 16.7 | 0 | 0 | 0 | 0 | 0 | 0 | 0 | 0 | 0 | 0 | 0 | 0 | 0 | 0 | 0 | 0 | 0 | 0 | 0 | 0 | 0 | 0 | 0 | 0 | 0 | 0 | 50 | 0 | 0 | 0 | 0 | 0 | 0 | 0 | 0 | 0 | 0 | 0 | 0 | 4 | 0 | 0 | 1 | 603.3606 | 1.44333 | 2.083 | 9.965961 | 0.3300543 | 1
0 | 25 | 0 | 0 | 0 | 0 | 6.7 | 0 | 0 | 0 | 0 | 0 | 0 | 13.3 | 0 | 0 | 0 | 0 | 0 | 0 | 0 | 0 | 0 | 0 | 0 | 0 | 0 | 0 | 0 | 0 | 0 | 0 | 0 | 0 | 0 | 0 | 0 | 0 | 0 | 0 | 55 | 0 | 0 | 0 | 0 | 0 | 0 | 0 | 0 | 0 | 0 | 0 | 0 | 4 | 0 | 0 | 3 | 529.5794 | 1.40467 | 2.117 | 9.352278 | 0.3190218 | 1
0 | 25 | 0 | 0 | 0 | 0 | 5 | 0 | 0 | 0 | 0 | 0 | 0 | 10 | 0 | 0 | 0 | 0 | 0 | 0 | 0 | 0 | 0 | 0 | 0 | 0 | 0 | 0 | 0 | 0 | 0 | 0 | 0 | 0 | 0 | 0 | 0 | 0 | 0 | 0 | 60 | 0 | 0 | 0 | 0 | 0 | 0 | 0 | 0 | 0 | 0 | 0 | 0 | 4 | 0 | 0 | 1 | 455.43 | 1.366 | 2.15 | 8.589967 | 0.302678 | 0
0 | 30 | 0 | 0 | 0 | 0 | 6.7 | 0 | 0 | 0 | 0 | 0 | 0 | 13.3 | 0 | 0 | 0 | 0 | 0 | 0 | 0 | 0 | 0 | 0 | 0 | 0 | 0 | 0 | 0 | 0 | 0 | 0 | 0 | 0 | 0 | 0 | 0 | 0 | 0 | 0 | 50 | 0 | 0 | 0 | 0 | 0 | 0 | 0 | 0 | 0 | 0 | 0 | 0 | 4 | 0 | 0 | 1 | 576.2494 | 1.42867 | 2.167 | 9.621498 | 0.3154913 | 1
0 | 30 | 0 | 0 | 0 | 0 | 5 | 0 | 0 | 0 | 0 | 0 | 0 | 10 | 0 | 0 | 0 | 0 | 0 | 0 | 0 | 0 | 0 | 0 | 0 | 0 | 0 | 0 | 0 | 0 | 0 | 0 | 0 | 0 | 0 | 0 | 0 | 0 | 0 | 0 | 55 | 0 | 0 | 0 | 0 | 0 | 0 | 0 | 0 | 0 | 0 | 0 | 0 | 4 | 0 | 0 | 2 | 502.1 | 1.39 | 2.2 | 8.89703 | 0.302043 | 1
0 | 30 | 0 | 0 | 0 | 0 | 3.3 | 0 | 0 | 0 | 0 | 0 | 0 | 6.7 | 0 | 0 | 0 | 0 | 0 | 0 | 0 | 0 | 0 | 0 | 0 | 0 | 0 | 0 | 0 | 0 | 0 | 0 | 0 | 0 | 0 | 0 | 0 | 0 | 0 | 0 | 60 | 0 | 0 | 0 | 0 | 0 | 0 | 0 | 0 | 0 | 0 | 0 | 0 | 4 | 0 | 0 | 1 | 427.9506 | 1.35133 | 2.233 | 7.993434 | 0.282727 | 0
0 | 30 | 0 | 0 | 0 | 0 | 1.7 | 0 | 0 | 0 | 0 | 0 | 0 | 3.3 | 0 | 0 | 0 | 0 | 0 | 0 | 0 | 0 | 0 | 0 | 0 | 0 | 0 | 0 | 0 | 0 | 0 | 0 | 0 | 0 | 0 | 0 | 0 | 0 | 0 | 0 | 65 | 0 | 0 | 0 | 0 | 0 | 0 | 0 | 0 | 0 | 0 | 0 | 0 | 4 | 0 | 0 | 1 | 354.1694 | 1.31267 | 2.267 | 6.843404 | 0.2562424 | 0
0 | 0 | 0 | 0 | 0 | 0 | 55 | 0 | 0 | 0 | 7 | 0 | 0 | 0 | 10 | 20 | 0 | 0 | 0 | 0 | 0 | 8 | 0 | 0 | 0 | 0 | 0 | 0 | 0 | 0 | 0 | 0 | 0 | 0 | 0 | 0 | 0 | 0 | 0 | 0 | 0 | 0 | 0 | 0 | 0 | 0 | 0 | 0 | 0 | 0 | 0 | 0 | 0 | 5 | 0 | 0 | 2 | 1984.33 | 1.7625 | 1.8 | 10.55246 | 0.1952658 | 1
0 | 14 | 0 | 0 | 0 | 0 | 12 | 0 | 0 | 0 | 0 | 0 | 0 | 12 | 0 | 0 | 0 | 0 | 0 | 0 | 62 | 0 | 0 | 0 | 0 | 0 | 0 | 0 | 0 | 0 | 0 | 0 | 0 | 0 | 0 | 0 | 0 | 0 | 0 | 0 | 0 | 0 | 0 | 0 | 0 | 0 | 0 | 0 | 0 | 0 | 0 | 0 | 0 | 4 | 0 | 0 | 15 | 1238.532 | 1.3646 | 2.02 | 8.983944 | 0.3491888 | 0
0 | 13.58 | 0 | 0 | 3 | 0 | 11.64 | 0 | 0 | 0 | 0 | 0 | 0 | 11.64 | 0 | 0 | 0 | 0 | 0 | 0 | 60.14 | 0 | 0 | 0 | 0 | 0 | 0 | 0 | 0 | 0 | 0 | 0 | 0 | 0 | 0 | 0 | 0 | 0 | 0 | 0 | 0 | 0 | 0 | 0 | 0 | 0 | 0 | 0 | 0 | 0 | 0 | 0 | 0 | 5 | 0 | 0 | 15 | 1255.61604 | 1.378562 | 2.0194 | 9.834678 | 0.3529559 | 1
0 | 13.16 | 0 | 0 | 6 | 0 | 11.28 | 0 | 0 | 0 | 0 | 0 | 0 | 11.28 | 0 | 0 | 0 | 0 | 0 | 0 | 58.28 | 0 | 0 | 0 | 0 | 0 | 0 | 0 | 0 | 0 | 0 | 0 | 0 | 0 | 0 | 0 | 0 | 0 | 0 | 0 | 0 | 0 | 0 | 0 | 0 | 0 | 0 | 0 | 0 | 0 | 0 | 0 | 0 | 5 | 0 | 0 | 15 | 1272.70008 | 1.392524 | 2.0188 | 10.33194 | 0.3561361 | 0
0 | 12.74 | 0 | 0 | 9 | 0 | 10.92 | 0 | 0 | 0 | 0 | 0 | 0 | 10.92 | 0 | 0 | 0 | 0 | 0 | 0 | 56.42 | 0 | 0 | 0 | 0 | 0 | 0 | 0 | 0 | 0 | 0 | 0 | 0 | 0 | 0 | 0 | 0 | 0 | 0 | 0 | 0 | 0 | 0 | 0 | 0 | 0 | 0 | 0 | 0 | 0 | 0 | 0 | 0 | 5 | 0 | 0 | 15 | 1289.78412 | 1.406486 | 2.0182 | 10.69073 | 0.3587453 | 0
0 | 0 | 0 | 0 | 0 | 0 | 60 | 0 | 0 | 0 | 0 | 0 | 0 | 0 | 15 | 25 | 0 | 0 | 0 | 0 | 0 | 0 | 0 | 0 | 0 | 0 | 0 | 0 | 0 | 0 | 0 | 0 | 0 | 0 | 0 | 0 | 0 | 0 | 0 | 0 | 0 | 0 | 0 | 0 | 0 | 0 | 0 | 0 | 0 | 0 | 0 | 0 | 0 | 3 | 40 | 1 | 0 | 2010.35 | 1.777 | 1.75 | 7.796184 | 0.1639238 | 1
0 | 0 | 0 | 0 | 0 | 0 | 60 | 0 | 0 | 0 | 0 | 0 | 0 | 0 | 15 | 25 | 0 | 0 | 0 | 0 | 0 | 0 | 0 | 0 | 0 | 0 | 0 | 0 | 0 | 0 | 0 | 0 | 0 | 0 | 0 | 0 | 0 | 0 | 0 | 0 | 0 | 0 | 0 | 0 | 0 | 0 | 0 | 0 | 0 | 0 | 0 | 0 | 0 | 3 | 0 | 0 | 1 | 2010.35 | 1.777 | 1.75 | 7.796184 | 0.1639238 | 1
0 | 0 | 0 | 0 | 0 | 0 | 60 | 0 | 0 | 0 | 0 | 0 | 0 | 0 | 15 | 25 | 0 | 0 | 0 | 0 | 0 | 0 | 0 | 0 | 0 | 0 | 0 | 0 | 0 | 0 | 0 | 0 | 0 | 0 | 0 | 0 | 0 | 0 | 0 | 0 | 0 | 0 | 0 | 0 | 0 | 0 | 0 | 0 | 0 | 0 | 0 | 0 | 0 | 3 | 0 | 0 | 1.5 | 2010.35 | 1.777 | 1.75 | 7.796184 | 0.1639238 | 1
0 | 0 | 0 | 0 | 0 | 0 | 60 | 0 | 0 | 0 | 0 | 0 | 0 | 0 | 15 | 25 | 0 | 0 | 0 | 0 | 0 | 0 | 0 | 0 | 0 | 0 | 0 | 0 | 0 | 0 | 0 | 0 | 0 | 0 | 0 | 0 | 0 | 0 | 0 | 0 | 0 | 0 | 0 | 0 | 0 | 0 | 0 | 0 | 0 | 0 | 0 | 0 | 0 | 3 | 0 | 0 | 2 | 2010.35 | 1.777 | 1.75 | 7.796184 | 0.1639238 | 0
0 | 0 | 0 | 0 | 10 | 0 | 66 | 14 | 0 | 0 | 0 | 0 | 0 | 0 | 0 | 0 | 0 | 0 | 0 | 0 | 0 | 0 | 0 | 0 | 0 | 0 | 0 | 0 | 0 | 0 | 0 | 0 | 6 | 0 | 0 | 0 | 0 | 4 | 0 | 0 | 0 | 0 | 0 | 0 | 0 | 0 | 0 | 0 | 0 | 0 | 0 | 0 | 0 | 5 | 0 | 0 | 1.5 | 1364.382 | 1.9326 | 2.48 | 8.957433 | 0.1372707 | 1
0 | 0 | 0 | 0 | 20 | 0 | 56 | 14 | 0 | 0 | 0 | 0 | 0 | 0 | 0 | 0 | 0 | 0 | 0 | 0 | 0 | 0 | 0 | 0 | 0 | 0 | 0 | 0 | 0 | 0 | 0 | 0 | 6 | 0 | 0 | 0 | 0 | 4 | 0 | 0 | 0 | 0 | 0 | 0 | 0 | 0 | 0 | 0 | 0 | 0 | 0 | 0 | 0 | 5 | 0 | 0 | 3 | 1372.582 | 1.9246 | 2.48 | 10.13875 | 0.1406444 | 1
0 | 0 | 0 | 0 | 30 | 0 | 46 | 14 | 0 | 0 | 0 | 0 | 0 | 0 | 0 | 0 | 0 | 0 | 0 | 0 | 0 | 0 | 0 | 0 | 0 | 0 | 0 | 0 | 0 | 0 | 0 | 0 | 6 | 0 | 0 | 0 | 0 | 4 | 0 | 0 | 0 | 0 | 0 | 0 | 0 | 0 | 0 | 0 | 0 | 0 | 0 | 0 | 0 | 5 | 0 | 0 | 2 | 1380.782 | 1.9166 | 2.48 | 10.73577 | 0.1434937 | 1
0 | 0 | 0 | 0 | 72 | 0 | 0 | 0 | 0 | 0 | 0 | 0 | 0 | 0 | 0 | 0 | 0 | 0 | 0 | 0 | 0 | 0 | 0 | 0 | 0 | 0 | 6 | 0 | 0 | 0 | 0 | 0 | 22 | 0 | 0 | 0 | 0 | 0 | 0 | 0 | 0 | 0 | 0 | 0 | 0 | 0 | 0 | 0 | 0 | 0 | 0 | 0 | 0 | 3 | 0 | 0 | 2 | 1409.7 | 1.8396 | 2.22 | 6.140024 | 0.178706 | 1
0 | 0 | 0 | 0 | 72 | 0 | 0 | 0 | 0 | 0 | 0 | 0 | 0 | 0 | 0 | 0 | 0 | 0 | 0 | 0 | 0 | 0 | 0 | 0 | 0 | 0 | 6 | 0 | 0 | 0 | 0 | 0 | 22 | 0 | 0 | 0 | 0 | 0 | 0 | 0 | 0 | 0 | 0 | 0 | 0 | 0 | 0 | 0 | 0 | 0 | 0 | 0 | 0 | 3 | 0 | 0 | 3 | 1409.7 | 1.8396 | 2.22 | 6.140024 | 0.178706 | 0
0 | 0 | 0 | 0 | 72 | 0 | 0 | 0 | 0 | 0 | 0 | 0 | 0 | 0 | 1 | 0 | 0 | 0 | 0 | 0 | 0 | 0 | 0 | 0 | 0 | 0 | 5 | 0 | 0 | 0 | 0 | 0 | 22 | 0 | 0 | 0 | 0 | 0 | 0 | 0 | 0 | 0 | 0 | 0 | 0 | 0 | 0 | 0 | 0 | 0 | 0 | 0 | 0 | 4 | 0 | 0 | 2 | 1411.01 | 1.8428 | 2.22 | 6.364769 | 0.1702473 | 1
0 | 0 | 0 | 0 | 72 | 0 | 0 | 0 | 0 | 0 | 0 | 0 | 0 | 0 | 1 | 0 | 0 | 0 | 0 | 0 | 0 | 0 | 0 | 0 | 0 | 0 | 5 | 0 | 0 | 0 | 0 | 0 | 22 | 0 | 0 | 0 | 0 | 0 | 0 | 0 | 0 | 0 | 0 | 0 | 0 | 0 | 0 | 0 | 0 | 0 | 0 | 0 | 0 | 4 | 0 | 0 | 3 | 1411.01 | 1.8428 | 2.22 | 6.364769 | 0.1702473 | 0
0 | 0 | 0 | 0 | 72 | 0 | 0 | 0 | 0 | 0 | 0 | 0 | 0 | 0 | 2 | 0 | 0 | 0 | 0 | 0 | 0 | 0 | 0 | 0 | 0 | 0 | 4 | 0 | 0 | 0 | 0 | 0 | 22 | 0 | 0 | 0 | 0 | 0 | 0 | 0 | 0 | 0 | 0 | 0 | 0 | 0 | 0 | 0 | 0 | 0 | 0 | 0 | 0 | 4 | 0 | 0 | 2 | 1412.32 | 1.846 | 2.22 | 6.45753 | 0.1612824 | 1
0 | 0 | 0 | 0 | 72 | 0 | 0 | 0 | 0 | 0 | 0 | 0 | 0 | 0 | 2 | 0 | 0 | 0 | 0 | 0 | 0 | 0 | 0 | 0 | 0 | 0 | 4 | 0 | 0 | 0 | 0 | 0 | 22 | 0 | 0 | 0 | 0 | 0 | 0 | 0 | 0 | 0 | 0 | 0 | 0 | 0 | 0 | 0 | 0 | 0 | 0 | 0 | 0 | 4 | 0 | 0 | 3 | 1412.32 | 1.846 | 2.22 | 6.45753 | 0.1612824 | 1
0 | 0 | 0 | 0 | 72 | 0 | 0 | 0 | 0 | 0 | 0 | 0 | 0 | 0 | 2 | 0 | 0 | 0 | 0 | 0 | 0 | 0 | 0 | 0 | 0 | 0 | 4 | 0 | 0 | 0 | 0 | 0 | 22 | 0 | 0 | 0 | 0 | 0 | 0 | 0 | 0 | 0 | 0 | 0 | 0 | 0 | 0 | 0 | 0 | 0 | 0 | 0 | 0 | 4 | 0 | 0 | 4 | 1412.32 | 1.846 | 2.22 | 6.45753 | 0.1612824 | 0
0 | 0 | 0 | 0 | 72 | 0 | 0 | 0 | 0 | 0 | 0 | 0 | 0 | 0 | 3 | 0 | 0 | 0 | 0 | 0 | 0 | 0 | 0 | 0 | 0 | 0 | 3 | 0 | 0 | 0 | 0 | 0 | 22 | 0 | 0 | 0 | 0 | 0 | 0 | 0 | 0 | 0 | 0 | 0 | 0 | 0 | 0 | 0 | 0 | 0 | 0 | 0 | 0 | 4 | 0 | 0 | 2 | 1413.63 | 1.8492 | 2.22 | 6.48578 | 0.1517213 | 1
0 | 0 | 0 | 0 | 72 | 0 | 0 | 0 | 0 | 0 | 0 | 0 | 0 | 0 | 3 | 0 | 0 | 0 | 0 | 0 | 0 | 0 | 0 | 0 | 0 | 0 | 3 | 0 | 0 | 0 | 0 | 0 | 22 | 0 | 0 | 0 | 0 | 0 | 0 | 0 | 0 | 0 | 0 | 0 | 0 | 0 | 0 | 0 | 0 | 0 | 0 | 0 | 0 | 4 | 0 | 0 | 3 | 1413.63 | 1.8492 | 2.22 | 6.48578 | 0.1517213 | 0
0 | 0 | 0 | 0 | 72 | 0 | 0 | 0 | 0 | 0 | 0 | 0 | 0 | 0 | 4 | 0 | 0 | 0 | 0 | 0 | 0 | 0 | 0 | 0 | 0 | 0 | 2 | 0 | 0 | 0 | 0 | 0 | 22 | 0 | 0 | 0 | 0 | 0 | 0 | 0 | 0 | 0 | 0 | 0 | 0 | 0 | 0 | 0 | 0 | 0 | 0 | 0 | 0 | 4 | 0 | 0 | 2 | 1414.94 | 1.8524 | 2.22 | 6.45753 | 0.1414434 | 0
0 | 0 | 0 | 0 | 0 | 0 | 62 | 0 | 0 | 0 | 0 | 0 | 0 | 0 | 0 | 35 | 0 | 0 | 0 | 0 | 0 | 0 | 0 | 0 | 0 | 0 | 0 | 0 | 0 | 0 | 0 | 0 | 0 | 0 | 0 | 0 | 3 | 0 | 0 | 0 | 0 | 0 | 0 | 0 | 0 | 0 | 0 | 0 | 0 | 0 | 0 | 0 | 0 | 3 | 0 | 0 | 2 | 2029.47 | 1.803 | 1.71 | 6.394275 | 0.1492012 | 1
0 | 0 | 0 | 0 | 0 | 0 | 59 | 0 | 0 | 0 | 0 | 0 | 0 | 0 | 0 | 35 | 0 | 0 | 0 | 0 | 0 | 0 | 0 | 0 | 0 | 0 | 0 | 0 | 0 | 0 | 0 | 0 | 0 | 0 | 0 | 0 | 6 | 0 | 0 | 0 | 0 | 0 | 0 | 0 | 0 | 0 | 0 | 0 | 0 | 0 | 0 | 0 | 0 | 3 | 0 | 0 | 2 | 1977.69 | 1.8045 | 1.77 | 7.047165 | 0.1505149 | 1
0 | 0 | 0 | 0 | 0 | 0 | 57 | 0 | 0 | 0 | 0 | 0 | 0 | 0 | 0 | 34 | 0 | 0 | 0 | 0 | 0 | 0 | 0 | 0 | 0 | 0 | 0 | 0 | 0 | 0 | 0 | 0 | 0 | 0 | 0 | 0 | 9 | 0 | 0 | 0 | 0 | 0 | 0 | 0 | 0 | 0 | 0 | 0 | 0 | 0 | 0 | 0 | 0 | 3 | 0 | 0 | 2 | 1915.76 | 1.8091 | 1.84 | 7.515846 | 0.1507255 | 1
0 | 0 | 0 | 0 | 0 | 0 | 56 | 0 | 0 | 0 | 3 | 0 | 0 | 0 | 0 | 36 | 0 | 0 | 0 | 0 | 0 | 0 | 0 | 0 | 0 | 0 | 0 | 0 | 0 | 0 | 0 | 0 | 0 | 0 | 0 | 0 | 5 | 0 | 0 | 0 | 0 | 0 | 0 | 0 | 0 | 0 | 0 | 0 | 0 | 0 | 0 | 0 | 0 | 4 | 0 | 0 | 3 | 2006.39 | 1.8 | 1.74 | 7.877973 | 0.1504925 | 1
0 | 0 | 0 | 0 | 0 | 0 | 54 | 0 | 0 | 0 | 6 | 0 | 0 | 0 | 0 | 34 | 0 | 0 | 0 | 0 | 0 | 0 | 0 | 0 | 0 | 0 | 0 | 0 | 0 | 0 | 0 | 0 | 0 | 0 | 0 | 0 | 6 | 0 | 0 | 0 | 0 | 0 | 0 | 0 | 0 | 0 | 0 | 0 | 0 | 0 | 0 | 0 | 0 | 4 | 0 | 0 | 3 | 1970.12 | 1.8058 | 1.78 | 8.623481 | 0.1483926 | 1
0 | 0 | 0 | 0 | 0 | 0 | 52.5 | 0 | 0 | 0 | 7.5 | 0 | 0 | 0 | 0 | 34 | 0 | 0 | 0 | 0 | 0 | 0 | 0 | 0 | 0 | 0 | 0 | 0 | 0 | 0 | 0 | 0 | 0 | 0 | 0 | 0 | 6 | 0 | 0 | 0 | 0 | 0 | 0 | 0 | 0 | 0 | 0 | 0 | 0 | 0 | 0 | 0 | 0 | 4 | 0 | 0 | 3 | 1970.765 | 1.80535 | 1.78 | 8.881317 | 0.1481212 | 1
0 | 0 | 0 | 0 | 0 | 0 | 51 | 0 | 0 | 0 | 9 | 0 | 0 | 0 | 0 | 33 | 0 | 0 | 0 | 0 | 0 | 0 | 0 | 0 | 0 | 0 | 0 | 0 | 0 | 0 | 0 | 0 | 0 | 0 | 0 | 0 | 7 | 0 | 0 | 0 | 0 | 0 | 0 | 0 | 0 | 0 | 0 | 0 | 0 | 0 | 0 | 0 | 0 | 4 | 0 | 0 | 3 | 1944 | 1.8085 | 1.81 | 9.246886 | 0.1471963 | 1
0 | 14 | 0 | 0 | 0 | 0 | 8 | 0 | 0 | 0 | 0 | 0 | 0 | 8 | 0 | 0 | 0 | 0 | 0 | 0 | 70 | 0 | 0 | 0 | 0 | 0 | 0 | 0 | 0 | 0 | 0 | 0 | 0 | 0 | 0 | 0 | 0 | 0 | 0 | 0 | 0 | 0 | 0 | 0 | 0 | 0 | 0 | 0 | 0 | 0 | 0 | 0 | 0 | 4 | 0 | 0 | 12 | 1210.38 | 1.3002 | 2.06 | 7.724735 | 0.3162625 | 0
0 | 14 | 0 | 0 | 0 | 0 | 9 | 0 | 0 | 0 | 0 | 0 | 0 | 9 | 0 | 0 | 0 | 0 | 0 | 0 | 68 | 0 | 0 | 0 | 0 | 0 | 0 | 0 | 0 | 0 | 0 | 0 | 0 | 0 | 0 | 0 | 0 | 0 | 0 | 0 | 0 | 0 | 0 | 0 | 0 | 0 | 0 | 0 | 0 | 0 | 0 | 0 | 0 | 4 | 0 | 0 | 12 | 1217.418 | 1.3163 | 2.05 | 8.073023 | 0.326002 | 0
0 | 14 | 0 | 0 | 0 | 0 | 10 | 0 | 0 | 0 | 0 | 0 | 0 | 10 | 0 | 0 | 0 | 0 | 0 | 0 | 66 | 0 | 0 | 0 | 0 | 0 | 0 | 0 | 0 | 0 | 0 | 0 | 0 | 0 | 0 | 0 | 0 | 0 | 0 | 0 | 0 | 0 | 0 | 0 | 0 | 0 | 0 | 0 | 0 | 0 | 0 | 0 | 0 | 4 | 0 | 0 | 12 | 1224.456 | 1.3324 | 2.04 | 8.397905 | 0.3346853 | 0
0 | 14 | 0 | 0 | 0 | 0 | 11 | 0 | 0 | 0 | 0 | 0 | 0 | 11 | 0 | 0 | 0 | 0 | 0 | 0 | 64 | 0 | 0 | 0 | 0 | 0 | 0 | 0 | 0 | 0 | 0 | 0 | 0 | 0 | 0 | 0 | 0 | 0 | 0 | 0 | 0 | 0 | 0 | 0 | 0 | 0 | 0 | 0 | 0 | 0 | 0 | 0 | 0 | 4 | 0 | 0 | 12 | 1231.494 | 1.3485 | 2.03 | 8.701092 | 0.3423927 | 1
0 | 14 | 0 | 0 | 0 | 0 | 12 | 0 | 0 | 0 | 0 | 0 | 0 | 12 | 0 | 0 | 0 | 0 | 0 | 0 | 62 | 0 | 0 | 0 | 0 | 0 | 0 | 0 | 0 | 0 | 0 | 0 | 0 | 0 | 0 | 0 | 0 | 0 | 0 | 0 | 0 | 0 | 0 | 0 | 0 | 0 | 0 | 0 | 0 | 0 | 0 | 0 | 0 | 4 | 0 | 0 | 12 | 1238.532 | 1.3646 | 2.02 | 8.983944 | 0.3491888 | 1
0 | 14 | 0 | 0 | 0 | 0 | 13.5 | 0 | 0 | 0 | 0 | 0 | 0 | 13.5 | 0 | 0 | 0 | 0 | 0 | 0 | 59 | 0 | 0 | 0 | 0 | 0 | 0 | 0 | 0 | 0 | 0 | 0 | 0 | 0 | 0 | 0 | 0 | 0 | 0 | 0 | 0 | 0 | 0 | 0 | 0 | 0 | 0 | 0 | 0 | 0 | 0 | 0 | 0 | 4 | 0 | 0 | 12 | 1249.089 | 1.38875 | 2.005 | 9.372437 | 0.3577862 | 0
0 | 14 | 0 | 0 | 0 | 0 | 14.5 | 0 | 0 | 0 | 0 | 0 | 0 | 14.5 | 0 | 0 | 0 | 0 | 0 | 0 | 57 | 0 | 0 | 0 | 0 | 0 | 0 | 0 | 0 | 0 | 0 | 0 | 0 | 0 | 0 | 0 | 0 | 0 | 0 | 0 | 0 | 0 | 0 | 0 | 0 | 0 | 0 | 0 | 0 | 0 | 0 | 0 | 0 | 4 | 0 | 0 | 12 | 1256.127 | 1.40485 | 1.995 | 9.608812 | 0.362512 | 0
0 | 25 | 0 | 0 | 0 | 0 | 0 | 0 | 0 | 0 | 0 | 0 | 0 | 20 | 0 | 0 | 0 | 0 | 0 | 0 | 55 | 0 | 0 | 0 | 0 | 0 | 0 | 0 | 0 | 0 | 0 | 0 | 0 | 0 | 0 | 0 | 0 | 0 | 0 | 0 | 0 | 0 | 0 | 0 | 0 | 0 | 0 | 0 | 0 | 0 | 0 | 0 | 0 | 3 | 0 | 0 | 2 | 1159.41 | 1.3875 | 2.05 | 8.291985 | 0.3322179 | 1
5 | 20 | 0 | 0 | 0 | 0 | 0 | 0 | 0 | 0 | 0 | 0 | 0 | 20 | 0 | 0 | 0 | 0 | 0 | 0 | 55 | 0 | 0 | 0 | 0 | 0 | 0 | 0 | 0 | 0 | 0 | 0 | 0 | 0 | 0 | 0 | 0 | 0 | 0 | 0 | 0 | 0 | 0 | 0 | 0 | 0 | 0 | 0 | 0 | 0 | 0 | 0 | 0 | 4 | 0 | 0 | 4 | 1174.44 | 1.4035 | 1.95 | 9.332059 | 0.3497896 | 1
7.5 | 17.5 | 0 | 0 | 0 | 0 | 0 | 0 | 0 | 0 | 0 | 0 | 0 | 20 | 0 | 0 | 0 | 0 | 0 | 0 | 55 | 0 | 0 | 0 | 0 | 0 | 0 | 0 | 0 | 0 | 0 | 0 | 0 | 0 | 0 | 0 | 0 | 0 | 0 | 0 | 0 | 0 | 0 | 0 | 0 | 0 | 0 | 0 | 0 | 0 | 0 | 0 | 0 | 4 | 0 | 0 | 3 | 1181.955 | 1.4115 | 1.9 | 9.561654 | 0.3579843 | 1
10 | 15 | 0 | 0 | 0 | 0 | 0 | 0 | 0 | 0 | 0 | 0 | 0 | 20 | 0 | 0 | 0 | 0 | 0 | 0 | 55 | 0 | 0 | 0 | 0 | 0 | 0 | 0 | 0 | 0 | 0 | 0 | 0 | 0 | 0 | 0 | 0 | 0 | 0 | 0 | 0 | 0 | 0 | 0 | 0 | 0 | 0 | 0 | 0 | 0 | 0 | 0 | 0 | 4 | 0 | 0 | 2 | 1189.47 | 1.4195 | 1.85 | 9.690827 | 0.3658207 | 1
5 | 25 | 0 | 0 | 0 | 0 | 0 | 0 | 0 | 0 | 0 | 0 | 0 | 15 | 0 | 0 | 0 | 0 | 0 | 0 | 55 | 0 | 0 | 0 | 0 | 0 | 0 | 0 | 0 | 0 | 0 | 0 | 0 | 0 | 0 | 0 | 0 | 0 | 0 | 0 | 0 | 0 | 0 | 0 | 0 | 0 | 0 | 0 | 0 | 0 | 0 | 0 | 0 | 4 | 0 | 0 | 3 | 1153.22 | 1.389 | 2.05 | 9.227023 | 0.3345878 | 1
5 | 15 | 0 | 0 | 0 | 0 | 0 | 0 | 0 | 0 | 0 | 0 | 0 | 20 | 0 | 0 | 0 | 0 | 0 | 0 | 60 | 0 | 0 | 0 | 0 | 0 | 0 | 0 | 0 | 0 | 0 | 0 | 0 | 0 | 0 | 0 | 0 | 0 | 0 | 0 | 0 | 0 | 0 | 0 | 0 | 0 | 0 | 0 | 0 | 0 | 0 | 0 | 0 | 4 | 0 | 0 | 5 | 1187.27 | 1.378 | 1.9 | 8.836257 | 0.3523862 | 1
5 | 12.5 | 0 | 0 | 0 | 0 | 0 | 0 | 0 | 0 | 0 | 0 | 0 | 20 | 0 | 0 | 0 | 0 | 0 | 0 | 62.5 | 0 | 0 | 0 | 0 | 0 | 0 | 0 | 0 | 0 | 0 | 0 | 0 | 0 | 0 | 0 | 0 | 0 | 0 | 0 | 0 | 0 | 0 | 0 | 0 | 0 | 0 | 0 | 0 | 0 | 0 | 0 | 0 | 4 | 0 | 0 | 6 | 1193.685 | 1.36525 | 1.875 | 8.525472 | 0.3529872 | 1
5 | 10 | 0 | 0 | 0 | 0 | 0 | 0 | 0 | 0 | 0 | 0 | 0 | 20 | 0 | 0 | 0 | 0 | 0 | 0 | 65 | 0 | 0 | 0 | 0 | 0 | 0 | 0 | 0 | 0 | 0 | 0 | 0 | 0 | 0 | 0 | 0 | 0 | 0 | 0 | 0 | 0 | 0 | 0 | 0 | 0 | 0 | 0 | 0 | 0 | 0 | 0 | 0 | 4 | 0 | 0 | 5 | 1200.1 | 1.3525 | 1.85 | 8.164519 | 0.3531271 | 1
5 | 12.5 | 0 | 0 | 2.5 | 0 | 0 | 0 | 0 | 0 | 0 | 0 | 0 | 17.5 | 0 | 0 | 0 | 0 | 0 | 0 | 62.5 | 0 | 0 | 0 | 0 | 0 | 0 | 0 | 0 | 0 | 0 | 0 | 0 | 0 | 0 | 0 | 0 | 0 | 0 | 0 | 0 | 0 | 0 | 0 | 0 | 0 | 0 | 0 | 0 | 0 | 0 | 0 | 0 | 5 | 0 | 0 | 7 | 1204.94 | 1.3635 | 1.9 | 9.151952 | 0.3504964 | 1
5 | 12.5 | 0 | 0 | 5 | 0 | 0 | 0 | 0 | 0 | 0 | 0 | 0 | 15 | 0 | 0 | 0 | 0 | 0 | 0 | 62.5 | 0 | 0 | 0 | 0 | 0 | 0 | 0 | 0 | 0 | 0 | 0 | 0 | 0 | 0 | 0 | 0 | 0 | 0 | 0 | 0 | 0 | 0 | 0 | 0 | 0 | 0 | 0 | 0 | 0 | 0 | 0 | 0 | 5 | 0 | 0 | 6 | 1216.195 | 1.36175 | 1.925 | 9.460509 | 0.3479791 | 1
5 | 12.5 | 0 | 0 | 0 | 0 | 0 | 0 | 0 | 0 | 2.5 | 0 | 0 | 17.5 | 0 | 0 | 0 | 0 | 0 | 0 | 62.5 | 0 | 0 | 0 | 0 | 0 | 0 | 0 | 0 | 0 | 0 | 0 | 0 | 0 | 0 | 0 | 0 | 0 | 0 | 0 | 0 | 0 | 0 | 0 | 0 | 0 | 0 | 0 | 0 | 0 | 0 | 0 | 0 | 5 | 0 | 0 | 8 | 1203.965 | 1.36475 | 1.9 | 9.151952 | 0.3522427 | 1
5 | 12.5 | 0 | 0 | 0 | 0 | 0 | 0 | 0 | 0 | 5 | 0 | 0 | 15 | 0 | 0 | 0 | 0 | 0 | 0 | 62.5 | 0 | 0 | 0 | 0 | 0 | 0 | 0 | 0 | 0 | 0 | 0 | 0 | 0 | 0 | 0 | 0 | 0 | 0 | 0 | 0 | 0 | 0 | 0 | 0 | 0 | 0 | 0 | 0 | 0 | 0 | 0 | 0 | 5 | 0 | 0 | 9 | 1214.245 | 1.36425 | 1.925 | 9.460509 | 0.351496 | 1
0 | 20 | 0 | 0 | 0 | 0 | 25 | 0 | 0 | 0 | 0 | 0 | 0 | 0 | 0 | 0 | 0 | 0 | 0 | 0 | 0 | 0 | 0 | 0 | 55 | 0 | 0 | 0 | 0 | 0 | 0 | 0 | 0 | 0 | 0 | 0 | 0 | 0 | 0 | 0 | 0 | 0 | 0 | 0 | 0 | 0 | 0 | 0 | 0 | 0 | 0 | 0 | 0 | 3 | 0 | 0 | 2 | 1489.93 | 1.4595 | 2.2 | 8.291985 | 0.303817 | 1
0 | 27.5 | 0 | 0 | 0 | 0 | 0 | 0 | 0 | 0 | 17.5 | 0 | 0 | 0 | 0 | 0 | 0 | 0 | 0 | 0 | 0 | 0 | 0 | 0 | 0 | 0 | 0 | 0 | 0 | 0 | 0 | 0 | 0 | 0 | 55 | 0 | 0 | 0 | 0 | 0 | 0 | 0 | 0 | 0 | 0 | 0 | 0 | 0 | 0 | 0 | 0 | 0 | 0 | 3 | 0 | 0 | 8 | 566.26 | 1.44825 | 2.275 | 8.221974 | 0.2569327 | 1
0 | 27.5 | 0 | 0 | 0 | 0 | 0 | 0 | 0 | 0 | 17.5 | 0 | 0 | 0 | 0 | 0 | 0 | 0 | 0 | 0 | 0 | 0 | 0 | 0 | 0 | 0 | 0 | 0 | 0 | 0 | 0 | 0 | 0 | 0 | 55 | 0 | 0 | 0 | 0 | 0 | 0 | 0 | 0 | 0 | 0 | 0 | 0 | 0 | 0 | 0 | 0 | 0 | 0 | 3 | 0 | 0 | 10 | 566.26 | 1.44825 | 2.275 | 8.221974 | 0.2569327 | 1
0 | 27.5 | 0 | 0 | 0 | 0 | 0 | 0 | 0 | 0 | 17.5 | 0 | 0 | 0 | 0 | 0 | 0 | 0 | 0 | 0 | 0 | 0 | 0 | 0 | 0 | 0 | 0 | 0 | 0 | 0 | 0 | 0 | 0 | 0 | 55 | 0 | 0 | 0 | 0 | 0 | 0 | 0 | 0 | 0 | 0 | 0 | 0 | 0 | 0 | 0 | 0 | 0 | 0 | 3 | 0 | 0 | 16 | 566.26 | 1.44825 | 2.275 | 8.221974 | 0.2569327 | 0
0 | 0 | 0 | 0 | 0 | 0 | 45 | 0 | 0 | 0 | 0 | 0 | 0 | 0 | 20 | 0 | 0 | 0 | 0 | 0 | 0 | 35 | 0 | 0 | 0 | 0 | 0 | 0 | 0 | 0 | 0 | 0 | 0 | 0 | 0 | 0 | 0 | 0 | 0 | 0 | 0 | 0 | 0 | 0 | 0 | 0 | 0 | 0 | 0 | 0 | 0 | 0 | 0 | 3 | 0 | 0 | 0.5 | 1906.45 | 1.633 | 2 | 8.719178 | 0.2615167 | 1
0 | 9.95 | 0 | 0 | 0 | 0 | 39.8 | 0 | 0 | 0 | 0 | 0 | 0 | 5.97 | 15.92 | 0 | 0 | 0 | 0 | 0 | 0 | 27.86 | 0.5 | 0 | 0 | 0 | 0 | 0 | 0 | 0 | 0 | 0 | 0 | 0 | 0 | 0 | 0 | 0 | 0 | 0 | 0 | 0 | 0 | 0 | 0 | 0 | 0 | 0 | 0 | 0 | 0 | 0 | 0 | 6 | 0 | 0 | 5 | 1768.56296 | 1.659011 | 2.0498 | 11.96968 | 0.2479547 | 1
0 | 20 | 0 | 0 | 20 | 0 | 0 | 0 | 0 | 0 | 0 | 0 | 0 | 0 | 0 | 0 | 0 | 0 | 60 | 0 | 0 | 0 | 0 | 0 | 0 | 0 | 0 | 0 | 0 | 0 | 0 | 0 | 0 | 0 | 0 | 0 | 0 | 0 | 0 | 0 | 0 | 0 | 0 | 0 | 0 | 0 | 0 | 0 | 0 | 0 | 0 | 0 | 0 | 3 | 0 | 0 | 3 | 1321.68 | 1.372 | 2.2 | 7.901219 | 0.2925338 | 1
0 | 0 | 0 | 0 | 0 | 0 | 60 | 17 | 0 | 0 | 0 | 0 | 0 | 0 | 0 | 0 | 0 | 0 | 0 | 0 | 0 | 0 | 0 | 0 | 0 | 0 | 0 | 0 | 20 | 0 | 0 | 0 | 3 | 0 | 0 | 0 | 0 | 0 | 0 | 0 | 0 | 0 | 0 | 0 | 0 | 0 | 0 | 0 | 0 | 0 | 0 | 0 | 0 | 4 | 0 | 0 | 12 | 1454.541 | 2.0195 | 5.74 | 8.604087 | 0.136619 | 1
0 | 15 | 0 | 0 | 0 | 0 | 30 | 0 | 0 | 0 | 0 | 0 | 0 | 0 | 0 | 0 | 0 | 0 | 0 | 0 | 0 | 0 | 0 | 0 | 55 | 0 | 0 | 0 | 0 | 0 | 0 | 0 | 0 | 0 | 0 | 0 | 0 | 0 | 0 | 0 | 0 | 0 | 0 | 0 | 0 | 0 | 0 | 0 | 0 | 0 | 0 | 0 | 0 | 3 | 0 | 0 | 1 | 1529.56 | 1.4745 | 2.15 | 8.103247 | 0.317954 | 1
0 | 7 | 0 | 0 | 0 | 0 | 0 | 0 | 0 | 0 | 0 | 0 | 0 | 25 | 0 | 0 | 0 | 0 | 0 | 0 | 0 | 0 | 0 | 0 | 0 | 0 | 0 | 0 | 0 | 0 | 0 | 0 | 0 | 0 | 0 | 0 | 0 | 0 | 0 | 0 | 68 | 0 | 0 | 0 | 0 | 0 | 0 | 0 | 0 | 0 | 0 | 0 | 0 | 3 | 30 | 1 | 0 | 404.788 | 1.3561 | 1.82 | 6.61007 | 0.3364993 | 1
0 | 7 | 0 | 0 | 0 | 0 | 12.5 | 0 | 0 | 0 | 0 | 0 | 0 | 12.5 | 0 | 0 | 0 | 0 | 0 | 0 | 0 | 0 | 0 | 0 | 0 | 0 | 0 | 0 | 0 | 0 | 0 | 0 | 0 | 0 | 0 | 0 | 0 | 0 | 0 | 0 | 68 | 0 | 0 | 0 | 0 | 0 | 0 | 0 | 0 | 0 | 0 | 0 | 0 | 4 | 30 | 1 | 0 | 450.813 | 1.35735 | 1.945 | 8.050763 | 0.3385299 | 1
0 | 4 | 0 | 0 | 0 | 0 | 60 | 0 | 0 | 0 | 0 | 0 | 0 | 0 | 0 | 15 | 0 | 0 | 0 | 0 | 0 | 20 | 0 | 0 | 0 | 0 | 0 | 0 | 1 | 0 | 0 | 0 | 0 | 0 | 0 | 0 | 0 | 0 | 0 | 0 | 0 | 0 | 0 | 0 | 0 | 0 | 0 | 0 | 0 | 0 | 0 | 0 | 0 | 5 | 0 | 0 | 4 | 1927.336 | 1.7384 | 2.05 | 9.044261 | 0.2380954 | 1
0 | 3 | 0 | 0 | 0 | 0 | 60 | 0 | 0 | 0 | 0 | 0 | 0 | 0 | 0 | 15 | 0 | 0 | 0 | 0 | 0 | 20 | 0 | 0 | 0 | 0 | 0 | 0 | 2 | 0 | 0 | 0 | 0 | 0 | 0 | 0 | 0 | 0 | 0 | 0 | 0 | 0 | 0 | 0 | 0 | 0 | 0 | 0 | 0 | 0 | 0 | 0 | 0 | 5 | 0 | 0 | 4 | 1936.252 | 1.7443 | 2.2 | 9.116014 | 0.2421167 | 1
0 | 2 | 0 | 0 | 0 | 0 | 60 | 0 | 0 | 0 | 0 | 0 | 0 | 0 | 0 | 15 | 0 | 0 | 0 | 0 | 0 | 20 | 0 | 0 | 0 | 0 | 0 | 0 | 3 | 0 | 0 | 0 | 0 | 0 | 0 | 0 | 0 | 0 | 0 | 0 | 0 | 0 | 0 | 0 | 0 | 0 | 0 | 0 | 0 | 0 | 0 | 0 | 0 | 5 | 0 | 0 | 4 | 1945.168 | 1.7502 | 2.35 | 9.116014 | 0.2459308 | 1
0 | 1 | 0 | 0 | 0 | 0 | 60 | 0 | 0 | 0 | 0 | 0 | 0 | 0 | 0 | 15 | 0 | 0 | 0 | 0 | 0 | 20 | 0 | 0 | 0 | 0 | 0 | 0 | 4 | 0 | 0 | 0 | 0 | 0 | 0 | 0 | 0 | 0 | 0 | 0 | 0 | 0 | 0 | 0 | 0 | 0 | 0 | 0 | 0 | 0 | 0 | 0 | 0 | 5 | 0 | 0 | 2.5 | 1954.084 | 1.7561 | 2.5 | 9.044261 | 0.2495472 | 1
0 | 0 | 0 | 0 | 0 | 0 | 60 | 0 | 0 | 0 | 0 | 0 | 0 | 0 | 0 | 15 | 0 | 0 | 0 | 0 | 0 | 20 | 0 | 0 | 0 | 0 | 0 | 0 | 5 | 0 | 0 | 0 | 0 | 0 | 0 | 0 | 0 | 0 | 0 | 0 | 0 | 0 | 0 | 0 | 0 | 0 | 0 | 0 | 0 | 0 | 0 | 0 | 0 | 4 | 0 | 0 | 2 | 1963 | 1.762 | 2.65 | 8.836257 | 0.2529743 | 1
0 | 4 | 0 | 0 | 0 | 0 | 62.9 | 0 | 0 | 0 | 0 | 0 | 0 | 0 | 13.9 | 0 | 0 | 0 | 0 | 0 | 0 | 19.2 | 0 | 0 | 0 | 0 | 0 | 0 | 0 | 0 | 0 | 0 | 0 | 0 | 0 | 0 | 0 | 0 | 0 | 0 | 0 | 0 | 0 | 0 | 0 | 0 | 0 | 0 | 0 | 0 | 0 | 0 | 0 | 4 | 0 | 0 | 1 | 1799.26 | 1.73521 | 2.04 | 8.410355 | 0.238047 | 0
0 | 4 | 0 | 0 | 0 | 0 | 58.1 | 0 | 0 | 0 | 0 | 0 | 0 | 4.8 | 13.9 | 0 | 0 | 0 | 0 | 0 | 0 | 19.2 | 0 | 0 | 0 | 0 | 0 | 0 | 0 | 0 | 0 | 0 | 0 | 0 | 0 | 0 | 0 | 0 | 0 | 0 | 0 | 0 | 0 | 0 | 0 | 0 | 0 | 0 | 0 | 0 | 0 | 0 | 0 | 5 | 0 | 0 | 1 | 1781.5864 | 1.73473 | 1.992 | 9.820569 | 0.2377039 | 0
0 | 4 | 0 | 0 | 0 | 0 | 53.3 | 0 | 0 | 0 | 0 | 0 | 0 | 9.6 | 13.9 | 0 | 0 | 0 | 0 | 0 | 0 | 19.2 | 0 | 0 | 0 | 0 | 0 | 0 | 0 | 0 | 0 | 0 | 0 | 0 | 0 | 0 | 0 | 0 | 0 | 0 | 0 | 0 | 0 | 0 | 0 | 0 | 0 | 0 | 0 | 0 | 0 | 0 | 0 | 5 | 0 | 0 | 1 | 1763.9128 | 1.73425 | 1.944 | 10.64456 | 0.2373593 | 0
0 | 4 | 0 | 0 | 0 | 0 | 48.4 | 0 | 0 | 0 | 0 | 0 | 0 | 14.5 | 13.9 | 0 | 0 | 0 | 0 | 0 | 0 | 19.2 | 0 | 0 | 0 | 0 | 0 | 0 | 0 | 0 | 0 | 0 | 0 | 0 | 0 | 0 | 0 | 0 | 0 | 0 | 0 | 0 | 0 | 0 | 0 | 0 | 0 | 0 | 0 | 0 | 0 | 0 | 0 | 5 | 0 | 0 | 1 | 1745.871 | 1.73376 | 1.895 | 11.2338 | 0.237006 | 1
0 | 4 | 0 | 0 | 0 | 0 | 43.7 | 0 | 0 | 0 | 0 | 0 | 0 | 19.2 | 13.9 | 0 | 0 | 0 | 0 | 0 | 0 | 19.2 | 0 | 0 | 0 | 0 | 0 | 0 | 0 | 0 | 0 | 0 | 0 | 0 | 0 | 0 | 0 | 0 | 0 | 0 | 0 | 0 | 0 | 0 | 0 | 0 | 0 | 0 | 0 | 0 | 0 | 0 | 0 | 5 | 0 | 0 | 2 | 1728.5656 | 1.73329 | 1.848 | 11.62777 | 0.2366657 | 1
0 | 4 | 0 | 0 | 0 | 0 | 38.9 | 0 | 0 | 0 | 0 | 0 | 0 | 24 | 13.9 | 0 | 0 | 0 | 0 | 0 | 0 | 19.2 | 0 | 0 | 0 | 0 | 0 | 0 | 0 | 0 | 0 | 0 | 0 | 0 | 0 | 0 | 0 | 0 | 0 | 0 | 0 | 0 | 0 | 0 | 0 | 0 | 0 | 0 | 0 | 0 | 0 | 0 | 0 | 5 | 0 | 0 | 2 | 1710.892 | 1.73281 | 1.8 | 11.88703 | 0.2363167 | 0
0 | 3 | 0 | 0 | 0 | 0 | 56 | 0 | 0 | 0 | 0 | 0 | 0 | 2 | 16 | 0 | 0 | 0 | 0 | 0 | 0 | 18 | 5 | 0 | 0 | 0 | 0 | 0 | 0 | 0 | 0 | 0 | 0 | 0 | 0 | 0 | 0 | 0 | 0 | 0 | 0 | 0 | 0 | 0 | 0 | 0 | 0 | 0 | 0 | 0 | 0 | 0 | 0 | 6 | 0 | 0 | 2.7 | 1797.018 | 1.7367 | 2.11 | 10.4746 | 0.234798 | 1
0 | 6 | 0 | 0 | 0 | 0 | 56 | 0 | 0 | 0 | 0 | 0 | 0 | 2 | 13 | 0 | 0 | 0 | 0 | 0 | 0 | 18 | 5 | 0 | 0 | 0 | 0 | 0 | 0 | 0 | 0 | 0 | 0 | 0 | 0 | 0 | 0 | 0 | 0 | 0 | 0 | 0 | 0 | 0 | 0 | 0 | 0 | 0 | 0 | 0 | 0 | 0 | 0 | 6 | 0 | 0 | 2.7 | 1767.12 | 1.7388 | 2.14 | 10.77077 | 0.2333379 | 1
0 | 3 | 0 | 0 | 0 | 0 | 56 | 0 | 0 | 0 | 0 | 0 | 0 | 2 | 12 | 9 | 0 | 0 | 0 | 0 | 0 | 16 | 2 | 0 | 0 | 0 | 0 | 0 | 0 | 0 | 0 | 0 | 0 | 0 | 0 | 0 | 0 | 0 | 0 | 0 | 0 | 0 | 0 | 0 | 0 | 0 | 0 | 0 | 0 | 0 | 0 | 0 | 0 | 7 | 0 | 0 | 2.7 | 1873.608 | 1.7355 | 1.96 | 11.23063 | 0.2261742 | 1
0 | 6 | 0 | 0 | 0 | 0 | 56 | 0 | 0 | 0 | 0 | 0 | 0 | 2 | 12 | 6 | 0 | 0 | 0 | 0 | 0 | 16 | 2 | 0 | 0 | 0 | 0 | 0 | 0 | 0 | 0 | 0 | 0 | 0 | 0 | 0 | 0 | 0 | 0 | 0 | 0 | 0 | 0 | 0 | 0 | 0 | 0 | 0 | 0 | 0 | 0 | 0 | 0 | 7 | 0 | 0 | 2.7 | 1819.38 | 1.7358 | 2.02 | 11.36114 | 0.2260008 | 1
0 | 15 | 0 | 0 | 0 | 0 | 0 | 0 | 35 | 0 | 15 | 0 | 0 | 0 | 0 | 0 | 0 | 0 | 0 | 0 | 35 | 0 | 0 | 0 | 0 | 0 | 0 | 0 | 0 | 0 | 0 | 0 | 0 | 0 | 0 | 0 | 0 | 0 | 0 | 0 | 0 | 0 | 0 | 0 | 0 | 0 | 0 | 0 | 0 | 0 | 0 | 0 | 0 | 4 | 0 | 0 | 12 | 1196.71 | 1.3005 | 2.15 | 10.84221 | 0.3003577 | 1
0 | 15 | 0 | 0 | 0 | 0 | 0 | 0 | 32.5 | 0 | 20 | 0 | 0 | 0 | 0 | 0 | 0 | 0 | 0 | 0 | 32.5 | 0 | 0 | 0 | 0 | 0 | 0 | 0 | 0 | 0 | 0 | 0 | 0 | 0 | 0 | 0 | 0 | 0 | 0 | 0 | 0 | 0 | 0 | 0 | 0 | 0 | 0 | 0 | 0 | 0 | 0 | 0 | 0 | 4 | 0 | 0 | 12 | 1228.635 | 1.339 | 2.15 | 11.11656 | 0.3220311 | 1
0 | 10 | 0 | 0 | 0 | 0 | 0 | 0 | 32.5 | 0 | 25 | 0 | 0 | 0 | 0 | 0 | 0 | 0 | 0 | 0 | 32.5 | 0 | 0 | 0 | 0 | 0 | 0 | 0 | 0 | 0 | 0 | 0 | 0 | 0 | 0 | 0 | 0 | 0 | 0 | 0 | 0 | 0 | 0 | 0 | 0 | 0 | 0 | 0 | 0 | 0 | 0 | 0 | 0 | 4 | 0 | 0 | 12 | 1270.415 | 1.3525 | 2.1 | 10.87027 | 0.3383545 | 1
0 | 0 | 0 | 0 | 0 | 0 | 65 | 20 | 0 | 0 | 0 | 0 | 0 | 0 | 0 | 0 | 0 | 0 | 0 | 0 | 0 | 0 | 0 | 0 | 0 | 0 | 0 | 0 | 15 | 0 | 0 | 0 | 0 | 0 | 0 | 0 | 0 | 0 | 0 | 0 | 0 | 0 | 0 | 0 | 0 | 0 | 0 | 0 | 0 | 0 | 0 | 0 | 0 | 3 | 0 | 0 | 1 | 1459.11 | 2.0095 | 5 | 7.370736 | 0.1356272 | 1
0 | 0 | 0 | 0 | 0 | 0 | 52 | 20 | 0 | 0 | 0 | 0 | 0 | 0 | 0 | 0 | 0 | 0 | 0 | 0 | 0 | 0 | 0 | 0 | 0 | 0 | 0 | 0 | 26 | 0 | 0 | 0 | 2 | 0 | 0 | 0 | 0 | 0 | 0 | 0 | 0 | 0 | 0 | 0 | 0 | 0 | 0 | 0 | 0 | 0 | 0 | 0 | 0 | 4 | 0 | 0 | 2 | 1435.48 | 2.044 | 6.78 | 9.066317 | 0.1411666 | 1
0 | 0 | 0 | 0 | 0 | 0 | 52 | 20 | 0 | 0 | 0 | 0 | 0 | 0 | 0 | 0 | 0 | 0 | 0 | 0 | 0 | 0 | 0 | 0 | 0 | 0 | 0 | 0 | 26 | 0 | 0 | 0 | 2 | 0 | 0 | 0 | 0 | 0 | 0 | 0 | 0 | 0 | 0 | 0 | 0 | 0 | 0 | 0 | 0 | 0 | 0 | 0 | 0 | 4 | 0 | 0 | 5 | 1435.48 | 2.044 | 6.78 | 9.066317 | 0.1411666 | 1
0 | 10 | 0 | 0 | 15 | 0 | 0 | 0 | 0 | 0 | 0 | 0 | 0 | 0 | 0 | 0 | 0 | 0 | 0 | 0 | 0 | 0 | 0 | 0 | 0 | 0 | 0 | 0 | 0 | 0 | 0 | 0 | 0 | 0 | 0 | 0 | 0 | 0 | 0 | 0 | 0 | 0 | 0 | 0 | 0 | 75 | 0 | 0 | 0 | 0 | 0 | 0 | 0 | 3 | 0 | 0 | 3 | 364.54 | 1.3505 | 2.1 | 6.074779 | 0.2323677 | 0
0 | 12 | 0 | 0 | 18 | 0 | 0 | 0 | 0 | 0 | 0 | 0 | 0 | 0 | 0 | 0 | 0 | 0 | 0 | 0 | 0 | 0 | 0 | 0 | 0 | 0 | 0 | 0 | 0 | 0 | 0 | 0 | 0 | 0 | 0 | 0 | 0 | 0 | 0 | 0 | 0 | 0 | 0 | 0 | 0 | 70 | 0 | 0 | 0 | 0 | 0 | 0 | 0 | 3 | 0 | 0 | 3 | 437.448 | 1.3766 | 2.12 | 6.758022 | 0.2463868 | 0
0 | 14 | 0 | 0 | 21 | 0 | 0 | 0 | 0 | 0 | 0 | 0 | 0 | 0 | 0 | 0 | 0 | 0 | 0 | 0 | 0 | 0 | 0 | 0 | 0 | 0 | 0 | 0 | 0 | 0 | 0 | 0 | 0 | 0 | 0 | 0 | 0 | 0 | 0 | 0 | 0 | 0 | 0 | 0 | 0 | 65 | 0 | 0 | 0 | 0 | 0 | 0 | 0 | 3 | 0 | 0 | 3 | 510.356 | 1.4027 | 2.14 | 7.341938 | 0.2570131 | 0
0 | 0 | 0 | 10 | 0 | 0 | 0 | 0 | 0 | 0 | 0 | 0 | 0 | 22 | 0 | 0 | 0 | 0 | 0 | 0 | 68 | 0 | 0 | 0 | 0 | 0 | 0 | 0 | 0 | 0 | 0 | 0 | 0 | 0 | 0 | 0 | 0 | 0 | 0 | 0 | 0 | 0 | 0 | 0 | 0 | 0 | 0 | 0 | 0 | 0 | 0 | 0 | 0 | 3 | 0 | 0 | 2 | 1138.207 | 1.347 | 1.88 | 6.864851 | 0.3608338 | 1
0 | 0 | 0 | 12 | 0 | 0 | 0 | 0 | 0 | 0 | 0 | 0 | 0 | 20 | 0 | 0 | 0 | 0 | 0 | 0 | 68 | 0 | 0 | 0 | 0 | 0 | 0 | 0 | 0 | 0 | 0 | 0 | 0 | 0 | 0 | 0 | 0 | 0 | 0 | 0 | 0 | 0 | 0 | 0 | 0 | 0 | 0 | 0 | 0 | 0 | 0 | 0 | 0 | 3 | 0 | 0 | 2 | 1117.1092 | 1.3452 | 1.92 | 6.972538 | 0.3582861 | 1
0 | 0 | 0 | 14 | 0 | 0 | 0 | 0 | 0 | 0 | 0 | 0 | 0 | 18 | 0 | 0 | 0 | 0 | 0 | 0 | 68 | 0 | 0 | 0 | 0 | 0 | 0 | 0 | 0 | 0 | 0 | 0 | 0 | 0 | 0 | 0 | 0 | 0 | 0 | 0 | 0 | 0 | 0 | 0 | 0 | 0 | 0 | 0 | 0 | 0 | 0 | 0 | 0 | 3 | 0 | 0 | 2 | 1096.0114 | 1.3434 | 1.96 | 7.035727 | 0.3557112 | 1
0 | 0 | 0 | 10 | 0 | 0 | 0 | 0 | 0 | 0 | 0 | 0 | 0 | 20 | 0 | 0 | 0 | 0 | 0 | 0 | 70 | 0 | 0 | 0 | 0 | 0 | 0 | 0 | 0 | 0 | 0 | 0 | 0 | 0 | 0 | 0 | 0 | 0 | 0 | 0 | 0 | 0 | 0 | 0 | 0 | 0 | 0 | 0 | 0 | 0 | 0 | 0 | 0 | 3 | 0 | 0 | 2 | 1134.851 | 1.331 | 1.9 | 6.666989 | 0.3536227 | 1
0 | 0 | 0 | 12 | 0 | 0 | 0 | 0 | 0 | 0 | 0 | 0 | 0 | 18 | 0 | 0 | 0 | 0 | 0 | 0 | 70 | 0 | 0 | 0 | 0 | 0 | 0 | 0 | 0 | 0 | 0 | 0 | 0 | 0 | 0 | 0 | 0 | 0 | 0 | 0 | 0 | 0 | 0 | 0 | 0 | 0 | 0 | 0 | 0 | 0 | 0 | 0 | 0 | 3 | 0 | 0 | 3 | 1113.7532 | 1.3292 | 1.94 | 6.758022 | 0.3509407 | 1
0 | 0 | 0 | 14 | 0 | 0 | 0 | 0 | 0 | 0 | 0 | 0 | 0 | 16 | 0 | 0 | 0 | 0 | 0 | 0 | 70 | 0 | 0 | 0 | 0 | 0 | 0 | 0 | 0 | 0 | 0 | 0 | 0 | 0 | 0 | 0 | 0 | 0 | 0 | 0 | 0 | 0 | 0 | 0 | 0 | 0 | 0 | 0 | 0 | 0 | 0 | 0 | 0 | 3 | 0 | 0 | 2 | 1092.6554 | 1.3274 | 1.98 | 6.802697 | 0.3482287 | 1
0 | 0 | 0 | 16 | 0 | 0 | 0 | 0 | 0 | 0 | 0 | 0 | 0 | 14 | 0 | 0 | 0 | 0 | 0 | 0 | 70 | 0 | 0 | 0 | 0 | 0 | 0 | 0 | 0 | 0 | 0 | 0 | 0 | 0 | 0 | 0 | 0 | 0 | 0 | 0 | 0 | 0 | 0 | 0 | 0 | 0 | 0 | 0 | 0 | 0 | 0 | 0 | 0 | 3 | 0 | 0 | 2 | 1071.5576 | 1.3256 | 2.02 | 6.802697 | 0.3454861 | 1
0 | 0 | 0 | 12 | 0 | 0 | 0 | 0 | 0 | 0 | 0 | 0 | 0 | 16 | 0 | 0 | 0 | 0 | 0 | 0 | 72 | 0 | 0 | 0 | 0 | 0 | 0 | 0 | 0 | 0 | 0 | 0 | 0 | 0 | 0 | 0 | 0 | 0 | 0 | 0 | 0 | 0 | 0 | 0 | 0 | 0 | 0 | 0 | 0 | 0 | 0 | 0 | 0 | 3 | 0 | 0 | 2 | 1110.3972 | 1.3132 | 1.96 | 6.520239 | 0.3426919 | 1
0 | 0 | 0 | 14 | 0 | 0 | 0 | 0 | 0 | 0 | 0 | 0 | 0 | 14 | 0 | 0 | 0 | 0 | 0 | 0 | 72 | 0 | 0 | 0 | 0 | 0 | 0 | 0 | 0 | 0 | 0 | 0 | 0 | 0 | 0 | 0 | 0 | 0 | 0 | 0 | 0 | 0 | 0 | 0 | 0 | 0 | 0 | 0 | 0 | 0 | 0 | 0 | 0 | 3 | 0 | 0 | 3 | 1089.2994 | 1.3114 | 2 | 6.544075 | 0.3398294 | 1
0 | 0 | 0 | 12 | 0 | 0 | 0 | 0 | 0 | 0 | 0.5 | 0 | 0 | 18 | 0 | 0 | 0 | 0 | 0 | 0 | 69.5 | 0 | 0 | 0 | 0 | 0 | 0 | 0 | 0 | 0 | 0 | 0 | 0 | 0 | 0 | 0 | 0 | 0 | 0 | 0 | 0 | 0 | 0 | 0 | 0 | 0 | 0 | 0 | 0 | 0 | 0 | 0 | 0 | 4 | 0 | 0 | 5.5 | 1116.6482 | 1.3331 | 1.94 | 7.004853 | 0.3527016 | 1
0 | 0 | 0 | 12 | 0 | 0 | 0 | 0 | 0 | 0 | 1 | 0 | 0 | 18 | 0 | 0 | 0 | 0 | 0 | 0 | 69 | 0 | 0 | 0 | 0 | 0 | 0 | 0 | 0 | 0 | 0 | 0 | 0 | 0 | 0 | 0 | 0 | 0 | 0 | 0 | 0 | 0 | 0 | 0 | 0 | 0 | 0 | 0 | 0 | 0 | 0 | 0 | 0 | 4 | 0 | 0 | 5.5 | 1119.5432 | 1.337 | 1.94 | 7.193771 | 0.3544108 | 1
0 | 0 | 0 | 12 | 0 | 0 | 0 | 0 | 0 | 0 | 2 | 0 | 0 | 18 | 0 | 0 | 0 | 0 | 0 | 0 | 68 | 0 | 0 | 0 | 0 | 0 | 0 | 0 | 0 | 0 | 0 | 0 | 0 | 0 | 0 | 0 | 0 | 0 | 0 | 0 | 0 | 0 | 0 | 0 | 0 | 0 | 0 | 0 | 0 | 0 | 0 | 0 | 0 | 4 | 0 | 0 | 5.5 | 1125.3332 | 1.3448 | 1.94 | 7.513073 | 0.3576772 | 1
0 | 0 | 0 | 12 | 0 | 0 | 0 | 0 | 0 | 0 | 3 | 0 | 0 | 18 | 0 | 0 | 0 | 0 | 0 | 0 | 67 | 0 | 0 | 0 | 0 | 0 | 0 | 0 | 0 | 0 | 0 | 0 | 0 | 0 | 0 | 0 | 0 | 0 | 0 | 0 | 0 | 0 | 0 | 0 | 0 | 0 | 0 | 0 | 0 | 0 | 0 | 0 | 0 | 4 | 0 | 0 | 5.5 | 1131.1232 | 1.3526 | 1.94 | 7.787649 | 0.3607454 | 1
0 | 0 | 0 | 12 | 0 | 0 | 0 | 0 | 0 | 0 | 4 | 0 | 0 | 18 | 0 | 0 | 0 | 0 | 0 | 0 | 66 | 0 | 0 | 0 | 0 | 0 | 0 | 0 | 0 | 0 | 0 | 0 | 0 | 0 | 0 | 0 | 0 | 0 | 0 | 0 | 0 | 0 | 0 | 0 | 0 | 0 | 0 | 0 | 0 | 0 | 0 | 0 | 0 | 4 | 0 | 0 | 5.5 | 1136.9132 | 1.3604 | 1.94 | 8.032734 | 0.3636205 | 1
0 | 0 | 0 | 12 | 0 | 0 | 0 | 0 | 0 | 0 | 5 | 0 | 0 | 18 | 0 | 0 | 0 | 0 | 0 | 0 | 65 | 0 | 0 | 0 | 0 | 0 | 0 | 0 | 0 | 0 | 0 | 0 | 0 | 0 | 0 | 0 | 0 | 0 | 0 | 0 | 0 | 0 | 0 | 0 | 0 | 0 | 0 | 0 | 0 | 0 | 0 | 0 | 0 | 4 | 0 | 0 | 5.5 | 1142.7032 | 1.3682 | 1.94 | 8.255551 | 0.3663069 | 1
0 | 0 | 0 | 12 | 2 | 0 | 0 | 0 | 0 | 0 | 0 | 0 | 0 | 18 | 0 | 0 | 0 | 0 | 0 | 0 | 68 | 0 | 0 | 0 | 0 | 0 | 0 | 0 | 0 | 0 | 0 | 0 | 0 | 0 | 0 | 0 | 0 | 0 | 0 | 0 | 0 | 0 | 0 | 0 | 0 | 0 | 0 | 0 | 0 | 0 | 0 | 0 | 0 | 4 | 0 | 0 | 5.5 | 1126.1132 | 1.3438 | 1.94 | 7.513073 | 0.3562465 | 1
0 | 0 | 0 | 12 | 0 | 0 | 2 | 0 | 0 | 0 | 0 | 0 | 0 | 18 | 0 | 0 | 0 | 0 | 0 | 0 | 68 | 0 | 0 | 0 | 0 | 0 | 0 | 0 | 0 | 0 | 0 | 0 | 0 | 0 | 0 | 0 | 0 | 0 | 0 | 0 | 0 | 0 | 0 | 0 | 0 | 0 | 0 | 0 | 0 | 0 | 0 | 0 | 0 | 4 | 0 | 0 | 5.5 | 1124.4732 | 1.3454 | 1.94 | 7.513073 | 0.3585984 | 1
0 | 0 | 0 | 12 | 0 | 0 | 0 | 0 | 0 | 0 | 0 | 0 | 0 | 18 | 0 | 2 | 0 | 0 | 0 | 0 | 68 | 0 | 0 | 0 | 0 | 0 | 0 | 0 | 0 | 0 | 0 | 0 | 0 | 0 | 0 | 0 | 0 | 0 | 0 | 0 | 0 | 0 | 0 | 0 | 0 | 0 | 0 | 0 | 0 | 0 | 0 | 0 | 0 | 4 | 0 | 0 | 5.5 | 1144.7732 | 1.3392 | 1.92 | 7.513073 | 0.3513906 | 1
0 | 0 | 0 | 12 | 0 | 0 | 0 | 0 | 0 | 0 | 0 | 0 | 0 | 18 | 0 | 0 | 0 | 0 | 0 | 0 | 68 | 0 | 2 | 0 | 0 | 0 | 0 | 0 | 0 | 0 | 0 | 0 | 0 | 0 | 0 | 0 | 0 | 0 | 0 | 0 | 0 | 0 | 0 | 0 | 0 | 0 | 0 | 0 | 0 | 0 | 0 | 0 | 0 | 4 | 0 | 0 | 3 | 1123.5532 | 1.3452 | 1.98 | 7.513073 | 0.3582861 | 1
0 | 0 | 0 | 12 | 0 | 0 | 0 | 0 | 0 | 0 | 0 | 0 | 0 | 18 | 0 | 0 | 0 | 0 | 0 | 0 | 68 | 2 | 0 | 0 | 0 | 0 | 0 | 0 | 0 | 0 | 0 | 0 | 0 | 0 | 0 | 0 | 0 | 0 | 0 | 0 | 0 | 0 | 0 | 0 | 0 | 0 | 0 | 0 | 0 | 0 | 0 | 0 | 0 | 4 | 0 | 0 | 5.5 | 1132.4532 | 1.3338 | 1.94 | 7.513073 | 0.3494103 | 1
0 | 0 | 0 | 12 | 0 | 0 | 0 | 0 | 0 | 0 | 0 | 0 | 0 | 18 | 0 | 0 | 0 | 0 | 0 | 0 | 68 | 0 | 0 | 0 | 0 | 0 | 2 | 0 | 0 | 0 | 0 | 0 | 0 | 0 | 0 | 0 | 0 | 0 | 0 | 0 | 0 | 0 | 0 | 0 | 0 | 0 | 0 | 0 | 0 | 0 | 0 | 0 | 0 | 4 | 0 | 0 | 5.5 | 1125.9332 | 1.3316 | 1.94 | 7.513073 | 0.3497734 | 1
0 | 0 | 0 | 0 | 0 | 0 | 68.6 | 16.5 | 0 | 0 | 0 | 0 | 8.7 | 0 | 0 | 3 | 0 | 0 | 0 | 0 | 0 | 0 | 0 | 0 | 0 | 0 | 0 | 0 | 0 | 0 | 0 | 0 | 3.2 | 0 | 0 | 0 | 0 | 0 | 0 | 0 | 0 | 0 | 0 | 0 | 0 | 0 | 0 | 0 | 0 | 0 | 0 | 0 | 0 | 5 | 0 | 0 | 1.5 | 1503.9305 | 1.92931 | 2.41 | 8.178449 | 0.1463708 | 1
0 | 0 | 0 | 0 | 0 | 0 | 68.6 | 16.4 | 0 | 0 | 0 | 0 | 8.7 | 0 | 0 | 3 | 0 | 0 | 0 | 0 | 0 | 0 | 0 | 0.1 | 0 | 0 | 0 | 0 | 0 | 0 | 0 | 0 | 3.2 | 0 | 0 | 0 | 0 | 0 | 0 | 0 | 0 | 0 | 0 | 0 | 0 | 0 | 0 | 0 | 0 | 0 | 0 | 0 | 0 | 6 | 0 | 0 | 1.5 | 1507.5612 | 1.92967 | 2.409 | 8.229176 | 0.1474503 | 1
0 | 0 | 0 | 0 | 0 | 0 | 68.6 | 16.2 | 0 | 0 | 0 | 0 | 8.7 | 0 | 0 | 3 | 0 | 0 | 0 | 0 | 0 | 0 | 0 | 0.3 | 0 | 0 | 0 | 0 | 0 | 0 | 0 | 0 | 3.2 | 0 | 0 | 0 | 0 | 0 | 0 | 0 | 0 | 0 | 0 | 0 | 0 | 0 | 0 | 0 | 0 | 0 | 0 | 0 | 0 | 6 | 0 | 0 | 1.5 | 1514.8226 | 1.93039 | 2.407 | 8.303101 | 0.1495832 | 0
0 | 0 | 0 | 0 | 0 | 0 | 68.6 | 16 | 0 | 0 | 0 | 0 | 8.7 | 0 | 0 | 3 | 0 | 0 | 0 | 0 | 0 | 0 | 0 | 0.5 | 0 | 0 | 0 | 0 | 0 | 0 | 0 | 0 | 3.2 | 0 | 0 | 0 | 0 | 0 | 0 | 0 | 0 | 0 | 0 | 0 | 0 | 0 | 0 | 0 | 0 | 0 | 0 | 0 | 0 | 6 | 0 | 0 | 1.5 | 1522.084 | 1.93111 | 2.405 | 8.36472 | 0.1516828 | 1
0 | 0 | 0 | 0 | 0 | 0 | 68.6 | 15.8 | 0 | 0 | 0 | 0 | 8.7 | 0 | 0 | 3 | 0 | 0 | 0 | 0 | 0 | 0 | 0 | 0.7 | 0 | 0 | 0 | 0 | 0 | 0 | 0 | 0 | 3.2 | 0 | 0 | 0 | 0 | 0 | 0 | 0 | 0 | 0 | 0 | 0 | 0 | 0 | 0 | 0 | 0 | 0 | 0 | 0 | 0 | 6 | 0 | 0 | 1.5 | 1529.3454 | 1.93183 | 2.403 | 8.419289 | 0.1537503 | 0
0 | 14 | 0 | 0 | 0 | 0 | 0 | 0 | 0 | 0 | 26 | 0 | 0 | 0 | 0 | 0 | 0 | 0 | 0 | 0 | 0 | 0 | 0 | 0 | 60 | 0 | 0 | 0 | 0 | 0 | 0 | 0 | 0 | 0 | 0 | 0 | 0 | 0 | 0 | 0 | 0 | 0 | 0 | 0 | 0 | 0 | 0 | 0 | 0 | 0 | 0 | 0 | 0 | 3 | 0 | 0 | 3 | 1541.616 | 1.4342 | 2.14 | 7.749238 | 0.298175 | 1
0 | 0 | 0 | 0 | 66 | 0 | 0 | 0 | 0 | 0 | 10 | 0 | 0 | 0 | 0 | 0 | 0 | 0 | 3 | 0 | 0 | 0 | 0 | 0 | 0 | 0 | 0 | 0 | 0 | 0 | 0 | 0 | 20 | 0 | 0 | 0 | 0 | 0 | 0 | 0 | 0 | 0 | 0 | 0 | 0 | 1 | 0 | 0 | 0 | 0 | 0 | 0 | 0 | 5 | 0 | 0 | 6 | 1408.85 | 1.8502 | 2.2 | 8.128698 | 0.1632972 | 1
0 | 0 | 0 | 0 | 65 | 0 | 0 | 0 | 0 | 0 | 10 | 0 | 0 | 0 | 0.5 | 0 | 0 | 0 | 3 | 0 | 0 | 0.5 | 0 | 0 | 0 | 0 | 0 | 0 | 0 | 0 | 0 | 0 | 20 | 0 | 0 | 0 | 0 | 0 | 0 | 0 | 0 | 0 | 0 | 0 | 0 | 1 | 0 | 0 | 0 | 0 | 0 | 0 | 0 | 7 | 0 | 0 | 3 | 1411.045 | 1.84625 | 2.2 | 8.617135 | 0.1687615 | 1
0 | 0 | 0 | 0 | 65 | 0 | 0 | 0 | 0 | 0 | 10 | 0 | 0 | 0 | 0.5 | 0 | 0 | 0 | 4 | 0 | 0 | 0.5 | 0 | 0 | 0 | 0 | 0 | 0 | 0 | 0 | 0 | 0 | 20 | 0 | 0 | 0 | 0 | 0 | 0 | 0 | 0 | 0 | 0 | 0 | 0 | 0 | 0 | 0 | 0 | 0 | 0 | 0 | 0 | 6 | 0 | 0 | 4 | 1423.935 | 1.84545 | 2.2 | 8.430138 | 0.1718889 | 1
0 | 0 | 0 | 0 | 65 | 0 | 0 | 0 | 0 | 0 | 10 | 0 | 0 | 0 | 0.5 | 0 | 0 | 0 | 4 | 0 | 0 | 0.5 | 0 | 0 | 0 | 0 | 0 | 0 | 0 | 0 | 0 | 0 | 20 | 0 | 0 | 0 | 0 | 0 | 0 | 0 | 0 | 0 | 0 | 0 | 0 | 0 | 0 | 0 | 0 | 0 | 0 | 0 | 0 | 6 | 0 | 0 | 5 | 1423.935 | 1.84545 | 2.2 | 8.430138 | 0.1718889 | 1
0 | 0 | 0 | 0 | 62 | 0 | 0 | 0 | 0 | 0 | 10 | 0 | 0 | 1 | 0 | 3 | 0 | 0 | 3 | 0 | 0 | 0 | 0 | 0 | 0 | 0 | 0 | 0 | 0 | 0 | 0 | 0 | 20 | 0 | 0 | 0 | 0 | 0 | 0 | 0 | 0 | 0 | 0 | 0 | 0 | 1 | 0 | 0 | 0 | 0 | 0 | 0 | 0 | 7 | 0 | 0 | 5 | 1432.338 | 1.844 | 2.16 | 9.57024 | 0.1688609 | 1
0 | 0 | 0 | 0 | 75.8 | 0 | 0 | 0 | 0 | 0 | 0 | 0 | 0 | 0.2 | 0 | 1 | 0 | 0 | 4.5 | 0 | 0 | 0 | 0 | 0 | 0 | 0 | 0 | 0 | 0 | 0 | 0 | 0 | 18.5 | 0 | 0 | 0 | 0 | 0 | 0 | 0 | 0 | 0 | 0 | 0 | 0 | 0 | 0 | 0 | 0 | 0 | 0 | 0 | 0 | 5 | 0 | 0 | 3 | 1458.5946 | 1.83564 | 2.173 | 5.988548 | 0.1734647 | 1
0 | 0 | 0 | 0 | 75.8 | 0 | 0 | 0 | 0 | 0 | 0 | 0 | 0 | 0.2 | 0 | 1 | 0 | 0 | 4.5 | 0 | 0 | 0 | 0 | 0 | 0 | 0 | 0 | 0 | 0 | 0 | 0 | 0 | 18.5 | 0 | 0 | 0 | 0 | 0 | 0 | 0 | 0 | 0 | 0 | 0 | 0 | 0 | 0 | 0 | 0 | 0 | 0 | 0 | 0 | 5 | 0 | 0 | 5 | 1458.5946 | 1.83564 | 2.173 | 5.988548 | 0.1734647 | 1
0 | 0 | 0 | 0 | 63 | 0 | 0 | 0 | 0 | 0 | 10 | 0 | 0 | 0 | 0 | 0 | 0 | 3 | 3 | 0 | 0 | 0 | 0 | 0 | 0 | 0 | 0 | 0 | 0 | 0 | 0 | 0 | 20 | 0 | 0 | 0 | 0 | 0 | 0 | 0 | 0 | 0 | 0 | 0 | 0 | 1 | 0 | 0 | 0 | 0 | 0 | 0 | 0 | 6 | 0 | 0 | 4 | 1419.86 | 1.8442 | 2.2 | 9.143316 | 0.1675481 | 1
0 | 0 | 0 | 0 | 0 | 0 | 62 | 0 | 0 | 0 | 0 | 0 | 0 | 0 | 0 | 0 | 0 | 0 | 0 | 0 | 0 | 0 | 0 | 0 | 0 | 0 | 0 | 0 | 0 | 0 | 0 | 0 | 0 | 0 | 0 | 0 | 2 | 36 | 0 | 0 | 0 | 0 | 0 | 0 | 0 | 0 | 0 | 0 | 0 | 0 | 0 | 0 | 0 | 3 | 0 | 0 | 2 | 1070.12 | 1.7634 | 2.04 | 6.173126 | 0.1976726 | 0
0 | 0 | 0 | 0 | 0 | 0 | 60 | 0 | 0 | 0 | 0 | 0 | 0 | 0 | 0 | 0 | 0 | 0 | 0 | 0 | 0 | 0 | 0 | 0 | 0 | 0 | 0 | 0 | 0 | 0 | 0 | 0 | 0 | 0 | 0 | 0 | 4 | 36 | 0 | 0 | 0 | 0 | 0 | 0 | 0 | 0 | 0 | 0 | 0 | 0 | 0 | 0 | 0 | 3 | 0 | 0 | 2 | 1035.6 | 1.7644 | 2.08 | 6.677185 | 0.1985362 | 1
0 | 0 | 0 | 0 | 0 | 0 | 58 | 0 | 0 | 0 | 0 | 0 | 0 | 0 | 0 | 0 | 0 | 0 | 0 | 0 | 0 | 0 | 0 | 0 | 0 | 0 | 0 | 0 | 0 | 0 | 0 | 0 | 0 | 0 | 0 | 0 | 6 | 36 | 0 | 0 | 0 | 0 | 0 | 0 | 0 | 0 | 0 | 0 | 0 | 0 | 0 | 0 | 0 | 3 | 0 | 0 | 2 | 1001.08 | 1.7654 | 2.12 | 7.088695 | 0.1993912 | 1
0 | 0 | 0 | 0 | 0 | 0 | 58 | 0 | 0 | 0 | 0 | 0 | 0 | 0 | 0 | 0 | 0 | 0 | 0 | 0 | 0 | 0 | 0 | 0 | 0 | 0 | 0 | 0 | 0 | 0 | 0 | 0 | 0 | 0 | 0 | 0 | 8 | 34 | 0 | 0 | 0 | 0 | 0 | 0 | 0 | 0 | 0 | 0 | 0 | 0 | 0 | 0 | 0 | 3 | 0 | 0 | 2 | 1001.08 | 1.7746 | 2.16 | 7.356858 | 0.1975369 | 1
0 | 0 | 0 | 0 | 0 | 0 | 58 | 0 | 0 | 0 | 0 | 0 | 0 | 0 | 0 | 0 | 0 | 0 | 0 | 0 | 0 | 0 | 0 | 0 | 0 | 0 | 0 | 0 | 0 | 0 | 0 | 0 | 0 | 0 | 0 | 0 | 10 | 32 | 0 | 0 | 0 | 0 | 0 | 0 | 0 | 0 | 0 | 0 | 0 | 0 | 0 | 0 | 0 | 3 | 0 | 0 | 2 | 1001.08 | 1.7838 | 2.2 | 7.573221 | 0.1952321 | 0
0 | 0 | 0 | 0 | 0 | 0 | 62 | 0 | 0 | 0 | 0 | 0 | 0 | 0 | 0 | 0 | 0 | 0 | 0 | 0 | 0 | 0 | 0 | 0 | 0 | 0 | 0 | 0 | 0 | 0 | 0 | 0 | 0 | 0 | 0 | 0 | 6 | 32 | 0 | 0 | 0 | 0 | 0 | 0 | 0 | 0 | 0 | 0 | 0 | 0 | 0 | 0 | 0 | 3 | 0 | 0 | 2 | 1070.12 | 1.7818 | 2.12 | 6.899676 | 0.1936666 | 0
0 | 0 | 0 | 0 | 0 | 0 | 60 | 0 | 0 | 0 | 0 | 0 | 0 | 0 | 0 | 0 | 0 | 0 | 0 | 0 | 0 | 0 | 0 | 0 | 0 | 0 | 0 | 0 | 0 | 0 | 0 | 0 | 0 | 0 | 0 | 0 | 6 | 34 | 0 | 0 | 0 | 0 | 0 | 0 | 0 | 0 | 0 | 0 | 0 | 0 | 0 | 0 | 0 | 3 | 0 | 0 | 2 | 1035.6 | 1.7736 | 2.12 | 7.00185 | 0.1967207 | 1
0 | 0 | 0 | 0 | 0 | 0 | 56 | 0 | 0 | 0 | 0 | 0 | 0 | 0 | 0 | 0 | 0 | 0 | 0 | 0 | 0 | 0 | 0 | 0 | 0 | 0 | 0 | 0 | 0 | 0 | 0 | 0 | 0 | 0 | 0 | 0 | 6 | 38 | 0 | 0 | 0 | 0 | 0 | 0 | 0 | 0 | 0 | 0 | 0 | 0 | 0 | 0 | 0 | 3 | 0 | 0 | 2 | 966.56 | 1.7572 | 2.12 | 7.160562 | 0.2016932 | 0
0 | 25 | 0 | 0 | 0 | 0 | 0 | 0 | 0 | 0 | 20 | 0 | 0 | 0 | 0 | 0 | 0 | 0 | 0 | 0 | 0 | 0 | 0 | 0 | 55 | 0 | 0 | 0 | 0 | 0 | 0 | 0 | 0 | 0 | 0 | 0 | 0 | 0 | 0 | 0 | 0 | 0 | 0 | 0 | 0 | 0 | 0 | 0 | 0 | 0 | 0 | 0 | 0 | 3 | 0 | 0 | 3 | 1458.9 | 1.4385 | 2.25 | 8.291985 | 0.2786086 | 0
0 | 25 | 0 | 0 | 0 | 0 | 0 | 0 | 0 | 0 | 20 | 0 | 0 | 0 | 0 | 0 | 0 | 0 | 0 | 0 | 0 | 0 | 0 | 0 | 55 | 0 | 0 | 0 | 0 | 0 | 0 | 0 | 0 | 0 | 0 | 0 | 0 | 0 | 0 | 0 | 0 | 0 | 0 | 0 | 0 | 0 | 0 | 0 | 0 | 0 | 0 | 0 | 0 | 3 | 0 | 0 | 1.5 | 1458.9 | 1.4385 | 2.25 | 8.291985 | 0.2786086 | 1
0 | 10 | 0 | 0 | 25 | 0 | 5 | 0 | 0 | 0 | 0 | 0 | 0 | 0 | 0 | 0 | 0 | 0 | 60 | 0 | 0 | 0 | 0 | 0 | 0 | 0 | 0 | 0 | 0 | 0 | 0 | 0 | 0 | 0 | 0 | 0 | 0 | 0 | 0 | 0 | 0 | 0 | 0 | 0 | 0 | 0 | 0 | 0 | 0 | 0 | 0 | 0 | 0 | 4 | 0 | 0 | 3 | 1405.04 | 1.398 | 2.1 | 8.589967 | 0.3227941 | 0
0 | 10 | 0 | 0 | 20 | 0 | 10 | 0 | 0 | 0 | 0 | 0 | 0 | 0 | 0 | 0 | 0 | 0 | 60 | 0 | 0 | 0 | 0 | 0 | 0 | 0 | 0 | 0 | 0 | 0 | 0 | 0 | 0 | 0 | 0 | 0 | 0 | 0 | 0 | 0 | 0 | 0 | 0 | 0 | 0 | 0 | 0 | 0 | 0 | 0 | 0 | 0 | 0 | 4 | 0 | 0 | 3 | 1400.94 | 1.402 | 2.1 | 9.053771 | 0.3285666 | 1
0 | 10 | 0 | 0 | 15 | 0 | 15 | 0 | 0 | 0 | 0 | 0 | 0 | 0 | 0 | 0 | 0 | 0 | 60 | 0 | 0 | 0 | 0 | 0 | 0 | 0 | 0 | 0 | 0 | 0 | 0 | 0 | 0 | 0 | 0 | 0 | 0 | 0 | 0 | 0 | 0 | 0 | 0 | 0 | 0 | 0 | 0 | 0 | 0 | 0 | 0 | 0 | 0 | 4 | 0 | 0 | 3 | 1396.84 | 1.406 | 2.1 | 9.195025 | 0.3341916 | 0
0 | 10 | 0 | 0 | 10 | 0 | 20 | 0 | 0 | 0 | 0 | 0 | 0 | 0 | 0 | 0 | 0 | 0 | 60 | 0 | 0 | 0 | 0 | 0 | 0 | 0 | 0 | 0 | 0 | 0 | 0 | 0 | 0 | 0 | 0 | 0 | 0 | 0 | 0 | 0 | 0 | 0 | 0 | 0 | 0 | 0 | 0 | 0 | 0 | 0 | 0 | 0 | 0 | 4 | 0 | 0 | 3 | 1392.74 | 1.41 | 2.1 | 9.053771 | 0.3396763 | 1
0 | 20 | 0 | 0 | 0 | 0 | 20 | 0 | 0 | 0 | 0 | 0 | 0 | 0 | 0 | 0 | 0 | 0 | 0 | 0 | 0 | 0 | 0 | 0 | 0 | 0 | 0 | 0 | 0 | 60 | 0 | 0 | 0 | 0 | 0 | 0 | 0 | 0 | 0 | 0 | 0 | 0 | 0 | 0 | 0 | 0 | 0 | 0 | 0 | 0 | 0 | 0 | 0 | 3 | 0 | 0 | 3 | 531.88 | 1.406 | 2.2 | 7.901219 | 0.3042105 | 0
0 | 21 | 0 | 0 | 0 | 0 | 21 | 0 | 0 | 0 | 0 | 0 | 0 | 0 | 0 | 0 | 0 | 0 | 0 | 0 | 0 | 0 | 0 | 0 | 0 | 0 | 0 | 0 | 0 | 58 | 0 | 0 | 0 | 0 | 0 | 0 | 0 | 0 | 0 | 0 | 0 | 0 | 0 | 0 | 0 | 0 | 0 | 0 | 0 | 0 | 0 | 0 | 0 | 3 | 0 | 0 | 3 | 558.474 | 1.4178 | 2.21 | 8.077004 | 0.306997 | 1
0 | 22 | 0 | 0 | 0 | 0 | 22 | 0 | 0 | 0 | 0 | 0 | 0 | 0 | 0 | 0 | 0 | 0 | 0 | 0 | 0 | 0 | 0 | 0 | 0 | 0 | 0 | 0 | 0 | 56 | 0 | 0 | 0 | 0 | 0 | 0 | 0 | 0 | 0 | 0 | 0 | 0 | 0 | 0 | 0 | 0 | 0 | 0 | 0 | 0 | 0 | 0 | 0 | 3 | 0 | 0 | 3 | 585.068 | 1.4296 | 2.22 | 8.239134 | 0.3093086 | 1
0 | 23 | 0 | 0 | 0 | 0 | 23 | 0 | 0 | 0 | 0 | 0 | 0 | 0 | 0 | 0 | 0 | 0 | 0 | 0 | 0 | 0 | 0 | 0 | 0 | 0 | 0 | 0 | 0 | 54 | 0 | 0 | 0 | 0 | 0 | 0 | 0 | 0 | 0 | 0 | 0 | 0 | 0 | 0 | 0 | 0 | 0 | 0 | 0 | 0 | 0 | 0 | 0 | 3 | 0 | 0 | 3 | 611.662 | 1.4414 | 2.23 | 8.387762 | 0.311156 | 1
0 | 24 | 0 | 0 | 0 | 0 | 24 | 0 | 0 | 0 | 0 | 0 | 0 | 0 | 0 | 0 | 0 | 0 | 0 | 0 | 0 | 0 | 0 | 0 | 0 | 0 | 0 | 0 | 0 | 52 | 0 | 0 | 0 | 0 | 0 | 0 | 0 | 0 | 0 | 0 | 0 | 0 | 0 | 0 | 0 | 0 | 0 | 0 | 0 | 0 | 0 | 0 | 0 | 3 | 0 | 0 | 3 | 638.256 | 1.4532 | 2.24 | 8.522999 | 0.3125472 | 0
0 | 8 | 0 | 0 | 0 | 0 | 42 | 0 | 0 | 0 | 0 | 0 | 0 | 5 | 20 | 0 | 0 | 0 | 0 | 0 | 0 | 21.5 | 3.5 | 0 | 0 | 0 | 0 | 0 | 0 | 0 | 0 | 0 | 0 | 0 | 0 | 0 | 0 | 0 | 0 | 0 | 0 | 0 | 0 | 0 | 0 | 0 | 0 | 0 | 0 | 0 | 0 | 0 | 0 | 6 | 0 | 0 | 1 | 1769.157 | 1.68645 | 2.1 | 12.35438 | 0.2386208 | 1
0 | 8 | 0 | 0 | 0 | 0 | 42 | 0 | 0 | 0 | 0 | 0 | 0 | 5 | 20 | 0 | 0 | 0 | 0 | 0 | 0 | 21.5 | 3.5 | 0 | 0 | 0 | 0 | 0 | 0 | 0 | 0 | 0 | 0 | 0 | 0 | 0 | 0 | 0 | 0 | 0 | 0 | 0 | 0 | 0 | 0 | 0 | 0 | 0 | 0 | 0 | 0 | 0 | 0 | 6 | 0 | 0 | 3 | 1769.157 | 1.68645 | 2.1 | 12.35438 | 0.2386208 | 1
0 | 14 | 0 | 0 | 0 | 0 | 10 | 0 | 0 | 0 | 0 | 0 | 0 | 10 | 0 | 0 | 0 | 0 | 0 | 0 | 66 | 0 | 0 | 0 | 0 | 0 | 0 | 0 | 0 | 0 | 0 | 0 | 0 | 0 | 0 | 0 | 0 | 0 | 0 | 0 | 0 | 0 | 0 | 0 | 0 | 0 | 0 | 0 | 0 | 0 | 0 | 0 | 0 | 4 | 0 | 0 | 12 | 1224.456 | 1.3324 | 2.04 | 8.397905 | 0.3346853 | 1
0 | 25 | 0 | 0 | 0 | 0 | 0 | 0 | 0 | 0 | 20 | 0 | 0 | 0 | 0 | 0 | 0 | 0 | 0 | 0 | 0 | 0 | 0 | 0 | 0 | 0 | 0 | 0 | 0 | 55 | 0 | 0 | 0 | 0 | 0 | 0 | 0 | 0 | 0 | 0 | 0 | 0 | 0 | 0 | 0 | 0 | 0 | 0 | 0 | 0 | 0 | 0 | 0 | 3 | 0 | 0 | 3 | 587.15 | 1.422 | 2.25 | 8.291985 | 0.2927729 | 1
0 | 25 | 0 | 0 | 0 | 0 | 0 | 0 | 0 | 0 | 20 | 0 | 0 | 0 | 0 | 0 | 0 | 0 | 0 | 0 | 0 | 0 | 0 | 0 | 0 | 0 | 0 | 0 | 0 | 55 | 0 | 0 | 0 | 0 | 0 | 0 | 0 | 0 | 0 | 0 | 0 | 0 | 0 | 0 | 0 | 0 | 0 | 0 | 0 | 0 | 0 | 0 | 0 | 3 | 0 | 0 | 4 | 587.15 | 1.422 | 2.25 | 8.291985 | 0.2927729 | 1
0 | 25 | 0 | 0 | 0 | 0 | 0 | 0 | 0 | 0 | 20 | 0 | 0 | 0 | 0 | 0 | 0 | 0 | 0 | 0 | 0 | 0 | 0 | 0 | 0 | 0 | 0 | 0 | 0 | 55 | 0 | 0 | 0 | 0 | 0 | 0 | 0 | 0 | 0 | 0 | 0 | 0 | 0 | 0 | 0 | 0 | 0 | 0 | 0 | 0 | 0 | 0 | 0 | 3 | 0 | 0 | 5 | 587.15 | 1.422 | 2.25 | 8.291985 | 0.2927729 | 0
0 | 1 | 0 | 0 | 0 | 0 | 59 | 0 | 0 | 0 | 0 | 0 | 0 | 0 | 13 | 7 | 0 | 0 | 0 | 0 | 0 | 15 | 3 | 0 | 0 | 0 | 0 | 0 | 0 | 0 | 0 | 0 | 0 | 0 | 0 | 0 | 2 | 0 | 0 | 0 | 0 | 0 | 0 | 0 | 0 | 0 | 0 | 0 | 0 | 0 | 0 | 0 | 0 | 7 | 40 | 1 | 0 | 1839.594 | 1.7509 | 2.04 | 10.61541 | 0.2249982 | 1
0 | 0 | 0 | 0 | 0 | 0 | 62.5 | 0 | 0 | 0 | 0 | 0 | 0 | 0 | 0 | 32.75 | 0 | 0 | 0 | 0 | 0 | 4.75 | 0 | 0 | 0 | 0 | 0 | 0 | 0 | 0 | 0 | 0 | 0 | 0 | 0 | 0 | 0 | 0 | 0 | 0 | 0 | 0 | 0 | 0 | 0 | 0 | 0 | 0 | 0 | 0 | 0 | 0 | 0 | 3 | 0 | 0 | 7 | 2077.365 | 1.780925 | 1.6725 | 6.685654 | 0.1754748 | 1
0 | 27.5 | 0 | 0 | 0 | 0 | 0 | 0 | 0 | 0 | 17.5 | 0 | 0 | 0 | 0 | 0 | 0 | 0 | 0 | 0 | 0 | 0 | 0 | 0 | 55 | 0 | 0 | 0 | 0 | 0 | 0 | 0 | 0 | 0 | 0 | 0 | 0 | 0 | 0 | 0 | 0 | 0 | 0 | 0 | 0 | 0 | 0 | 0 | 0 | 0 | 0 | 0 | 0 | 3 | 0 | 0 | 8.5 | 1438.01 | 1.43175 | 2.275 | 8.221974 | 0.2709971 | 1
0 | 27.5 | 0 | 0 | 0 | 0 | 0 | 0 | 0 | 0 | 17.5 | 0 | 0 | 0 | 0 | 0 | 0 | 0 | 0 | 0 | 0 | 0 | 0 | 0 | 55 | 0 | 0 | 0 | 0 | 0 | 0 | 0 | 0 | 0 | 0 | 0 | 0 | 0 | 0 | 0 | 0 | 0 | 0 | 0 | 0 | 0 | 0 | 0 | 0 | 0 | 0 | 0 | 0 | 3 | 0 | 0 | 8 | 1438.01 | 1.43175 | 2.275 | 8.221974 | 0.2709971 | 1
0 | 22.5 | 0 | 0 | 0 | 0 | 0 | 0 | 0 | 0 | 22.5 | 0 | 0 | 0 | 0 | 0 | 0 | 0 | 0 | 0 | 0 | 0 | 0 | 0 | 55 | 0 | 0 | 0 | 0 | 0 | 0 | 0 | 0 | 0 | 0 | 0 | 0 | 0 | 0 | 0 | 0 | 0 | 0 | 0 | 0 | 0 | 0 | 0 | 0 | 0 | 0 | 0 | 0 | 3 | 0 | 0 | 4 | 1479.79 | 1.44525 | 2.225 | 8.315128 | 0.2858582 | 1
0 | 22.5 | 0 | 0 | 0 | 0 | 0 | 0 | 0 | 0 | 22.5 | 0 | 0 | 0 | 0 | 0 | 0 | 0 | 0 | 0 | 0 | 0 | 0 | 0 | 55 | 0 | 0 | 0 | 0 | 0 | 0 | 0 | 0 | 0 | 0 | 0 | 0 | 0 | 0 | 0 | 0 | 0 | 0 | 0 | 0 | 0 | 0 | 0 | 0 | 0 | 0 | 0 | 0 | 3 | 0 | 0 | 3 | 1479.79 | 1.44525 | 2.225 | 8.315128 | 0.2858582 | 1
0 | 15 | 0 | 0 | 0 | 0 | 25 | 0 | 0 | 0 | 0 | 0 | 0 | 0 | 0 | 0 | 0 | 0 | 0 | 0 | 0 | 60 | 0 | 0 | 0 | 0 | 0 | 0 | 0 | 0 | 0 | 0 | 0 | 0 | 0 | 0 | 0 | 0 | 0 | 0 | 0 | 0 | 0 | 0 | 0 | 0 | 0 | 0 | 0 | 0 | 0 | 0 | 0 | 3 | 0 | 0 | 8 | 1846.51 | 1.517 | 2.15 | 7.796184 | 0.246761 | 1
0 | 15 | 0 | 0 | 0 | 0 | 25 | 0 | 0 | 0 | 0 | 0 | 0 | 0 | 0 | 0 | 0 | 0 | 0 | 0 | 0 | 60 | 0 | 0 | 0 | 0 | 0 | 0 | 0 | 0 | 0 | 0 | 0 | 0 | 0 | 0 | 0 | 0 | 0 | 0 | 0 | 0 | 0 | 0 | 0 | 0 | 0 | 0 | 0 | 0 | 0 | 0 | 0 | 3 | 0 | 0 | 10 | 1846.51 | 1.517 | 2.15 | 7.796184 | 0.246761 | 0
0 | 0 | 0 | 0 | 0 | 0 | 62.5 | 0 | 0 | 0 | 0 | 0 | 0 | 0 | 0 | 32.25 | 0 | 0 | 0 | 0 | 0 | 5.25 | 0 | 0 | 0 | 0 | 0 | 0 | 0 | 0 | 0 | 0 | 0 | 0 | 0 | 0 | 0 | 0 | 0 | 0 | 0 | 0 | 0 | 0 | 0 | 0 | 0 | 0 | 0 | 0 | 0 | 0 | 0 | 3 | 0 | 0 | 3 | 2074.285 | 1.779575 | 1.6775 | 6.763482 | 0.1778836 | 1
0 | 0 | 0 | 0 | 0 | 0 | 62.5 | 0 | 0 | 0 | 0 | 0 | 0 | 0 | 0 | 31.75 | 0 | 0 | 0 | 0 | 0 | 5.75 | 0 | 0 | 0 | 0 | 0 | 0 | 0 | 0 | 0 | 0 | 0 | 0 | 0 | 0 | 0 | 0 | 0 | 0 | 0 | 0 | 0 | 0 | 0 | 0 | 0 | 0 | 0 | 0 | 0 | 0 | 0 | 3 | 0 | 0 | 3 | 2071.205 | 1.778225 | 1.6825 | 6.8367 | 0.1802501 | 1
0 | 0 | 0 | 0 | 0 | 0 | 62.5 | 0 | 0 | 0 | 0 | 0 | 0 | 0 | 0 | 30.75 | 0 | 0 | 0 | 0 | 0 | 6.75 | 0 | 0 | 0 | 0 | 0 | 0 | 0 | 0 | 0 | 0 | 0 | 0 | 0 | 0 | 0 | 0 | 0 | 0 | 0 | 0 | 0 | 0 | 0 | 0 | 0 | 0 | 0 | 0 | 0 | 0 | 0 | 3 | 0 | 0 | 3 | 2065.045 | 1.775525 | 1.6925 | 6.970594 | 0.1848627 | 1
0 | 0 | 0 | 0 | 0 | 0 | 62.5 | 0 | 0 | 0 | 0 | 0 | 0 | 0 | 0 | 30.25 | 0 | 0 | 0 | 0 | 0 | 7.25 | 0 | 0 | 0 | 0 | 0 | 0 | 0 | 0 | 0 | 0 | 0 | 0 | 0 | 0 | 0 | 0 | 0 | 0 | 0 | 0 | 0 | 0 | 0 | 0 | 0 | 0 | 0 | 0 | 0 | 0 | 0 | 3 | 0 | 0 | 3 | 2061.965 | 1.774175 | 1.6975 | 7.031786 | 0.1871118 | 1
0 | 10 | 0 | 0 | 0 | 0 | 0 | 0 | 59.4 | 0 | 0 | 7.5 | 0 | 23.1 | 0 | 0 | 0 | 0 | 0 | 0 | 0 | 0 | 0 | 0 | 0 | 0 | 0 | 0 | 0 | 0 | 0 | 0 | 0 | 0 | 0 | 0 | 0 | 0 | 0 | 0 | 0 | 0 | 0 | 0 | 0 | 0 | 0 | 0 | 0 | 0 | 0 | 0 | 0 | 4 | 0 | 0 | 3 | 1095.1318 | 1.38893 | 1.869 | 8.916772 | 0.3365926 | 1
0 | 7.5 | 0 | 0 | 0 | 0 | 0 | 0 | 66.6 | 0 | 0 | 0 | 0 | 25.9 | 0 | 0 | 0 | 0 | 0 | 0 | 0 | 0 | 0 | 0 | 0 | 0 | 0 | 0 | 0 | 0 | 0 | 0 | 0 | 0 | 0 | 0 | 0 | 0 | 0 | 0 | 0 | 0 | 0 | 0 | 0 | 0 | 0 | 0 | 0 | 0 | 0 | 0 | 0 | 3 | 0 | 0 | 2 | 1134.9612 | 1.35877 | 1.816 | 6.775468 | 0.3443428 | 1
0 | 5 | 0 | 0 | 0 | 0 | 0 | 0 | 68.4 | 0 | 0 | 0 | 0 | 26.6 | 0 | 0 | 0 | 0 | 0 | 0 | 0 | 0 | 0 | 0 | 0 | 0 | 0 | 0 | 0 | 0 | 0 | 0 | 0 | 0 | 0 | 0 | 0 | 0 | 0 | 0 | 0 | 0 | 0 | 0 | 0 | 0 | 0 | 0 | 0 | 0 | 0 | 0 | 0 | 3 | 0 | 0 | 1.5 | 1140.4088 | 1.35198 | 1.784 | 6.334449 | 0.3464458 | 1
0 | 2.5 | 0 | 0 | 0 | 0 | 0 | 0 | 70.2 | 0 | 0 | 0 | 0 | 27.3 | 0 | 0 | 0 | 0 | 0 | 0 | 0 | 0 | 0 | 0 | 0 | 0 | 0 | 0 | 0 | 0 | 0 | 0 | 0 | 0 | 0 | 0 | 0 | 0 | 0 | 0 | 0 | 0 | 0 | 0 | 0 | 0 | 0 | 0 | 0 | 0 | 0 | 0 | 0 | 3 | 0 | 0 | 1 | 1145.8564 | 1.34519 | 1.752 | 5.779202 | 0.3484037 | 1
0 | 0 | 0 | 0 | 0 | 0 | 59 | 0 | 0 | 0 | 0 | 0 | 0 | 0 | 16 | 3 | 0 | 0 | 0 | 0 | 0 | 17 | 2 | 0 | 0 | 0 | 0 | 0 | 0 | 0 | 0 | 0 | 0 | 0 | 0 | 0 | 3 | 0 | 0 | 0 | 0 | 0 | 0 | 0 | 0 | 0 | 0 | 0 | 0 | 0 | 0 | 0 | 0 | 6 | 0 | 0 | 1 | 1804.22 | 1.7442 | 2.07 | 9.93073 | 0.2335859 | 1
0 | 0 | 0 | 0 | 0 | 0 | 59 | 0 | 0 | 0 | 0 | 0 | 0 | 0 | 16 | 5 | 0 | 0 | 0 | 0 | 0 | 15 | 2 | 0 | 0 | 0 | 0 | 0 | 0 | 0 | 0 | 0 | 0 | 0 | 0 | 0 | 3 | 0 | 0 | 0 | 0 | 0 | 0 | 0 | 0 | 0 | 0 | 0 | 0 | 0 | 0 | 0 | 0 | 6 | 0 | 0 | 2 | 1816.54 | 1.7496 | 2.05 | 10.1629 | 0.2269754 | 1
0 | 0 | 0 | 0 | 0 | 0 | 59 | 0 | 0 | 0 | 0 | 0 | 0 | 0 | 16 | 7 | 0 | 0 | 0 | 0 | 0 | 13 | 2 | 0 | 0 | 0 | 0 | 0 | 0 | 0 | 0 | 0 | 0 | 0 | 0 | 0 | 3 | 0 | 0 | 0 | 0 | 0 | 0 | 0 | 0 | 0 | 0 | 0 | 0 | 0 | 0 | 0 | 0 | 6 | 0 | 0 | 2 | 1828.86 | 1.755 | 2.03 | 10.30442 | 0.2200341 | 1
0 | 0 | 0 | 0 | 0 | 0 | 59 | 0 | 0 | 0 | 0 | 0 | 0 | 0 | 16 | 9 | 0 | 0 | 0 | 0 | 0 | 11 | 2 | 0 | 0 | 0 | 0 | 0 | 0 | 0 | 0 | 0 | 0 | 0 | 0 | 0 | 3 | 0 | 0 | 0 | 0 | 0 | 0 | 0 | 0 | 0 | 0 | 0 | 0 | 0 | 0 | 0 | 0 | 6 | 0 | 0 | 2 | 1841.18 | 1.7604 | 2.01 | 10.37209 | 0.2127295 | 1
0 | 10 | 0 | 0 | 10 | 0 | 0 | 0 | 0 | 0 | 20 | 0 | 0 | 0 | 0 | 0 | 0 | 0 | 60 | 0 | 0 | 0 | 0 | 0 | 0 | 0 | 0 | 0 | 0 | 0 | 0 | 0 | 0 | 0 | 0 | 0 | 0 | 0 | 0 | 0 | 0 | 0 | 0 | 0 | 0 | 0 | 0 | 0 | 0 | 0 | 0 | 0 | 0 | 4 | 0 | 0 | 3 | 1401.34 | 1.404 | 2.1 | 9.053771 | 0.3309441 | 1
0 | 10 | 0 | 0 | 15 | 0 | 0 | 0 | 0 | 0 | 15 | 0 | 0 | 0 | 0 | 0 | 0 | 0 | 60 | 0 | 0 | 0 | 0 | 0 | 0 | 0 | 0 | 0 | 0 | 0 | 0 | 0 | 0 | 0 | 0 | 0 | 0 | 0 | 0 | 0 | 0 | 0 | 0 | 0 | 0 | 0 | 0 | 0 | 0 | 0 | 0 | 0 | 0 | 4 | 0 | 0 | 3 | 1403.29 | 1.4015 | 2.1 | 9.195025 | 0.3275099 | 1
0 | 10 | 0 | 0 | 30 | 0 | 0 | 0 | 0 | 0 | 0 | 0 | 0 | 0 | 0 | 0 | 0 | 0 | 60 | 0 | 0 | 0 | 0 | 0 | 0 | 0 | 0 | 0 | 0 | 0 | 0 | 0 | 0 | 0 | 0 | 0 | 0 | 0 | 0 | 0 | 0 | 0 | 0 | 0 | 0 | 0 | 0 | 0 | 0 | 0 | 0 | 0 | 0 | 3 | 0 | 0 | 3 | 1409.14 | 1.394 | 2.1 | 7.466191 | 0.3168659 | 0
0 | 10 | 0 | 0 | 0 | 0 | 0 | 0 | 70 | 0 | 0 | 0 | 0 | 20 | 0 | 0 | 0 | 0 | 0 | 0 | 0 | 0 | 0 | 0 | 0 | 0 | 0 | 0 | 0 | 0 | 0 | 0 | 0 | 0 | 0 | 0 | 0 | 0 | 0 | 0 | 0 | 0 | 0 | 0 | 0 | 0 | 0 | 0 | 0 | 0 | 0 | 0 | 0 | 3 | 0 | 0 | 2 | 1114.6 | 1.325 | 1.9 | 6.666989 | 0.3219705 | 1
0 | 10 | 0 | 0 | 0 | 0 | 0 | 0 | 69 | 0 | 1 | 0 | 0 | 20 | 0 | 0 | 0 | 0 | 0 | 0 | 0 | 0 | 0 | 0 | 0 | 0 | 0 | 0 | 0 | 0 | 0 | 0 | 0 | 0 | 0 | 0 | 0 | 0 | 0 | 0 | 0 | 0 | 0 | 0 | 0 | 0 | 0 | 0 | 0 | 0 | 0 | 0 | 0 | 4 | 0 | 0 | 2 | 1121.58 | 1.3326 | 1.9 | 7.102739 | 0.3259866 | 1
1 | 10 | 0 | 0 | 0 | 0 | 0 | 0 | 69 | 0 | 0 | 0 | 0 | 20 | 0 | 0 | 0 | 0 | 0 | 0 | 0 | 0 | 0 | 0 | 0 | 0 | 0 | 0 | 0 | 0 | 0 | 0 | 0 | 0 | 0 | 0 | 0 | 0 | 0 | 0 | 0 | 0 | 0 | 0 | 0 | 0 | 0 | 0 | 0 | 0 | 0 | 0 | 0 | 4 | 0 | 0 | 2 | 1116.23 | 1.3331 | 1.89 | 7.102739 | 0.326863 | 1
0 | 0 | 5 | 0 | 0 | 66 | 0 | 0 | 0 | 0 | 0 | 29 | 0 | 0 | 0 | 0 | 0 | 0 | 0 | 0 | 0 | 0 | 0 | 0 | 0 | 0 | 0 | 0 | 0 | 0 | 0 | 0 | 0 | 0 | 0 | 0 | 0 | 0 | 0 | 0 | 0 | 0 | 0 | 0 | 0 | 0 | 0 | 0 | 0 | 0 | 0 | 0 | 0 | 3 | 0 | 0 | 0 | 866.3752 | 1.3931 | 2 | 6.510618 | 0.1772664 | 1
0 | 24 | 0 | 0 | 0 | 0 | 0 | 0 | 0 | 0 | 20 | 0 | 0 | 0 | 0 | 0 | 0 | 0 | 0 | 0 | 0 | 0 | 0 | 0 | 0 | 0 | 0 | 0 | 0 | 0 | 0 | 0 | 0 | 0 | 20 | 0 | 0 | 0 | 0 | 0 | 0 | 0 | 0 | 0 | 0 | 36 | 0 | 0 | 0 | 0 | 0 | 0 | 0 | 4 | 0 | 0 | 0 | 577.816 | 1.4476 | 2.24 | 11.25846 | 0.268034 | 1
0 | 24 | 0 | 0 | 0 | 0 | 0 | 0 | 0 | 0 | 20 | 0 | 0 | 0 | 0 | 0 | 0 | 0 | 0 | 0 | 0 | 0 | 0 | 0 | 36 | 0 | 0 | 0 | 0 | 0 | 0 | 0 | 0 | 0 | 0 | 0 | 0 | 0 | 0 | 0 | 0 | 0 | 0 | 0 | 0 | 20 | 0 | 0 | 0 | 0 | 0 | 0 | 0 | 4 | 0 | 0 | 0 | 1148.416 | 1.4384 | 2.24 | 11.25846 | 0.2758069 | 1
0 | 24 | 0 | 0 | 0 | 0 | 0 | 0 | 0 | 0 | 20 | 0 | 0 | 0 | 0 | 0 | 0 | 0 | 0 | 0 | 0 | 0 | 0 | 0 | 0 | 0 | 10 | 0 | 0 | 0 | 0 | 0 | 0 | 0 | 0 | 0 | 0 | 0 | 0 | 0 | 0 | 0 | 0 | 0 | 0 | 46 | 0 | 0 | 0 | 0 | 0 | 0 | 0 | 4 | 0 | 0 | 0 | 757.716 | 1.4456 | 2.24 | 10.4086 | 0.2696825 | 1
0 | 10 | 0 | 0 | 0 | 0 | 10 | 0 | 0 | 0 | 0 | 0 | 0 | 20 | 0 | 0 | 0 | 0 | 0 | 0 | 0 | 0 | 0 | 0 | 0 | 0 | 0 | 0 | 0 | 0 | 0 | 0 | 0 | 0 | 0 | 0 | 0 | 0 | 0 | 0 | 60 | 0 | 0 | 0 | 0 | 0 | 0 | 0 | 0 | 0 | 0 | 0 | 0 | 4 | 0 | 0 | 0 | 537.5 | 1.41 | 1.9 | 9.053771 | 0.3522215 | 1
0 | 10 | 0 | 0 | 0 | 0 | 10 | 0 | 0 | 0 | 0 | 0 | 0 | 20 | 0 | 0 | 0 | 0 | 60 | 0 | 0 | 0 | 0 | 0 | 0 | 0 | 0 | 0 | 0 | 0 | 0 | 0 | 0 | 0 | 0 | 0 | 0 | 0 | 0 | 0 | 0 | 0 | 0 | 0 | 0 | 0 | 0 | 0 | 0 | 0 | 0 | 0 | 0 | 4 | 0 | 0 | 0 | 1310.9 | 1.416 | 1.9 | 9.053771 | 0.3474536 | 1
0 | 10 | 0 | 0 | 0 | 0 | 10 | 0 | 70 | 0 | 0 | 0 | 0 | 10 | 0 | 0 | 0 | 0 | 0 | 0 | 0 | 0 | 0 | 0 | 0 | 0 | 0 | 0 | 0 | 0 | 0 | 0 | 0 | 0 | 0 | 0 | 0 | 0 | 0 | 0 | 0 | 0 | 0 | 0 | 0 | 0 | 0 | 0 | 0 | 0 | 0 | 0 | 0 | 4 | 0 | 0 | 0 | 1151.42 | 1.326 | 2 | 7.819541 | 0.3237653 | 1
0 | 25 | 0 | 0 | 0 | 0 | 0 | 0 | 0 | 0 | 20 | 0 | 0 | 0 | 0 | 0 | 0 | 0 | 0 | 0 | 0 | 0 | 0 | 0 | 33 | 0 | 0 | 0 | 0 | 0 | 0 | 0 | 0 | 22 | 0 | 0 | 0 | 0 | 0 | 0 | 0 | 0 | 0 | 0 | 0 | 0 | 0 | 0 | 0 | 0 | 0 | 0 | 0 | 4 | 0 | 0 | 0 | 1110.2 | 1.4473 | 2.25 | 11.36945 | 0.2714769 | 1
0 | 0 | 0 | 0 | 17.5 | 0 | 22.5 | 20 | 0 | 0 | 0 | 0 | 0 | 0 | 0 | 0 | 0 | 0 | 0 | 0 | 0 | 0 | 0 | 0 | 0 | 0 | 0 | 0 | 40 | 0 | 0 | 0 | 0 | 0 | 0 | 0 | 0 | 0 | 0 | 0 | 0 | 0 | 0 | 0 | 0 | 0 | 0 | 0 | 0 | 0 | 0 | 0 | 0 | 4 | 0 | 0 | 0 | 1498.21 | 2.068 | 9 | 11.05034 | 0.159612 | 1
0 | 23 | 0 | 0 | 0 | 0 | 0 | 0 | 0 | 0 | 20 | 0 | 0 | 0 | 0 | 0 | 0 | 0 | 0 | 0 | 0 | 0 | 0 | 0 | 7 | 0 | 0 | 0 | 0 | 0 | 0 | 0 | 0 | 0 | 0 | 0 | 0 | 0 | 0 | 0 | 0 | 0 | 0 | 0 | 0 | 50 | 0 | 0 | 0 | 0 | 0 | 0 | 0 | 4 | 0 | 0 | 0 | 679.432 | 1.4403 | 2.23 | 9.916223 | 0.2712912 | 1
0 | 0 | 0 | 0 | 0 | 65 | 5 | 0 | 0 | 0 | 0 | 0 | 0 | 20 | 0 | 0 | 0 | 0 | 0 | 0 | 0 | 0 | 0 | 0 | 0 | 0 | 10 | 0 | 0 | 0 | 0 | 0 | 0 | 0 | 0 | 0 | 0 | 0 | 0 | 0 | 0 | 0 | 0 | 0 | 0 | 0 | 0 | 0 | 0 | 0 | 0 | 0 | 0 | 4 | 30 | 1 | 0 | 1138.36 | 1.449 | 1.8 | 8.164519 | 0.2628859 | 1
0 | 0 | 0 | 0 | 0 | 0 | 30 | 0 | 0 | 0 | 0 | 0 | 0 | 0 | 0 | 0 | 0 | 0 | 0 | 0 | 0 | 0 | 0 | 0 | 70 | 0 | 0 | 0 | 0 | 0 | 0 | 0 | 0 | 0 | 0 | 0 | 0 | 0 | 0 | 0 | 0 | 0 | 0 | 0 | 0 | 0 | 0 | 0 | 0 | 0 | 0 | 0 | 0 | 2 | 0 | 0 | 0 | 1627.3 | 1.413 | 2 | 5.079409 | 0.3253629 | 1
0 | 0 | 0 | 0 | 30 | 0 | 0 | 0 | 0 | 0 | 0 | 0 | 0 | 0 | 0 | 0 | 0 | 0 | 0 | 0 | 0 | 0 | 0 | 0 | 70 | 0 | 0 | 0 | 0 | 0 | 0 | 0 | 0 | 0 | 0 | 0 | 0 | 0 | 0 | 0 | 0 | 0 | 0 | 0 | 0 | 0 | 0 | 0 | 0 | 0 | 0 | 0 | 0 | 2 | 0 | 0 | 0 | 1651.9 | 1.389 | 2 | 5.079409 | 0.2887023 | 1
0 | 0 | 0 | 0 | 30 | 0 | 0 | 0 | 0 | 0 | 0 | 0 | 0 | 0 | 0 | 0 | 0 | 0 | 0 | 0 | 0 | 0 | 0 | 0 | 0 | 0 | 0 | 0 | 0 | 0 | 0 | 0 | 0 | 0 | 0 | 0 | 0 | 0 | 0 | 0 | 0 | 0 | 0 | 0 | 0 | 70 | 0 | 0 | 0 | 0 | 0 | 0 | 0 | 2 | 0 | 0 | 0 | 542.4 | 1.403 | 2 | 5.079409 | 0.2795371 | 1
0 | 0 | 0 | 0 | 0 | 0 | 30 | 0 | 0 | 0 | 0 | 0 | 0 | 0 | 0 | 0 | 0 | 0 | 0 | 0 | 0 | 0 | 0 | 0 | 0 | 0 | 0 | 0 | 0 | 0 | 0 | 0 | 0 | 0 | 0 | 0 | 0 | 0 | 0 | 0 | 0 | 0 | 0 | 0 | 0 | 70 | 0 | 0 | 0 | 0 | 0 | 0 | 0 | 2 | 0 | 0 | 0 | 517.8 | 1.427 | 2 | 5.079409 | 0.3161977 | 1
0 | 0 | 0 | 0 | 12 | 0 | 18 | 0 | 0 | 0 | 0 | 0 | 0 | 0 | 0 | 0 | 0 | 0 | 0 | 0 | 0 | 0 | 0 | 0 | 0 | 0 | 0 | 0 | 0 | 0 | 0 | 0 | 0 | 0 | 0 | 0 | 0 | 0 | 0 | 0 | 0 | 0 | 0 | 0 | 0 | 70 | 0 | 0 | 0 | 0 | 0 | 0 | 0 | 3 | 0 | 0 | 0 | 527.64 | 1.4174 | 2 | 6.758022 | 0.3022966 | 1
0 | 0 | 0 | 0 | 12 | 0 | 18 | 0 | 0 | 0 | 0 | 0 | 0 | 0 | 0 | 0 | 0 | 0 | 0 | 0 | 0 | 0 | 0 | 0 | 70 | 0 | 0 | 0 | 0 | 0 | 0 | 0 | 0 | 0 | 0 | 0 | 0 | 0 | 0 | 0 | 0 | 0 | 0 | 0 | 0 | 0 | 0 | 0 | 0 | 0 | 0 | 0 | 0 | 3 | 0 | 0 | 0 | 1637.14 | 1.4034 | 2 | 6.758022 | 0.3114393 | 1
0 | 0 | 0 | 0 | 0 | 0 | 0 | 0 | 0 | 0 | 0 | 0 | 0 | 30 | 0 | 0 | 0 | 0 | 0 | 0 | 0 | 0 | 0 | 0 | 70 | 0 | 0 | 0 | 0 | 0 | 0 | 0 | 0 | 0 | 0 | 0 | 0 | 0 | 0 | 0 | 0 | 0 | 0 | 0 | 0 | 0 | 0 | 0 | 0 | 0 | 0 | 0 | 0 | 2 | 0 | 0 | 0 | 1516.84 | 1.41 | 1.7 | 5.079409 | 0.3207803 | 1
5 | 0 | 0 | 0 | 0 | 56.5 | 0 | 0 | 0 | 0 | 0 | 0 | 0 | 27 | 0 | 0 | 0 | 0 | 0 | 0 | 0 | 0 | 0 | 0 | 0 | 0 | 0 | 0 | 0 | 0 | 0 | 0 | 0 | 0 | 0 | 0 | 0 | 0 | 0 | 0 | 0 | 0 | 0 | 0 | 0 | 11.5 | 0 | 0 | 0 | 0 | 0 | 0 | 0 | 4 | 0 | 0 | 0 | 950.366 | 1.48995 | 1.68 | 8.934935 | 0.2859309 | 1
0 | 0 | 0 | 0 | 0 | 87 | 12 | 0 | 0 | 0 | 0 | 0 | 0 | 0 | 0 | 0 | 0 | 0 | 0 | 0 | 0 | 0 | 0 | 0 | 0 | 0 | 1 | 0 | 0 | 0 | 0 | 0 | 0 | 0 | 0 | 0 | 0 | 0 | 0 | 0 | 0 | 0 | 0 | 0 | 0 | 0 | 0 | 0 | 0 | 0 | 0 | 0 | 0 | 3 | 0 | 0 | 0 | 1028.99 | 1.3811 | 2 | 3.506196 | 0.1955142 | 1
0 | 0 | 0 | 0 | 0 | 63 | 30 | 0 | 0 | 0 | 0 | 0 | 0 | 0 | 0 | 0 | 0 | 0 | 0 | 0 | 0 | 0 | 0 | 0 | 0 | 0 | 7 | 0 | 0 | 0 | 0 | 0 | 0 | 0 | 0 | 0 | 0 | 0 | 0 | 0 | 0 | 0 | 0 | 0 | 0 | 0 | 0 | 0 | 0 | 0 | 0 | 0 | 0 | 3 | 0 | 0 | 0 | 1225.85 | 1.4837 | 2 | 6.971314 | 0.2799916 | 1
0 | 0 | 0 | 0 | 0 | 75 | 15 | 0 | 0 | 0 | 0 | 0 | 0 | 0 | 0 | 0 | 0 | 0 | 0 | 0 | 0 | 0 | 0 | 0 | 10 | 0 | 0 | 0 | 0 | 0 | 0 | 0 | 0 | 0 | 0 | 0 | 0 | 0 | 0 | 0 | 0 | 0 | 0 | 0 | 0 | 0 | 0 | 0 | 0 | 0 | 0 | 0 | 0 | 3 | 0 | 0 | 0 | 1110.4 | 1.389 | 2 | 6.074779 | 0.2212894 | 1
1 | 0 | 0 | 0 | 0 | 74 | 15 | 0 | 0 | 0 | 0 | 0 | 0 | 0 | 0 | 0 | 0 | 0 | 0 | 0 | 0 | 0 | 0 | 0 | 10 | 0 | 0 | 0 | 0 | 0 | 0 | 0 | 0 | 0 | 0 | 0 | 0 | 0 | 0 | 0 | 0 | 0 | 0 | 0 | 0 | 0 | 0 | 0 | 0 | 0 | 0 | 0 | 0 | 4 | 0 | 0 | 0 | 1113.5 | 1.3952 | 1.99 | 6.516305 | 0.2275851 | 1
2 | 0 | 0 | 0 | 0 | 73 | 15 | 0 | 0 | 0 | 0 | 0 | 0 | 0 | 0 | 0 | 0 | 0 | 0 | 0 | 0 | 0 | 0 | 0 | 10 | 0 | 0 | 0 | 0 | 0 | 0 | 0 | 0 | 0 | 0 | 0 | 0 | 0 | 0 | 0 | 0 | 0 | 0 | 0 | 0 | 0 | 0 | 0 | 0 | 0 | 0 | 0 | 0 | 4 | 0 | 0 | 0 | 1116.6 | 1.4014 | 1.98 | 6.841464 | 0.2335467 | 1
4 | 0 | 0 | 0 | 0 | 71 | 15 | 0 | 0 | 0 | 0 | 0 | 0 | 0 | 0 | 0 | 0 | 0 | 0 | 0 | 0 | 0 | 0 | 0 | 10 | 0 | 0 | 0 | 0 | 0 | 0 | 0 | 0 | 0 | 0 | 0 | 0 | 0 | 0 | 0 | 0 | 0 | 0 | 0 | 0 | 0 | 0 | 0 | 0 | 0 | 0 | 0 | 0 | 4 | 0 | 0 | 0 | 1122.8 | 1.4138 | 1.96 | 7.373093 | 0.244564 | 1
5 | 0 | 0 | 0 | 0 | 70 | 15 | 0 | 0 | 0 | 0 | 0 | 0 | 0 | 0 | 0 | 0 | 0 | 0 | 0 | 0 | 0 | 0 | 0 | 10 | 0 | 0 | 0 | 0 | 0 | 0 | 0 | 0 | 0 | 0 | 0 | 0 | 0 | 0 | 0 | 0 | 0 | 0 | 0 | 0 | 0 | 0 | 0 | 0 | 0 | 0 | 0 | 0 | 4 | 0 | 0 | 0 | 1125.9 | 1.42 | 1.95 | 7.602027 | 0.2496598 | 1
7 | 0 | 0 | 0 | 0 | 68 | 15 | 0 | 0 | 0 | 0 | 0 | 0 | 0 | 0 | 0 | 0 | 0 | 0 | 0 | 0 | 0 | 0 | 0 | 10 | 0 | 0 | 0 | 0 | 0 | 0 | 0 | 0 | 0 | 0 | 0 | 0 | 0 | 0 | 0 | 0 | 0 | 0 | 0 | 0 | 0 | 0 | 0 | 0 | 0 | 0 | 0 | 0 | 4 | 0 | 0 | 0 | 1132.1 | 1.4324 | 1.93 | 8.008911 | 0.2591066 | 1
0 | 0 | 0 | 0 | 0 | 65 | 0 | 0 | 7 | 0 | 0 | 0 | 0 | 25 | 0 | 0 | 0 | 0 | 0 | 0 | 3 | 0 | 0 | 0 | 0 | 0 | 0 | 0 | 0 | 0 | 0 | 0 | 0 | 0 | 0 | 0 | 0 | 0 | 0 | 0 | 0 | 0 | 0 | 0 | 0 | 0 | 0 | 0 | 0 | 0 | 0 | 0 | 0 | 4 | 0 | 0 | 0 | 1050.72 | 1.4379 | 1.75 | 7.632305 | 0.2729773 | 1
0 | 5 | 0 | 0 | 0 | 65 | 0 | 0 | 7 | 0 | 0 | 0 | 0 | 20 | 0 | 0 | 0 | 0 | 0 | 0 | 3 | 0 | 0 | 0 | 0 | 0 | 0 | 0 | 0 | 0 | 0 | 0 | 0 | 0 | 0 | 0 | 0 | 0 | 0 | 0 | 0 | 0 | 0 | 0 | 0 | 0 | 0 | 0 | 0 | 0 | 0 | 0 | 0 | 5 | 0 | 0 | 0 | 1029.5 | 1.4234 | 1.85 | 8.672378 | 0.2551675 | 1
0 | 10 | 0 | 0 | 0 | 65 | 0 | 0 | 7 | 0 | 0 | 0 | 0 | 15 | 0 | 0 | 0 | 0 | 0 | 0 | 3 | 0 | 0 | 0 | 0 | 0 | 0 | 0 | 0 | 0 | 0 | 0 | 0 | 0 | 0 | 0 | 0 | 0 | 0 | 0 | 0 | 0 | 0 | 0 | 0 | 0 | 0 | 0 | 0 | 0 | 0 | 0 | 0 | 5 | 0 | 0 | 0 | 1008.28 | 1.4089 | 1.95 | 9.031147 | 0.2351251 | 1
0 | 15 | 0 | 0 | 0 | 65 | 0 | 0 | 7 | 0 | 0 | 0 | 0 | 10 | 0 | 0 | 0 | 0 | 0 | 0 | 3 | 0 | 0 | 0 | 0 | 0 | 0 | 0 | 0 | 0 | 0 | 0 | 0 | 0 | 0 | 0 | 0 | 0 | 0 | 0 | 0 | 0 | 0 | 0 | 0 | 0 | 0 | 0 | 0 | 0 | 0 | 0 | 0 | 5 | 0 | 0 | 0 | 987.06 | 1.3944 | 2.05 | 9.031147 | 0.2122184 | 1
0 | 0 | 3.99 | 0.25 | 0 | 65.835 | 0 | 0 | 0 | 0 | 0 | 29.925 | 0 | 0 | 0 | 0 | 0 | 0 | 0 | 0 | 0 | 0 | 0 | 0 | 0 | 0 | 0 | 0 | 0 | 0 | 0 | 0 | 0 | 0 | 0 | 0 | 0 | 0 | 0 | 0 | 0 | 0 | 0 | 0 | 0 | 0 | 0 | 0 | 0 | 0 | 0 | 0 | 0 | 4 | 0 | 0 | 0 | 860.785815 | 1.400626 | 2.0025 | 6.483516 | 0.1756121 | 1
0 | 0 | 3.98 | 0.5 | 0 | 65.67 | 0 | 0 | 0 | 0 | 0 | 29.85 | 0 | 0 | 0 | 0 | 0 | 0 | 0 | 0 | 0 | 0 | 0 | 0 | 0 | 0 | 0 | 0 | 0 | 0 | 0 | 0 | 0 | 0 | 0 | 0 | 0 | 0 | 0 | 0 | 0 | 0 | 0 | 0 | 0 | 0 | 0 | 0 | 0 | 0 | 0 | 0 | 0 | 4 | 0 | 0 | 0 | 859.38763 | 1.401652 | 2.005 | 6.584058 | 0.1765822 | 1
0 | 0 | 3.97 | 0.75 | 0 | 65.505 | 0 | 0 | 0 | 0 | 0 | 29.775 | 0 | 0 | 0 | 0 | 0 | 0 | 0 | 0 | 0 | 0 | 0 | 0 | 0 | 0 | 0 | 0 | 0 | 0 | 0 | 0 | 0 | 0 | 0 | 0 | 0 | 0 | 0 | 0 | 0 | 0 | 0 | 0 | 0 | 0 | 0 | 0 | 0 | 0 | 0 | 0 | 0 | 4 | 0 | 0 | 0 | 857.989445 | 1.402678 | 2.0075 | 6.673671 | 0.1775411 | 1
0 | 0 | 3.96 | 1 | 0 | 65.34 | 0 | 0 | 0 | 0 | 0 | 29.7 | 0 | 0 | 0 | 0 | 0 | 0 | 0 | 0 | 0 | 0 | 0 | 0 | 0 | 0 | 0 | 0 | 0 | 0 | 0 | 0 | 0 | 0 | 0 | 0 | 0 | 0 | 0 | 0 | 0 | 0 | 0 | 0 | 0 | 0 | 0 | 0 | 0 | 0 | 0 | 0 | 0 | 4 | 0 | 0 | 0 | 856.59126 | 1.403704 | 2.01 | 6.75617 | 0.178489 | 1
0 | 0 | 3.95 | 1.25 | 0 | 65.175 | 0 | 0 | 0 | 0 | 0 | 29.625 | 0 | 0 | 0 | 0 | 0 | 0 | 0 | 0 | 0 | 0 | 0 | 0 | 0 | 0 | 0 | 0 | 0 | 0 | 0 | 0 | 0 | 0 | 0 | 0 | 0 | 0 | 0 | 0 | 0 | 0 | 0 | 0 | 0 | 0 | 0 | 0 | 0 | 0 | 0 | 0 | 0 | 4 | 0 | 0 | 0 | 855.193075 | 1.40473 | 2.0125 | 6.833365 | 0.179426 | 1
0 | 0 | 0 | 0 | 0 | 62 | 0 | 0 | 0 | 0 | 0 | 3 | 0 | 25 | 0 | 0 | 0 | 0 | 0 | 0 | 0 | 0 | 0 | 0 | 10 | 0 | 0 | 0 | 0 | 0 | 0 | 0 | 0 | 0 | 0 | 0 | 0 | 0 | 0 | 0 | 0 | 0 | 0 | 0 | 0 | 0 | 0 | 0 | 0 | 0 | 0 | 0 | 0 | 4 | 0 | 0 | 0 | 1091.6164 | 1.4567 | 1.75 | 8.135166 | 0.2649191 | 1
0 | 0 | 0 | 0 | 0 | 60 | 0 | 0 | 0 | 0 | 0 | 5 | 0 | 25 | 0 | 0 | 0 | 0 | 0 | 0 | 0 | 0 | 0 | 0 | 10 | 0 | 0 | 0 | 0 | 0 | 0 | 0 | 0 | 0 | 0 | 0 | 0 | 0 | 0 | 0 | 0 | 0 | 0 | 0 | 0 | 0 | 0 | 0 | 0 | 0 | 0 | 0 | 0 | 4 | 0 | 0 | 0 | 1086.994 | 1.4635 | 1.75 | 8.589967 | 0.2654294 | 1
0 | 0 | 0 | 0 | 0 | 57 | 0 | 0 | 0 | 0 | 0 | 8 | 0 | 25 | 0 | 0 | 0 | 0 | 0 | 0 | 0 | 0 | 0 | 0 | 10 | 0 | 0 | 0 | 0 | 0 | 0 | 0 | 0 | 0 | 0 | 0 | 0 | 0 | 0 | 0 | 0 | 0 | 0 | 0 | 0 | 0 | 0 | 0 | 0 | 0 | 0 | 0 | 0 | 4 | 0 | 0 | 0 | 1080.0604 | 1.4737 | 1.75 | 9.140222 | 0.2658671 | 1
0 | 1 | 0 | 0 | 0 | 65 | 0 | 0 | 0 | 0 | 0 | 0 | 0 | 24 | 0 | 0 | 0 | 0 | 0 | 0 | 0 | 0 | 0 | 0 | 10 | 0 | 0 | 0 | 0 | 0 | 0 | 0 | 0 | 0 | 0 | 0 | 0 | 0 | 0 | 0 | 0 | 0 | 0 | 0 | 0 | 0 | 0 | 0 | 0 | 0 | 0 | 0 | 0 | 4 | 0 | 0 | 0 | 1094.306 | 1.4436 | 1.77 | 7.473505 | 0.260394 | 1
0 | 3 | 0 | 0 | 0 | 65 | 0 | 0 | 0 | 0 | 0 | 0 | 0 | 22 | 0 | 0 | 0 | 0 | 0 | 0 | 0 | 0 | 0 | 0 | 10 | 0 | 0 | 0 | 0 | 0 | 0 | 0 | 0 | 0 | 0 | 0 | 0 | 0 | 0 | 0 | 0 | 0 | 0 | 0 | 0 | 0 | 0 | 0 | 0 | 0 | 0 | 0 | 0 | 4 | 0 | 0 | 0 | 1085.818 | 1.4378 | 1.81 | 7.887086 | 0.2532966 | 1
0 | 5 | 0 | 0 | 0 | 65 | 0 | 0 | 0 | 0 | 0 | 0 | 0 | 20 | 0 | 0 | 0 | 0 | 0 | 0 | 0 | 0 | 0 | 0 | 10 | 0 | 0 | 0 | 0 | 0 | 0 | 0 | 0 | 0 | 0 | 0 | 0 | 0 | 0 | 0 | 0 | 0 | 0 | 0 | 0 | 0 | 0 | 0 | 0 | 0 | 0 | 0 | 0 | 4 | 0 | 0 | 0 | 1077.33 | 1.432 | 1.85 | 8.164519 | 0.2458577 | 1
5 | 0 | 0 | 0 | 0 | 62 | 0 | 0 | 0 | 0 | 0 | 0 | 0 | 23 | 0 | 0 | 0 | 0 | 0 | 0 | 0 | 0 | 0 | 0 | 10 | 0 | 0 | 0 | 0 | 0 | 0 | 0 | 0 | 0 | 0 | 0 | 0 | 0 | 0 | 0 | 0 | 0 | 0 | 0 | 0 | 0 | 0 | 0 | 0 | 0 | 0 | 0 | 0 | 4 | 0 | 0 | 0 | 1105.374 | 1.4657 | 1.72 | 8.434817 | 0.2761349 | 1
5 | 0 | 0 | 0 | 0 | 60 | 0 | 0 | 0 | 0 | 0 | 0 | 0 | 25 | 0 | 0 | 0 | 0 | 0 | 0 | 0 | 0 | 0 | 0 | 10 | 0 | 0 | 0 | 0 | 0 | 0 | 0 | 0 | 0 | 0 | 0 | 0 | 0 | 0 | 0 | 0 | 0 | 0 | 0 | 0 | 0 | 0 | 0 | 0 | 0 | 0 | 0 | 0 | 4 | 0 | 0 | 0 | 1114.05 | 1.4775 | 1.7 | 8.589967 | 0.2817778 | 1
0 | 0 | 0 | 0 | 0 | 58.5 | 0 | 0 | 0 | 0 | 0 | 0 | 0 | 30.5 | 0 | 0 | 0 | 0 | 0 | 0 | 0 | 0 | 0 | 0 | 9 | 0 | 2 | 0 | 0 | 0 | 0 | 0 | 0 | 0 | 0 | 0 | 0 | 0 | 0 | 0 | 0 | 0 | 0 | 0 | 0 | 0 | 0 | 0 | 0 | 0 | 0 | 0 | 0 | 4 | 0 | 0 | 0 | 1133.299 | 1.47825 | 1.695 | 8.071636 | 0.2812711 | 1
3 | 0 | 0 | 0 | 0 | 56.5 | 0 | 0 | 0 | 0 | 0 | 0 | 0 | 29.5 | 0 | 0 | 0 | 0 | 0 | 0 | 0 | 0 | 0 | 0 | 9 | 0 | 2 | 0 | 0 | 0 | 0 | 0 | 0 | 0 | 0 | 0 | 0 | 0 | 0 | 0 | 0 | 0 | 0 | 0 | 0 | 0 | 0 | 0 | 0 | 0 | 0 | 0 | 0 | 5 | 0 | 0 | 0 | 1138.261 | 1.49095 | 1.675 | 9.003521 | 0.2876275 | 1
6 | 0 | 0 | 0 | 0 | 54.5 | 0 | 0 | 0 | 0 | 0 | 0 | 0 | 28.5 | 0 | 0 | 0 | 0 | 0 | 0 | 0 | 0 | 0 | 0 | 9 | 0 | 2 | 0 | 0 | 0 | 0 | 0 | 0 | 0 | 0 | 0 | 0 | 0 | 0 | 0 | 0 | 0 | 0 | 0 | 0 | 0 | 0 | 0 | 0 | 0 | 0 | 0 | 0 | 5 | 0 | 0 | 0 | 1143.223 | 1.50365 | 1.655 | 9.580944 | 0.2932971 | 1
8.5 | 0 | 0 | 0 | 0 | 54 | 0 | 0 | 0 | 0 | 0 | 0 | 0 | 26.5 | 0 | 0 | 0 | 0 | 0 | 0 | 0 | 0 | 0 | 0 | 11 | 0 | 0 | 0 | 0 | 0 | 0 | 0 | 0 | 0 | 0 | 0 | 0 | 0 | 0 | 0 | 0 | 0 | 0 | 0 | 0 | 0 | 0 | 0 | 0 | 0 | 0 | 0 | 0 | 4 | 0 | 0 | 0 | 1138.017 | 1.50695 | 1.65 | 9.453686 | 0.2957401 | 1
9 | 0 | 0 | 0 | 0 | 52.5 | 0 | 0 | 0 | 0 | 0 | 0 | 0 | 27.5 | 0 | 0 | 0 | 0 | 0 | 0 | 0 | 0 | 0 | 0 | 9 | 0 | 2 | 0 | 0 | 0 | 0 | 0 | 0 | 0 | 0 | 0 | 0 | 0 | 0 | 0 | 0 | 0 | 0 | 0 | 0 | 0 | 0 | 0 | 0 | 0 | 0 | 0 | 0 | 5 | 0 | 0 | 0 | 1148.185 | 1.51635 | 1.635 | 10.01884 | 0.2983189 | 1
0 | 0 | 0 | 0 | 0 | 65 | 0 | 0 | 0 | 10 | 0 | 0 | 0 | 25 | 0 | 0 | 0 | 0 | 0 | 0 | 0 | 0 | 0 | 0 | 0 | 0 | 0 | 0 | 0 | 0 | 0 | 0 | 0 | 0 | 0 | 0 | 0 | 0 | 0 | 0 | 0 | 0 | 0 | 0 | 0 | 0 | 0 | 0 | 0 | 0 | 0 | 0 | 0 | 3 | 0 | 0 | 0 | 1103.05 | 1.4365 | 1.75 | 7.124446 | 0.2746502 | 1
0 | 0 | 0 | 0 | 0 | 65 | 5 | 0 | 0 | 10 | 0 | 0 | 0 | 20 | 0 | 0 | 0 | 0 | 0 | 0 | 0 | 0 | 0 | 0 | 0 | 0 | 0 | 0 | 0 | 0 | 0 | 0 | 0 | 0 | 0 | 0 | 0 | 0 | 0 | 0 | 0 | 0 | 0 | 0 | 0 | 0 | 0 | 0 | 0 | 0 | 0 | 0 | 0 | 4 | 0 | 0 | 0 | 1121.46 | 1.437 | 1.8 | 8.164519 | 0.2755014 | 1
0 | 0 | 0 | 0 | 0 | 63.7 | 0 | 0 | 0 | 0 | 0 | 4.9 | 0 | 19.6 | 2 | 0 | 0 | 0 | 0 | 0 | 0 | 0 | 0 | 0 | 0 | 0 | 9.8 | 0 | 0 | 0 | 0 | 0 | 0 | 0 | 0 | 0 | 0 | 0 | 0 | 0 | 0 | 0 | 0 | 0 | 0 | 0 | 0 | 0 | 0 | 0 | 0 | 0 | 0 | 5 | 0 | 0 | 0 | 1103.56992 | 1.43808 | 1.804 | 8.816326 | 0.2435966 | 1
0 | 0 | 0 | 0 | 0 | 63.7 | 0 | 0 | 0 | 0 | 0 | 4.9 | 2 | 19.6 | 0 | 0 | 0 | 0 | 0 | 0 | 0 | 0 | 0 | 0 | 0 | 0 | 9.8 | 0 | 0 | 0 | 0 | 0 | 0 | 0 | 0 | 0 | 0 | 0 | 0 | 0 | 0 | 0 | 0 | 0 | 0 | 0 | 0 | 0 | 0 | 0 | 0 | 0 | 0 | 5 | 0 | 0 | 0 | 1107.56992 | 1.44048 | 1.784 | 8.816326 | 0.245175 | 1
0 | 0 | 0 | 0 | 0 | 65 | 0 | 0 | 0 | 0 | 0 | 5 | 0 | 20 | 0 | 0 | 0 | 0 | 0 | 0 | 0 | 0 | 0 | 0 | 0 | 0 | 10 | 0 | 0 | 0 | 0 | 0 | 0 | 0 | 0 | 0 | 0 | 0 | 0 | 0 | 0 | 0 | 0 | 0 | 0 | 0 | 0 | 0 | 0 | 0 | 0 | 0 | 0 | 4 | 0 | 0 | 0 | 1086.704 | 1.436 | 1.8 | 8.164519 | 0.2456298 | 1
0 | 0 | 0 | 0 | 0 | 58.5 | 0 | 0 | 0 | 0 | 0 | 0 | 0 | 30.5 | 0 | 0 | 0 | 0 | 0 | 0 | 0 | 0 | 0 | 0 | 0 | 0 | 11 | 0 | 0 | 0 | 0 | 0 | 0 | 0 | 0 | 0 | 0 | 0 | 0 | 0 | 0 | 0 | 0 | 0 | 0 | 0 | 0 | 0 | 0 | 0 | 0 | 0 | 0 | 3 | 0 | 0 | 0 | 1152.559 | 1.48005 | 1.695 | 7.63803 | 0.2795434 | 1
0 | 0 | 0 | 0 | 0 | 52.65 | 0 | 0 | 0 | 0 | 0 | 0 | 0 | 27.45 | 10 | 0 | 0 | 0 | 0 | 0 | 0 | 0 | 0 | 0 | 0 | 0 | 9.9 | 0 | 0 | 0 | 0 | 0 | 0 | 0 | 0 | 0 | 0 | 0 | 0 | 0 | 0 | 0 | 0 | 0 | 0 | 0 | 0 | 0 | 0 | 0 | 0 | 0 | 0 | 4 | 0 | 0 | 0 | 1230.3031 | 1.486045 | 1.7255 | 9.577021 | 0.2658073 | 1
0 | 0 | 0 | 0 | 0 | 52.65 | 0 | 0 | 0 | 0 | 0 | 0 | 0 | 27.45 | 0 | 0 | 0 | 0 | 0 | 0 | 0 | 0 | 0 | 0 | 0 | 0 | 9.9 | 0 | 0 | 0 | 0 | 0 | 0 | 0 | 0 | 0 | 0 | 0 | 0 | 0 | 0 | 0 | 10 | 0 | 0 | 0 | 0 | 0 | 0 | 0 | 0 | 0 | 0 | 4 | 0 | 0 | 0 | 1037.3031 | 1.489045 | 1.7255 | 9.577021 | 0.2665675 | 1
0 | 0 | 0 | 0 | 0 | 52.65 | 0 | 0 | 0 | 0 | 0 | 0 | 0 | 27.45 | 7 | 0 | 0 | 0 | 0 | 0 | 0 | 0 | 0 | 0 | 0 | 0 | 9.9 | 0 | 0 | 0 | 0 | 0 | 0 | 0 | 0 | 0 | 0 | 0 | 0 | 0 | 0 | 0 | 3 | 0 | 0 | 0 | 0 | 0 | 0 | 0 | 0 | 0 | 0 | 5 | 0 | 0 | 0 | 1172.4031 | 1.486945 | 1.7255 | 10.08488 | 0.2660391 | 1
0 | 0 | 0 | 0 | 0 | 75 | 0 | 0 | 0 | 0 | 0 | 0 | 0 | 20 | 0 | 0 | 0 | 0 | 0 | 0 | 0 | 0 | 0 | 0 | 0 | 0 | 0 | 0 | 5 | 0 | 0 | 0 | 0 | 0 | 0 | 0 | 0 | 0 | 0 | 0 | 0 | 0 | 0 | 0 | 0 | 0 | 0 | 0 | 0 | 0 | 0 | 0 | 0 | 3 | 0 | 0 | 0 | 1055.81 | 1.4725 | 2.6 | 5.716011 | 0.2877825 | 1
0 | 0 | 0 | 0 | 0 | 75 | 20 | 0 | 0 | 0 | 0 | 0 | 0 | 0 | 0 | 0 | 0 | 0 | 0 | 0 | 5 | 0 | 0 | 0 | 0 | 0 | 0 | 0 | 0 | 0 | 0 | 0 | 0 | 0 | 0 | 0 | 0 | 0 | 0 | 0 | 0 | 0 | 0 | 0 | 0 | 0 | 0 | 0 | 0 | 0 | 0 | 0 | 0 | 3 | 0 | 0 | 0 | 1097.7 | 1.4195 | 2 | 5.716011 | 0.2494288 | 1
0 | 0 | 5 | 0 | 0 | 55 | 0 | 0 | 0 | 0 | 0 | 0 | 0 | 40 | 0 | 0 | 0 | 0 | 0 | 0 | 0 | 0 | 0 | 0 | 0 | 0 | 0 | 0 | 0 | 0 | 0 | 0 | 0 | 0 | 0 | 0 | 0 | 0 | 0 | 0 | 0 | 0 | 0 | 0 | 0 | 0 | 0 | 0 | 0 | 0 | 0 | 0 | 0 | 3 | 0 | 0 | 0 | 1106.92 | 1.5305 | 1.6 | 7.026942 | 0.308909 | 1
0 | 0 | 2 | 0 | 0 | 82.5 | 0 | 0 | 0 | 0 | 0 | 0 | 0 | 15 | 0 | 0 | 0 | 0 | 0 | 0 | 0 | 0 | 0 | 0 | 0 | 0 | 0 | 0 | 0 | 0 | 0 | 0 | 0 | 0 | 0 | 0 | 0 | 0 | 0 | 0 | 0 | 0 | 0 | 0 | 0 | 0 | 0 | 0 | 0 | 0 | 0 | 0 | 0 | 3 | 0 | 0 | 0 | 988.21 | 1.38575 | 1.84 | 4.336548 | 0.2176647 | 1
0 | 0 | 0 | 0 | 0 | 80 | 0 | 0 | 0 | 0 | 0 | 0 | 0 | 15 | 0 | 0 | 0 | 0 | 0 | 0 | 0 | 0 | 0 | 0 | 0 | 0 | 5 | 0 | 0 | 0 | 0 | 0 | 0 | 0 | 0 | 0 | 0 | 0 | 0 | 0 | 0 | 0 | 0 | 0 | 0 | 0 | 0 | 0 | 0 | 0 | 0 | 0 | 0 | 3 | 0 | 0 | 0 | 1032.82 | 1.394 | 1.85 | 5.096067 | 0.2134573 | 1
0 | 0 | 0 | 0 | 0 | 70 | 0 | 0 | 0 | 0 | 0 | 0 | 0 | 15 | 0 | 0 | 0 | 0 | 0 | 0 | 0 | 0 | 0 | 0 | 0 | 0 | 15 | 0 | 0 | 0 | 0 | 0 | 0 | 0 | 0 | 0 | 0 | 0 | 0 | 0 | 0 | 0 | 0 | 0 | 0 | 0 | 0 | 0 | 0 | 0 | 0 | 0 | 0 | 3 | 0 | 0 | 0 | 1120.32 | 1.385 | 1.85 | 6.808244 | 0.2186435 | 1
0 | 0 | 0 | 0 | 0 | 60 | 0 | 0 | 0 | 0 | 0 | 0 | 0 | 25 | 0 | 0 | 0 | 0 | 0 | 0 | 0 | 0 | 0 | 0 | 0 | 0 | 15 | 0 | 0 | 0 | 0 | 0 | 0 | 0 | 0 | 0 | 0 | 0 | 0 | 0 | 0 | 0 | 0 | 0 | 0 | 0 | 0 | 0 | 0 | 0 | 0 | 0 | 0 | 3 | 0 | 0 | 0 | 1163.7 | 1.444 | 1.75 | 7.796184 | 0.2651113 | 1
0 | 0 | 0 | 0 | 0 | 70 | 0 | 0 | 0 | 0 | 0 | 0 | 0 | 10 | 0 | 0 | 0 | 0 | 0 | 0 | 0 | 0 | 0 | 0 | 0 | 0 | 20 | 0 | 0 | 0 | 0 | 0 | 0 | 0 | 0 | 0 | 0 | 0 | 0 | 0 | 0 | 0 | 0 | 0 | 0 | 0 | 0 | 0 | 0 | 0 | 0 | 0 | 0 | 3 | 0 | 0 | 0 | 1142.38 | 1.351 | 1.9 | 6.666989 | 0.1864108 | 1
0 | 0 | 0 | 0 | 0 | 60 | 0 | 0 | 0 | 0 | 0 | 0 | 0 | 20 | 0 | 0 | 0 | 0 | 0 | 0 | 0 | 0 | 0 | 0 | 0 | 0 | 20 | 0 | 0 | 0 | 0 | 0 | 0 | 0 | 0 | 0 | 0 | 0 | 0 | 0 | 0 | 0 | 0 | 0 | 0 | 0 | 0 | 0 | 0 | 0 | 0 | 0 | 0 | 3 | 0 | 0 | 0 | 1185.76 | 1.41 | 1.8 | 7.901219 | 0.2474672 | 1
0 | 0 | 0 | 0 | 0 | 40 | 0 | 0 | 0 | 0 | 0 | 0 | 0 | 40 | 0 | 0 | 0 | 0 | 0 | 0 | 0 | 0 | 0 | 0 | 0 | 0 | 20 | 0 | 0 | 0 | 0 | 0 | 0 | 0 | 0 | 0 | 0 | 0 | 0 | 0 | 0 | 0 | 0 | 0 | 0 | 0 | 0 | 0 | 0 | 0 | 0 | 0 | 0 | 3 | 0 | 0 | 0 | 1272.52 | 1.528 | 1.6 | 8.771276 | 0.3055094 | 1
0 | 0 | 0 | 0 | 0 | 50 | 0 | 0 | 0 | 0 | 0 | 0 | 0 | 30 | 0 | 0 | 0 | 0 | 0 | 0 | 0 | 0 | 0 | 0 | 0 | 0 | 20 | 0 | 0 | 0 | 0 | 0 | 0 | 0 | 0 | 0 | 0 | 0 | 0 | 0 | 0 | 0 | 0 | 0 | 0 | 0 | 0 | 0 | 0 | 0 | 0 | 0 | 0 | 3 | 0 | 0 | 0 | 1229.14 | 1.469 | 1.7 | 8.561205 | 0.2841989 | 1
0 | 0 | 0 | 0 | 0 | 65 | 0 | 0 | 0 | 0 | 0 | 0 | 0 | 10 | 0 | 0 | 0 | 0 | 0 | 0 | 0 | 0 | 0 | 0 | 0 | 0 | 25 | 0 | 0 | 0 | 0 | 0 | 0 | 0 | 0 | 0 | 0 | 0 | 0 | 0 | 0 | 0 | 0 | 0 | 0 | 0 | 0 | 0 | 0 | 0 | 0 | 0 | 0 | 3 | 0 | 0 | 0 | 1186.13 | 1.3465 | 1.9 | 7.124446 | 0.1884217 | 1
0 | 0 | 5 | 0 | 0 | 85 | 10 | 0 | 0 | 0 | 0 | 0 | 0 | 0 | 0 | 0 | 0 | 0 | 0 | 0 | 0 | 0 | 0 | 0 | 0 | 0 | 0 | 0 | 0 | 0 | 0 | 0 | 0 | 0 | 0 | 0 | 0 | 0 | 0 | 0 | 0 | 0 | 0 | 0 | 0 | 0 | 0 | 0 | 0 | 0 | 0 | 0 | 0 | 3 | 0 | 0 | 0 | 1013.6 | 1.3545 | 2 | 4.30887 | 0.19704 | 1
0 | 0 | 2 | 0 | 0 | 87.5 | 10 | 0 | 0 | 0 | 0 | 0 | 0 | 0 | 0 | 0 | 0 | 0 | 0 | 0 | 0 | 0 | 0 | 0 | 0 | 0 | 0 | 0 | 0 | 0 | 0 | 0 | 0 | 0 | 0 | 0 | 0 | 0 | 0 | 0 | 0 | 0 | 0 | 0 | 0 | 0 | 0 | 0 | 0 | 0 | 0 | 0 | 0 | 3 | 0 | 0 | 0 | 1003.34 | 1.35725 | 1.99 | 3.536938 | 0.1872413 | 1
0 | 0 | 0 | 0 | 0 | 82.5 | 15 | 0 | 0 | 0 | 0 | 0 | 0 | 0 | 0 | 0 | 0 | 0 | 0 | 0 | 0 | 0 | 0 | 0 | 0 | 0 | 0 | 0 | 0 | 0 | 0 | 0 | 0 | 0 | 0 | 0 | 0 | 0 | 0 | 0 | 0 | 0 | 0 | 0 | 0 | 0 | 0 | 0 | 0 | 0 | 0 | 0 | 2 | 3 | 0 | 0 | 0 | 1021.2 | 1.38925 | 1.99 | 4.336548 | 0.218018 | 1
0 | 0 | 0 | 0 | 0 | 85 | 10 | 0 | 0 | 0 | 0 | 0 | 0 | 0 | 0 | 0 | 0 | 0 | 0 | 0 | 0 | 0 | 0 | 0 | 0 | 0 | 5 | 0 | 0 | 0 | 0 | 0 | 0 | 0 | 0 | 0 | 0 | 0 | 0 | 0 | 0 | 0 | 0 | 0 | 0 | 0 | 0 | 0 | 0 | 0 | 0 | 0 | 0 | 3 | 0 | 0 | 0 | 1047.95 | 1.3655 | 2 | 4.30887 | 0.1825507 | 1
0 | 0 | 0 | 0 | 0 | 80 | 15 | 0 | 0 | 0 | 0 | 0 | 0 | 0 | 0 | 0 | 0 | 0 | 0 | 0 | 0 | 0 | 0 | 0 | 0 | 0 | 5 | 0 | 0 | 0 | 0 | 0 | 0 | 0 | 0 | 0 | 0 | 0 | 0 | 0 | 0 | 0 | 0 | 0 | 0 | 0 | 0 | 0 | 0 | 0 | 0 | 0 | 0 | 3 | 0 | 0 | 0 | 1088.05 | 1.3955 | 2 | 5.096067 | 0.2170132 | 1
0 | 0 | 0 | 0 | 0 | 80 | 10 | 0 | 0 | 0 | 0 | 0 | 0 | 0 | 0 | 0 | 0 | 0 | 0 | 0 | 0 | 0 | 0 | 0 | 0 | 0 | 10 | 0 | 0 | 0 | 0 | 0 | 0 | 0 | 0 | 0 | 0 | 0 | 0 | 0 | 0 | 0 | 0 | 0 | 0 | 0 | 0 | 0 | 0 | 0 | 0 | 0 | 0 | 3 | 0 | 0 | 0 | 1091.7 | 1.361 | 2 | 5.313581 | 0.1849568 | 1
0 | 0 | 0 | 0 | 0 | 63.6 | 20.7 | 0 | 0 | 0 | 0 | 0 | 0 | 0 | 0 | 0 | 0 | 0 | 0 | 0 | 0 | 0 | 0 | 0 | 0 | 0 | 15.7 | 0 | 0 | 0 | 0 | 0 | 0 | 0 | 0 | 0 | 0 | 0 | 0 | 0 | 0 | 0 | 0 | 0 | 0 | 0 | 0 | 0 | 0 | 0 | 0 | 0 | 0 | 3 | 0 | 0 | 0 | 1227.389 | 1.42007 | 2 | 7.521062 | 0.2523416 | 1
0 | 0 | 0 | 0 | 0 | 75 | 15 | 0 | 0 | 0 | 0 | 0 | 0 | 0 | 0 | 0 | 0 | 0 | 0 | 0 | 0 | 0 | 0 | 0 | 0 | 0 | 10 | 0 | 0 | 0 | 0 | 0 | 0 | 0 | 0 | 0 | 0 | 0 | 0 | 0 | 0 | 0 | 0 | 0 | 0 | 0 | 0 | 0 | 0 | 0 | 0 | 0 | 0 | 3 | 0 | 0 | 0 | 1131.8 | 1.391 | 2 | 6.074779 | 0.2196566 | 1
0 | 0 | 0 | 0 | 0 | 70 | 20 | 0 | 0 | 0 | 0 | 0 | 0 | 0 | 0 | 0 | 0 | 0 | 0 | 0 | 0 | 0 | 0 | 0 | 0 | 0 | 10 | 0 | 0 | 0 | 0 | 0 | 0 | 0 | 0 | 0 | 0 | 0 | 0 | 0 | 0 | 0 | 0 | 0 | 0 | 0 | 0 | 0 | 0 | 0 | 0 | 0 | 0 | 3 | 0 | 0 | 0 | 1171.9 | 1.421 | 2 | 6.666989 | 0.2459451 | 1
0 | 0 | 0 | 0 | 0 | 70 | 15 | 0 | 0 | 0 | 0 | 0 | 0 | 0 | 0 | 0 | 0 | 0 | 0 | 0 | 0 | 0 | 0 | 0 | 0 | 0 | 15 | 0 | 0 | 0 | 0 | 0 | 0 | 0 | 0 | 0 | 0 | 0 | 0 | 0 | 0 | 0 | 0 | 0 | 0 | 0 | 0 | 0 | 0 | 0 | 0 | 0 | 0 | 3 | 0 | 0 | 0 | 1175.55 | 1.3865 | 2 | 6.808244 | 0.2221773 | 1
0 | 0 | 0 | 0 | 0 | 65 | 20 | 0 | 0 | 0 | 0 | 0 | 0 | 0 | 0 | 0 | 0 | 0 | 0 | 0 | 0 | 0 | 0 | 0 | 0 | 0 | 15 | 0 | 0 | 0 | 0 | 0 | 0 | 0 | 0 | 0 | 0 | 0 | 0 | 0 | 0 | 0 | 0 | 0 | 0 | 0 | 0 | 0 | 0 | 0 | 0 | 0 | 0 | 3 | 0 | 0 | 0 | 1215.65 | 1.4165 | 2 | 7.370736 | 0.2487423 | 1
0 | 0 | 0 | 0 | 0 | 60 | 25 | 0 | 0 | 0 | 0 | 0 | 0 | 0 | 0 | 0 | 0 | 0 | 0 | 0 | 0 | 0 | 0 | 0 | 0 | 0 | 15 | 0 | 0 | 0 | 0 | 0 | 0 | 0 | 0 | 0 | 0 | 0 | 0 | 0 | 0 | 0 | 0 | 0 | 0 | 0 | 0 | 0 | 0 | 0 | 0 | 0 | 0 | 3 | 0 | 0 | 0 | 1255.75 | 1.4465 | 2 | 7.796184 | 0.2694119 | 1
0 | 0 | 0 | 0 | 0 | 50 | 30 | 0 | 0 | 0 | 0 | 0 | 0 | 0 | 0 | 0 | 0 | 0 | 0 | 0 | 0 | 0 | 0 | 0 | 0 | 0 | 20 | 0 | 0 | 0 | 0 | 0 | 0 | 0 | 0 | 0 | 0 | 0 | 0 | 0 | 0 | 0 | 0 | 0 | 0 | 0 | 0 | 0 | 0 | 0 | 0 | 0 | 0 | 3 | 0 | 0 | 0 | 1339.6 | 1.472 | 2 | 8.561205 | 0.288749 | 1
0 | 0 | 0 | 0 | 0 | 65.5 | 0 | 0 | 0 | 0 | 0 | 0 | 0 | 25.5 | 0 | 0 | 0 | 0 | 0 | 0 | 0 | 0 | 0 | 0 | 9 | 0 | 0 | 0 | 0 | 0 | 0 | 0 | 0 | 0 | 0 | 0 | 0 | 0 | 0 | 0 | 0 | 0 | 0 | 0 | 0 | 0 | 0 | 0 | 0 | 0 | 0 | 0 | 0 | 3 | 0 | 0 | 0 | 1094.109 | 1.45055 | 1.745 | 7.00367 | 0.2647644 | 1
0 | 0 | 0 | 0 | 0 | 63.5 | 0 | 0 | 0 | 0 | 0 | 0 | 0 | 27.5 | 0 | 0 | 0 | 0 | 0 | 0 | 0 | 0 | 0 | 0 | 9 | 0 | 0 | 0 | 0 | 0 | 0 | 0 | 0 | 0 | 0 | 0 | 0 | 0 | 0 | 0 | 0 | 0 | 0 | 0 | 0 | 0 | 0 | 0 | 0 | 0 | 0 | 0 | 0 | 3 | 0 | 0 | 0 | 1102.785 | 1.46235 | 1.725 | 7.151612 | 0.2713042 | 1
0 | 0 | 0 | 0 | 0 | 61.5 | 0 | 0 | 0 | 0 | 0 | 0 | 0 | 29.5 | 0 | 0 | 0 | 0 | 0 | 0 | 0 | 0 | 0 | 0 | 9 | 0 | 0 | 0 | 0 | 0 | 0 | 0 | 0 | 0 | 0 | 0 | 0 | 0 | 0 | 0 | 0 | 0 | 0 | 0 | 0 | 0 | 0 | 0 | 0 | 0 | 0 | 0 | 0 | 3 | 0 | 0 | 0 | 1111.461 | 1.47415 | 1.705 | 7.282212 | 0.2771882 | 1
0 | 0 | 0 | 0 | 0 | 63 | 0 | 0 | 0 | 0 | 0 | 0 | 0 | 27 | 0 | 0 | 0 | 0 | 0 | 0 | 0 | 0 | 0 | 0 | 10 | 0 | 0 | 0 | 0 | 0 | 0 | 0 | 0 | 0 | 0 | 0 | 0 | 0 | 0 | 0 | 0 | 0 | 0 | 0 | 0 | 0 | 0 | 0 | 0 | 0 | 0 | 0 | 0 | 3 | 0 | 0 | 0 | 1107.226 | 1.4583 | 1.73 | 7.274263 | 0.2705626 | 1
0 | 0 | 0 | 0 | 0 | 61 | 0 | 0 | 0 | 0 | 0 | 0 | 0 | 29 | 0 | 0 | 0 | 0 | 0 | 0 | 0 | 0 | 0 | 0 | 10 | 0 | 0 | 0 | 0 | 0 | 0 | 0 | 0 | 0 | 0 | 0 | 0 | 0 | 0 | 0 | 0 | 0 | 0 | 0 | 0 | 0 | 0 | 0 | 0 | 0 | 0 | 0 | 0 | 3 | 0 | 0 | 0 | 1115.902 | 1.4701 | 1.71 | 7.406472 | 0.2766351 | 1
0 | 0 | 0 | 0 | 0 | 59 | 0 | 0 | 0 | 0 | 0 | 0 | 0 | 31 | 0 | 0 | 0 | 0 | 0 | 0 | 0 | 0 | 0 | 0 | 10 | 0 | 0 | 0 | 0 | 0 | 0 | 0 | 0 | 0 | 0 | 0 | 0 | 0 | 0 | 0 | 0 | 0 | 0 | 0 | 0 | 0 | 0 | 0 | 0 | 0 | 0 | 0 | 0 | 3 | 0 | 0 | 0 | 1124.578 | 1.4819 | 1.69 | 7.521752 | 0.282084 | 1
0 | 0 | 0 | 0 | 0 | 64.5 | 0 | 0 | 0 | 0 | 0 | 0 | 0 | 24.5 | 0 | 0 | 0 | 0 | 0 | 0 | 0 | 0 | 0 | 0 | 11 | 0 | 0 | 0 | 0 | 0 | 0 | 0 | 0 | 0 | 0 | 0 | 0 | 0 | 0 | 0 | 0 | 0 | 0 | 0 | 0 | 0 | 0 | 0 | 0 | 0 | 0 | 0 | 0 | 3 | 0 | 0 | 0 | 1102.991 | 1.44245 | 1.755 | 7.235743 | 0.2628165 | 1
0 | 0 | 0 | 0 | 0 | 62.5 | 0 | 0 | 0 | 0 | 0 | 0 | 0 | 26.5 | 0 | 0 | 0 | 0 | 0 | 0 | 0 | 0 | 0 | 0 | 11 | 0 | 0 | 0 | 0 | 0 | 0 | 0 | 0 | 0 | 0 | 0 | 0 | 0 | 0 | 0 | 0 | 0 | 0 | 0 | 0 | 0 | 0 | 0 | 0 | 0 | 0 | 0 | 0 | 3 | 0 | 0 | 0 | 1111.667 | 1.45425 | 1.735 | 7.387487 | 0.2697581 | 1
0 | 0 | 0 | 0 | 0 | 60.5 | 0 | 0 | 0 | 0 | 0 | 0 | 0 | 28.5 | 0 | 0 | 0 | 0 | 0 | 0 | 0 | 0 | 0 | 0 | 11 | 0 | 0 | 0 | 0 | 0 | 0 | 0 | 0 | 0 | 0 | 0 | 0 | 0 | 0 | 0 | 0 | 0 | 0 | 0 | 0 | 0 | 0 | 0 | 0 | 0 | 0 | 0 | 0 | 3 | 0 | 0 | 0 | 1120.343 | 1.46605 | 1.715 | 7.521347 | 0.2760216 | 1
0 | 0 | 0 | 0 | 0 | 58.5 | 0 | 0 | 0 | 0 | 0 | 0 | 0 | 30.5 | 0 | 0 | 0 | 0 | 0 | 0 | 0 | 0 | 0 | 0 | 11 | 0 | 0 | 0 | 0 | 0 | 0 | 0 | 0 | 0 | 0 | 0 | 0 | 0 | 0 | 0 | 0 | 0 | 0 | 0 | 0 | 0 | 0 | 0 | 0 | 0 | 0 | 0 | 0 | 3 | 0 | 0 | 0 | 1129.019 | 1.47785 | 1.695 | 7.63803 | 0.2816521 | 1
0 | 0 | 0 | 0 | 0 | 61 | 0 | 0 | 0 | 0 | 0 | 0 | 0 | 28 | 0 | 0 | 0 | 0 | 0 | 0 | 0 | 0 | 0 | 0 | 11 | 0 | 0 | 0 | 0 | 0 | 0 | 0 | 0 | 0 | 0 | 0 | 0 | 0 | 0 | 0 | 0 | 0 | 0 | 0 | 0 | 0 | 0 | 0 | 0 | 0 | 0 | 0 | 0 | 3 | 0 | 0 | 0 | 1118.174 | 1.4631 | 1.72 | 7.489517 | 0.2745166 | 1
0 | 0 | 5 | 0 | 0 | 60 | 0 | 0 | 0 | 0 | 0 | 35 | 0 | 0 | 0 | 0 | 0 | 0 | 0 | 0 | 0 | 0 | 0 | 0 | 0 | 0 | 0 | 0 | 0 | 0 | 0 | 0 | 0 | 0 | 0 | 0 | 0 | 0 | 0 | 0 | 0 | 0 | 0 | 0 | 0 | 0 | 0 | 0 | 0 | 0 | 0 | 0 | 0 | 3 | 0 | 0 | 0 | 852.508 | 1.4135 | 2 | 6.849076 | 0.1858837 | 1
0 | 0 | 5.2 | 0 | 0 | 43.9 | 0 | 0 | 0 | 0 | 0 | 50.9 | 0 | 0 | 0 | 0 | 0 | 0 | 0 | 0 | 0 | 0 | 0 | 0 | 0 | 0 | 0 | 0 | 0 | 0 | 0 | 0 | 0 | 0 | 0 | 0 | 0 | 0 | 0 | 0 | 0 | 0 | 0 | 0 | 0 | 0 | 0 | 0 | 0 | 0 | 0 | 0 | 0 | 3 | 0 | 0 | 0 | 816.13592 | 1.46694 | 2 | 7.141393 | 0.1980087 | 1
0 | 0 | 0 | 0 | 0 | 75 | 0 | 0 | 0 | 0 | 0 | 5 | 0 | 13.33 | 0 | 0 | 0 | 0 | 0 | 0 | 0 | 0 | 0 | 0 | 0 | 0 | 6.6 | 0 | 0 | 0 | 0 | 0 | 0 | 0 | 0 | 0 | 0 | 0 | 0 | 0 | 0 | 0 | 0 | 0 | 0 | 0 | 0 | 0 | 0 | 0 | 0 | 0 | 0 | 4 | 0 | 0 | 0 | 1027.37274 | 1.39879 | 1.8653 | 6.764617 | 0.2113393 | 1
0 | 0 | 0 | 0 | 0 | 41.9 | 0 | 0 | 0 | 0 | 0 | 0 | 0 | 34.1 | 0 | 0 | 0 | 0 | 0 | 0 | 0 | 0 | 0 | 0 | 0 | 0 | 24 | 0 | 0 | 0 | 0 | 0 | 0 | 0 | 0 | 0 | 0 | 0 | 0 | 0 | 0 | 0 | 0 | 0 | 0 | 0 | 0 | 0 | 0 | 0 | 0 | 0 | 0 | 3 | 0 | 0 | 0 | 1281.9258 | 1.48959 | 1.659 | 8.92876 | 0.2973105 | 1
9 | 0 | 0 | 0 | 0 | 61 | 0 | 0 | 0 | 0 | 0 | 0 | 0 | 20 | 0 | 0 | 0 | 0 | 0 | 0 | 0 | 0 | 0 | 0 | 0 | 0 | 0 | 0 | 0 | 0 | 0 | 0 | 0 | 10 | 0 | 0 | 0 | 0 | 0 | 0 | 0 | 0 | 0 | 0 | 0 | 0 | 0 | 0 | 0 | 0 | 0 | 0 | 0 | 4 | 0 | 0 | 0 | 946.26 | 1.4768 | 1.71 | 8.899812 | 0.2772792 | 1
9.83 | 0 | 0 | 0 | 0 | 60.5 | 0 | 0 | 0 | 0 | 0 | 0 | 0 | 19.66 | 0 | 0 | 0 | 0 | 0 | 0 | 0 | 0 | 0 | 0 | 0 | 0 | 0 | 0 | 0 | 0 | 0 | 0 | 0 | 10 | 0 | 0 | 0 | 0 | 0 | 0 | 0 | 0 | 0 | 0 | 0 | 0 | 0 | 0 | 0 | 0 | 0 | 0 | 0 | 4 | 0 | 0 | 0 | 947.26568 | 1.479809 | 1.7049 | 8.997263 | 0.2789812 | 1
11.2 | 0 | 0 | 0 | 0 | 63 | 0 | 0 | 0 | 0 | 0 | 0 | 0 | 16.8 | 0 | 0 | 0 | 0 | 0 | 0 | 0 | 0 | 0 | 0 | 0 | 0 | 0 | 0 | 0 | 0 | 0 | 0 | 0 | 10 | 0 | 0 | 0 | 0 | 0 | 0 | 0 | 0 | 0 | 0 | 0 | 0 | 0 | 0 | 0 | 0 | 0 | 0 | 0 | 4 | 0 | 0 | 0 | 948.4384 | 1.48466 | 1.74 | 8.865164 | 0.276403 | 1
10 | 0 | 0 | 0 | 0 | 65 | 0 | 0 | 0 | 0 | 0 | 0 | 0 | 15 | 0 | 0 | 0 | 0 | 0 | 0 | 0 | 0 | 0 | 0 | 0 | 0 | 10 | 0 | 0 | 0 | 0 | 0 | 0 | 0 | 0 | 0 | 0 | 0 | 0 | 0 | 0 | 0 | 0 | 0 | 0 | 0 | 0 | 0 | 0 | 0 | 0 | 0 | 0 | 4 | 0 | 0 | 0 | 1107.57 | 1.4515 | 1.75 | 8.523287 | 0.2672878 | 1
10.5 | 0 | 0 | 0 | 0 | 30.2 | 0 | 0 | 0 | 0 | 0 | 0 | 0 | 18.4 | 0 | 0 | 0 | 0 | 0 | 0 | 0 | 0 | 0 | 0 | 30.5 | 0 | 0 | 0 | 10.3 | 0 | 0 | 0 | 0 | 0 | 0 | 0 | 0 | 0 | 0 | 0 | 0 | 0 | 0 | 0 | 0 | 0 | 0 | 0 | 0 | 0 | 0 | 0 | 0 | 5 | 0 | 0 | 0 | 1329.8532 | 1.54047 | 3.357 | 12.52163 | 0.3686676 | 1
10 | 0 | 0 | 0 | 0 | 65 | 0 | 0 | 0 | 0 | 0 | 0 | 0 | 15 | 0 | 0 | 0 | 0 | 0 | 0 | 0 | 0 | 0 | 0 | 8 | 0 | 2 | 0 | 0 | 0 | 0 | 0 | 0 | 0 | 0 | 0 | 0 | 0 | 0 | 0 | 0 | 0 | 0 | 0 | 0 | 0 | 0 | 0 | 0 | 0 | 0 | 0 | 0 | 5 | 0 | 0 | 0 | 1090.45 | 1.4499 | 1.75 | 8.939309 | 0.2687247 | 1
12.7 | 0 | 0 | 0 | 0 | 36.7 | 10.4 | 0 | 0 | 0 | 0 | 0 | 0 | 11.2 | 0 | 0 | 0 | 0 | 0 | 0 | 0 | 0 | 0 | 0 | 18.5 | 0 | 10.5 | 0 | 0 | 0 | 0 | 0 | 0 | 0 | 0 | 0 | 0 | 0 | 0 | 0 | 0 | 0 | 0 | 0 | 0 | 0 | 0 | 0 | 0 | 0 | 0 | 0 | 0 | 6 | 0 | 0 | 0 | 1309.5236 | 1.48742 | 1.761 | 13.79651 | 0.3112188 | 1
10 | 0 | 0 | 0 | 0 | 65 | 0 | 0 | 0 | 0 | 0 | 0 | 0 | 15 | 0 | 0 | 0 | 0 | 0 | 0 | 0 | 0 | 0 | 0 | 0 | 0 | 0 | 0 | 0 | 0 | 0 | 0 | 0 | 10 | 0 | 0 | 0 | 0 | 0 | 0 | 0 | 0 | 0 | 0 | 0 | 0 | 0 | 0 | 0 | 0 | 0 | 0 | 0 | 4 | 0 | 0 | 0 | 927.67 | 1.4535 | 1.75 | 8.523287 | 0.2656177 | 1
0 | 0 | 0 | 0 | 0 | 40.8 | 0 | 0 | 0 | 0 | 0 | 0 | 3 | 33.2 | 0 | 0 | 0 | 0 | 0 | 0 | 0 | 0 | 0 | 0 | 0 | 0 | 23 | 0 | 0 | 0 | 0 | 0 | 0 | 0 | 0 | 0 | 0 | 0 | 0 | 0 | 0 | 0 | 0 | 0 | 0 | 0 | 0 | 0 | 0 | 0 | 0 | 0 | 0 | 4 | 0 | 0 | 0 | 1305.4516 | 1.49568 | 1.638 | 9.7701 | 0.29433 | 1
0 | 0 | 0 | 0 | 0 | 37.7 | 0 | 0 | 0 | 0 | 0 | 7.9 | 0 | 30.6 | 2.3 | 0 | 0 | 0 | 0 | 0 | 0 | 0 | 0 | 0 | 0 | 0 | 21.5 | 0 | 0 | 0 | 0 | 0 | 0 | 0 | 0 | 0 | 0 | 0 | 0 | 0 | 0 | 0 | 0 | 0 | 0 | 0 | 0 | 0 | 0 | 0 | 0 | 0 | 0 | 5 | 0 | 0 | 0 | 1249.74732 | 1.50334 | 1.694 | 11.20702 | 0.2850067 | 1
0 | 0 | 0 | 0 | 0 | 80 | 0 | 0 | 0 | 0 | 0 | 0 | 0 | 15 | 0 | 0 | 0 | 0 | 0 | 0 | 0 | 0 | 0 | 0 | 0 | 0 | 0 | 0 | 0 | 0 | 0 | 0 | 0 | 0 | 0 | 0 | 5 | 0 | 0 | 0 | 0 | 0 | 0 | 0 | 0 | 0 | 0 | 0 | 0 | 0 | 0 | 0 | 0 | 3 | 0 | 0 | 0 | 942.87 | 1.431 | 1.95 | 5.096067 | 0.2422788 | 1
0 | 0 | 0 | 0 | 0 | 85 | 10 | 0 | 0 | 0 | 0 | 0 | 0 | 0 | 0 | 0 | 0 | 0 | 0 | 0 | 0 | 0 | 0 | 0 | 0 | 0 | 0 | 0 | 0 | 0 | 0 | 0 | 0 | 0 | 0 | 0 | 5 | 0 | 0 | 0 | 0 | 0 | 0 | 0 | 0 | 0 | 0 | 0 | 0 | 0 | 0 | 0 | 0 | 3 | 0 | 0 | 0 | 958 | 1.4025 | 2.1 | 4.30887 | 0.2203832 | 1
0 | 0 | 0 | 0 | 0 | 80 | 10 | 0 | 0 | 0 | 0 | 0 | 0 | 0 | 0 | 0 | 0 | 0 | 0 | 0 | 0 | 0 | 0 | 0 | 0 | 0 | 0 | 0 | 0 | 0 | 0 | 0 | 0 | 0 | 0 | 0 | 10 | 0 | 0 | 0 | 0 | 0 | 0 | 0 | 0 | 0 | 0 | 0 | 0 | 0 | 0 | 0 | 0 | 3 | 0 | 0 | 0 | 911.8 | 1.435 | 2.2 | 5.313581 | 0.2502499 | 1
0 | 0 | 0 | 0 | 0 | 80 | 15 | 0 | 0 | 0 | 0 | 0 | 0 | 0 | 0 | 0 | 0 | 0 | 0 | 0 | 0 | 0 | 0 | 0 | 0 | 0 | 0 | 0 | 0 | 0 | 0 | 0 | 0 | 0 | 0 | 0 | 5 | 0 | 0 | 0 | 0 | 0 | 0 | 0 | 0 | 0 | 0 | 0 | 0 | 0 | 0 | 0 | 0 | 3 | 0 | 0 | 0 | 998.1 | 1.4325 | 2.1 | 5.096067 | 0.2451913 | 1
0 | 0 | 0 | 0 | 0 | 86 | 10 | 0 | 0 | 0 | 0 | 0 | 0 | 0 | 0 | 0 | 2 | 0 | 0 | 0 | 0 | 0 | 0 | 0 | 0 | 0 | 2 | 0 | 0 | 0 | 0 | 0 | 0 | 0 | 0 | 0 | 0 | 0 | 0 | 0 | 0 | 0 | 0 | 0 | 0 | 0 | 0 | 0 | 0 | 0 | 0 | 0 | 0 | 4 | 0 | 0 | 0 | 1033.6 | 1.373 | 2 | 4.294398 | 0.1826061 | 1
0 | 0 | 3 | 0 | 0 | 66 | 0 | 0 | 0 | 0 | 0 | 30 | 0 | 0 | 0 | 0 | 0 | 0 | 0 | 0 | 0 | 0 | 0 | 0 | 0 | 0 | 0 | 0 | 0 | 0 | 0 | 0 | 0 | 0 | 0 | 0 | 0 | 0 | 0 | 0 | 0 | 0 | 0 | 0 | 0 | 0 | 0 | 1 | 0 | 0 | 0 | 0 | 0 | 4 | 0 | 0 | 0 | 851.064 | 1.3991 | 2 | 6.541118 | 0.1758414 | 1
6 | 0 | 0 | 0 | 0 | 69 | 15 | 0 | 0 | 0 | 0 | 0 | 0 | 0 | 0 | 0 | 0 | 0 | 0 | 0 | 0 | 0 | 0 | 0 | 10 | 0 | 0 | 0 | 0 | 0 | 0 | 0 | 0 | 0 | 0 | 0 | 0 | 0 | 0 | 0 | 0 | 0 | 0 | 0 | 0 | 0 | 0 | 0 | 0 | 0 | 0 | 0 | 0 | 4 | 0 | 0 | 0 | 1129 | 1.4262 | 1.94 | 7.813032 | 0.2545026 | 1
0 | 25 | 0 | 0 | 0 | 0 | 10 | 0 | 0 | 0 | 0 | 0 | 0 | 10 | 0 | 0 | 0 | 0 | 0 | 0 | 55 | 0 | 0 | 0 | 0 | 0 | 0 | 0 | 0 | 0 | 0 | 0 | 0 | 0 | 0 | 0 | 0 | 0 | 0 | 0 | 0 | 0 | 0 | 0 | 0 | 0 | 0 | 0 | 0 | 0 | 0 | 0 | 0 | 4 | 0 | 0 | 0 | 1196.23 | 1.3885 | 2.15 | 9.444537 | 0.3337705 | 1
0 | 10 | 0 | 0 | 30 | 0 | 0 | 0 | 0 | 0 | 0 | 0 | 0 | 0 | 0 | 0 | 0 | 0 | 0 | 0 | 0 | 0 | 0 | 0 | 0 | 0 | 60 | 0 | 0 | 0 | 0 | 0 | 0 | 0 | 0 | 0 | 0 | 0 | 0 | 0 | 0 | 0 | 0 | 0 | 0 | 0 | 0 | 0 | 0 | 0 | 0 | 0 | 0 | 3 | 0 | 0 | 0 | 1715.14 | 1.442 | 2.1 | 7.466191 | 0.2784888 | 1
0 | 10 | 0 | 0 | 30 | 0 | 0 | 0 | 0 | 0 | 0 | 0 | 0 | 0 | 0 | 0 | 0 | 0 | 0 | 0 | 0 | 0 | 0 | 0 | 0 | 0 | 0 | 0 | 0 | 0 | 0 | 0 | 0 | 0 | 0 | 0 | 0 | 0 | 0 | 0 | 60 | 0 | 0 | 0 | 0 | 0 | 0 | 0 | 0 | 0 | 0 | 0 | 0 | 3 | 0 | 0 | 0 | 635.74 | 1.388 | 2.1 | 7.466191 | 0.3216769 | 1
0 | 10 | 0 | 0 | 30 | 0 | 0 | 0 | 0 | 0 | 0 | 0 | 0 | 0 | 0 | 0 | 0 | 0 | 0 | 0 | 0 | 0 | 0 | 0 | 0 | 0 | 0 | 0 | 0 | 60 | 0 | 0 | 0 | 0 | 0 | 0 | 0 | 0 | 0 | 0 | 0 | 0 | 0 | 0 | 0 | 0 | 0 | 0 | 0 | 0 | 0 | 0 | 0 | 3 | 0 | 0 | 0 | 635.74 | 1.412 | 2.1 | 7.466191 | 0.30245 | 1
0 | 10 | 0 | 0 | 30 | 0 | 0 | 0 | 0 | 0 | 0 | 0 | 0 | 0 | 0 | 0 | 0 | 0 | 60 | 0 | 0 | 0 | 0 | 0 | 0 | 0 | 0 | 0 | 0 | 0 | 0 | 0 | 0 | 0 | 0 | 0 | 0 | 0 | 0 | 0 | 0 | 0 | 0 | 0 | 0 | 0 | 0 | 0 | 0 | 0 | 0 | 0 | 0 | 3 | 0 | 0 | 0 | 1409.14 | 1.394 | 2.1 | 7.466191 | 0.3168659 | 1
0 | 0 | 0 | 0 | 0 | 65 | 0 | 0 | 0 | 0 | 0 | 0 | 0 | 25 | 0 | 0 | 0 | 0 | 0 | 0 | 0 | 0 | 0 | 0 | 10 | 0 | 0 | 0 | 0 | 0 | 0 | 0 | 0 | 0 | 0 | 0 | 0 | 0 | 0 | 0 | 0 | 0 | 0 | 0 | 0 | 0 | 0 | 0 | 0 | 0 | 0 | 0 | 0 | 3 | 0 | 1 | 0 | 1098.55 | 1.4465 | 1.75 | 7.124446 | 0.2638233 | 1
5 | 0 | 0 | 0 | 0 | 65 | 0 | 0 | 0 | 0 | 0 | 0 | 0 | 20 | 0 | 0 | 0 | 0 | 0 | 0 | 0 | 0 | 0 | 0 | 10 | 0 | 0 | 0 | 0 | 0 | 0 | 0 | 0 | 0 | 0 | 0 | 0 | 0 | 0 | 0 | 0 | 0 | 0 | 0 | 0 | 0 | 0 | 0 | 0 | 0 | 0 | 0 | 0 | 4 | 0 | 1 | 0 | 1092.36 | 1.448 | 1.75 | 8.164519 | 0.2664695 | 1
10 | 0 | 0 | 0 | 0 | 65 | 0 | 0 | 0 | 0 | 0 | 0 | 0 | 15 | 0 | 0 | 0 | 0 | 0 | 0 | 0 | 0 | 0 | 0 | 10 | 0 | 0 | 0 | 0 | 0 | 0 | 0 | 0 | 0 | 0 | 0 | 0 | 0 | 0 | 0 | 0 | 0 | 0 | 0 | 0 | 0 | 0 | 0 | 0 | 0 | 0 | 0 | 0 | 4 | 0 | 1 | 0 | 1086.17 | 1.4495 | 1.75 | 8.523287 | 0.2690813 | 1
15 | 0 | 0 | 0 | 0 | 65 | 0 | 0 | 0 | 0 | 0 | 0 | 0 | 10 | 0 | 0 | 0 | 0 | 0 | 0 | 0 | 0 | 0 | 0 | 10 | 0 | 0 | 0 | 0 | 0 | 0 | 0 | 0 | 0 | 0 | 0 | 0 | 0 | 0 | 0 | 0 | 0 | 0 | 0 | 0 | 0 | 0 | 0 | 0 | 0 | 0 | 0 | 0 | 4 | 0 | 1 | 0 | 1079.98 | 1.451 | 1.75 | 8.523287 | 0.2716597 | 1
20 | 0 | 0 | 0 | 0 | 65 | 0 | 0 | 0 | 0 | 0 | 0 | 0 | 5 | 0 | 0 | 0 | 0 | 0 | 0 | 0 | 0 | 0 | 0 | 10 | 0 | 0 | 0 | 0 | 0 | 0 | 0 | 0 | 0 | 0 | 0 | 0 | 0 | 0 | 0 | 0 | 0 | 0 | 0 | 0 | 0 | 0 | 0 | 0 | 0 | 0 | 0 | 0 | 4 | 0 | 1 | 0 | 1073.79 | 1.4525 | 1.75 | 8.164519 | 0.2742057 | 1
25 | 0 | 0 | 0 | 0 | 65 | 0 | 0 | 0 | 0 | 0 | 0 | 0 | 0 | 0 | 0 | 0 | 0 | 0 | 0 | 0 | 0 | 0 | 0 | 10 | 0 | 0 | 0 | 0 | 0 | 0 | 0 | 0 | 0 | 0 | 0 | 0 | 0 | 0 | 0 | 0 | 0 | 0 | 0 | 0 | 0 | 0 | 0 | 0 | 0 | 0 | 0 | 0 | 3 | 0 | 1 | 0 | 1067.6 | 1.454 | 1.75 | 7.124446 | 0.2767201 | 1
0 | 10 | 0 | 0 | 20 | 0 | 0 | 0 | 0 | 0 | 0 | 0 | 0 | 0 | 0 | 0 | 0 | 0 | 0 | 0 | 0 | 0 | 0 | 0 | 0 | 0 | 70 | 0 | 0 | 0 | 0 | 0 | 0 | 0 | 0 | 0 | 0 | 0 | 0 | 0 | 0 | 0 | 0 | 0 | 0 | 0 | 0 | 0 | 0 | 0 | 0 | 0 | 0 | 3 | 0 | 1 | 0 | 1714.24 | 1.381 | 2.1 | 6.666989 | 0.2524064 | 1
0 | 10 | 0 | 0 | 20 | 0 | 0 | 0 | 0 | 0 | 10 | 0 | 0 | 0 | 0 | 0 | 0 | 0 | 0 | 0 | 0 | 0 | 0 | 0 | 0 | 0 | 60 | 0 | 0 | 0 | 0 | 0 | 0 | 0 | 0 | 0 | 0 | 0 | 0 | 0 | 0 | 0 | 0 | 0 | 0 | 0 | 0 | 0 | 0 | 0 | 0 | 0 | 0 | 4 | 0 | 1 | 0 | 1711.24 | 1.447 | 2.1 | 9.053771 | 0.2857639 | 1
0 | 10 | 0 | 0 | 10 | 0 | 0 | 0 | 0 | 0 | 15 | 0 | 0 | 5 | 0 | 0 | 0 | 0 | 0 | 0 | 0 | 0 | 0 | 0 | 0 | 0 | 60 | 0 | 0 | 0 | 0 | 0 | 0 | 0 | 0 | 0 | 0 | 0 | 0 | 0 | 0 | 0 | 0 | 0 | 0 | 0 | 0 | 0 | 0 | 0 | 0 | 0 | 0 | 5 | 0 | 1 | 0 | 1686.78 | 1.453 | 2.05 | 9.988809 | 0.2942635 | 1
0 | 10 | 0 | 0 | 0 | 0 | 0 | 0 | 0 | 0 | 20 | 0 | 0 | 10 | 0 | 0 | 0 | 0 | 0 | 0 | 0 | 0 | 0 | 0 | 0 | 0 | 60 | 0 | 0 | 0 | 0 | 0 | 0 | 0 | 0 | 0 | 0 | 0 | 0 | 0 | 0 | 0 | 0 | 0 | 0 | 0 | 0 | 0 | 0 | 0 | 0 | 0 | 0 | 4 | 0 | 1 | 0 | 1662.32 | 1.459 | 2 | 9.053771 | 0.3024054 | 1
0 | 0 | 4 | 0 | 0 | 69 | 0 | 0 | 0 | 0 | 0 | 27 | 0 | 0 | 0 | 0 | 0 | 0 | 0 | 0 | 0 | 0 | 0 | 0 | 0 | 0 | 0 | 0 | 0 | 0 | 0 | 0 | 0 | 0 | 0 | 0 | 0 | 0 | 0 | 0 | 0 | 0 | 0 | 0 | 0 | 0 | 0 | 0 | 0 | 0 | 0 | 0 | 0 | 3 | 0 | 0 | 0 | 869.1176 | 1.3894 | 2 | 6.138971 | 0.1695631 | 1
0 | 10 | 0 | 0 | 30 | 0 | 0 | 0 | 0 | 0 | 0 | 0 | 0 | 0 | 0 | 0 | 0 | 0 | 0 | 0 | 0 | 0 | 0 | 0 | 0 | 0 | 60 | 0 | 0 | 0 | 0 | 0 | 0 | 0 | 0 | 0 | 0 | 0 | 0 | 0 | 0 | 0 | 0 | 0 | 0 | 0 | 0 | 0 | 0 | 0 | 0 | 0 | 0 | 3 | 0 | 0 | 0 | 1715.14 | 1.442 | 2.1 | 7.466191 | 0.2784888 | 1
0 | 10 | 0 | 0 | 30 | 0 | 0 | 0 | 0 | 0 | 0 | 0 | 0 | 0 | 0 | 0 | 0 | 0 | 60 | 0 | 0 | 0 | 0 | 0 | 0 | 0 | 0 | 0 | 0 | 0 | 0 | 0 | 0 | 0 | 0 | 0 | 0 | 0 | 0 | 0 | 0 | 0 | 0 | 0 | 0 | 0 | 0 | 0 | 0 | 0 | 0 | 0 | 0 | 3 | 0 | 0 | 0 | 1409.14 | 1.394 | 2.1 | 7.466191 | 0.3168659 | 1
0 | 10 | 0 | 0 | 30 | 0 | 0 | 0 | 0 | 0 | 0 | 0 | 0 | 0 | 0 | 0 | 0 | 0 | 60 | 0 | 0 | 0 | 0 | 0 | 0 | 0 | 0 | 0 | 0 | 0 | 0 | 0 | 0 | 0 | 0 | 0 | 0 | 0 | 0 | 0 | 0 | 0 | 0 | 0 | 0 | 0 | 0 | 0 | 0 | 0 | 0 | 0 | 0 | 3 | 30 | 1 | 0 | 1409.14 | 1.394 | 2.1 | 7.466191 | 0.3168659 | 1
0 | 10 | 0 | 0 | 30 | 0 | 0 | 0 | 0 | 0 | 0 | 0 | 0 | 0 | 0 | 0 | 0 | 0 | 0 | 0 | 0 | 0 | 0 | 0 | 0 | 0 | 0 | 0 | 0 | 0 | 0 | 0 | 0 | 0 | 0 | 0 | 0 | 0 | 0 | 0 | 0 | 0 | 0 | 0 | 0 | 60 | 0 | 0 | 0 | 0 | 0 | 0 | 0 | 3 | 30 | 1 | 0 | 635.74 | 1.442 | 2.1 | 7.466191 | 0.2784888 | 1
0 | 0 | 0 | 0 | 0 | 65 | 0 | 0 | 0 | 0 | 0 | 0 | 0 | 25 | 0 | 0 | 0 | 0 | 0 | 0 | 0 | 0 | 0 | 0 | 10 | 0 | 0 | 0 | 0 | 0 | 0 | 0 | 0 | 0 | 0 | 0 | 0 | 0 | 0 | 0 | 0 | 0 | 0 | 0 | 0 | 0 | 0 | 0 | 0 | 0 | 0 | 0 | 0 | 3 | 0 | 0 | 0 | 1098.55 | 1.4465 | 1.75 | 7.124446 | 0.2638233 | 0
5 | 0 | 0 | 0 | 0 | 65 | 0 | 0 | 0 | 0 | 0 | 0 | 0 | 20 | 0 | 0 | 0 | 0 | 0 | 0 | 0 | 0 | 0 | 0 | 10 | 0 | 0 | 0 | 0 | 0 | 0 | 0 | 0 | 0 | 0 | 0 | 0 | 0 | 0 | 0 | 0 | 0 | 0 | 0 | 0 | 0 | 0 | 0 | 0 | 0 | 0 | 0 | 0 | 4 | 0 | 0 | 0 | 1092.36 | 1.448 | 1.75 | 8.164519 | 0.2664695 | 0
10 | 0 | 0 | 0 | 0 | 65 | 0 | 0 | 0 | 0 | 0 | 0 | 0 | 15 | 0 | 0 | 0 | 0 | 0 | 0 | 0 | 0 | 0 | 0 | 10 | 0 | 0 | 0 | 0 | 0 | 0 | 0 | 0 | 0 | 0 | 0 | 0 | 0 | 0 | 0 | 0 | 0 | 0 | 0 | 0 | 0 | 0 | 0 | 0 | 0 | 0 | 0 | 0 | 4 | 0 | 0 | 0 | 1086.17 | 1.4495 | 1.75 | 8.523287 | 0.2690813 | 0
0 | 0 | 0 | 0 | 0 | 44.6 | 45.4 | 0 | 0 | 0 | 0 | 0 | 0 | 10 | 0 | 0 | 0 | 0 | 0 | 0 | 0 | 0 | 0 | 0 | 0 | 0 | 0 | 0 | 0 | 0 | 0 | 0 | 0 | 0 | 0 | 0 | 0 | 0 | 0 | 0 | 0 | 0 | 0 | 0 | 0 | 0 | 0 | 0 | 0 | 0 | 0 | 0 | 0 | 3 | 0 | 0 | 0 | 1331.488 | 1.6414 | 1.9 | 7.889657 | 0.2973618 | 1
0 | 0 | 0 | 0 | 0 | 42.37 | 43.13 | 0 | 0 | 0 | 0 | 0 | 0 | 9.5 | 0 | 0 | 0 | 0 | 0 | 0 | 5 | 0 | 0 | 0 | 0 | 0 | 0 | 0 | 0 | 0 | 0 | 0 | 0 | 0 | 0 | 0 | 0 | 0 | 0 | 0 | 0 | 0 | 0 | 0 | 0 | 0 | 0 | 0 | 0 | 0 | 0 | 0 | 0 | 4 | 10 | 1 | 0 | 1324.4136 | 1.61433 | 1.905 | 9.14565 | 0.3129309 | 1
0 | 0 | 0 | 0 | 0 | 40.14 | 40.86 | 0 | 0 | 0 | 0 | 0 | 0 | 9 | 0 | 0 | 0 | 0 | 0 | 0 | 10 | 0 | 0 | 0 | 0 | 0 | 0 | 0 | 0 | 0 | 0 | 0 | 0 | 0 | 0 | 0 | 0 | 0 | 0 | 0 | 0 | 0 | 0 | 0 | 0 | 0 | 0 | 0 | 0 | 0 | 0 | 0 | 0 | 4 | 20 | 1 | 0 | 1317.3392 | 1.58726 | 1.91 | 9.803485 | 0.3255179 | 1
0 | 0 | 0 | 0 | 0 | 37.91 | 38.59 | 0 | 0 | 0 | 0 | 0 | 0 | 8.5 | 0 | 0 | 0 | 0 | 0 | 0 | 15 | 0 | 0 | 0 | 0 | 0 | 0 | 0 | 0 | 0 | 0 | 0 | 0 | 0 | 0 | 0 | 0 | 0 | 0 | 0 | 0 | 0 | 0 | 0 | 0 | 0 | 0 | 0 | 0 | 0 | 0 | 0 | 0 | 4 | 30 | 1 | 0 | 1310.2648 | 1.56019 | 1.915 | 10.2207 | 0.3354586 | 1
0 | 0 | 0 | 0 | 0 | 35.68 | 36.32 | 0 | 0 | 0 | 0 | 0 | 0 | 8 | 0 | 0 | 0 | 0 | 0 | 0 | 20 | 0 | 0 | 0 | 0 | 0 | 0 | 0 | 0 | 0 | 0 | 0 | 0 | 0 | 0 | 0 | 0 | 0 | 0 | 0 | 0 | 0 | 0 | 0 | 0 | 0 | 0 | 0 | 0 | 0 | 0 | 0 | 0 | 4 | 40 | 1 | 0 | 1303.1904 | 1.53312 | 1.92 | 10.47219 | 0.3429832 | 1
0 | 0 | 0 | 0 | 0 | 42.37 | 43.13 | 0 | 0 | 0 | 0 | 0 | 0 | 9.5 | 0 | 0 | 0 | 0 | 5 | 0 | 0 | 0 | 0 | 0 | 0 | 0 | 0 | 0 | 0 | 0 | 0 | 0 | 0 | 0 | 0 | 0 | 0 | 0 | 0 | 0 | 0 | 0 | 0 | 0 | 0 | 0 | 0 | 0 | 0 | 0 | 0 | 0 | 0 | 4 | 10 | 1 | 0 | 1329.3636 | 1.61633 | 1.905 | 9.14565 | 0.309749 | 1
0 | 0 | 0 | 0 | 0 | 40.14 | 40.86 | 0 | 0 | 0 | 0 | 0 | 0 | 9 | 0 | 0 | 0 | 0 | 10 | 0 | 0 | 0 | 0 | 0 | 0 | 0 | 0 | 0 | 0 | 0 | 0 | 0 | 0 | 0 | 0 | 0 | 0 | 0 | 0 | 0 | 0 | 0 | 0 | 0 | 0 | 0 | 0 | 0 | 0 | 0 | 0 | 0 | 0 | 4 | 20 | 1 | 0 | 1327.2392 | 1.59126 | 1.91 | 9.803485 | 0.3196996 | 1
0 | 0 | 0 | 0 | 0 | 37.91 | 38.59 | 0 | 0 | 0 | 0 | 0 | 0 | 8.5 | 0 | 0 | 0 | 0 | 15 | 0 | 0 | 0 | 0 | 0 | 0 | 0 | 0 | 0 | 0 | 0 | 0 | 0 | 0 | 0 | 0 | 0 | 0 | 0 | 0 | 0 | 0 | 0 | 0 | 0 | 0 | 0 | 0 | 0 | 0 | 0 | 0 | 0 | 0 | 4 | 30 | 1 | 0 | 1325.1148 | 1.56619 | 1.915 | 10.2207 | 0.3274358 | 1
0 | 0 | 0 | 0 | 0 | 35.68 | 36.32 | 0 | 0 | 0 | 0 | 0 | 0 | 8 | 0 | 0 | 0 | 0 | 20 | 0 | 0 | 0 | 0 | 0 | 0 | 0 | 0 | 0 | 0 | 0 | 0 | 0 | 0 | 0 | 0 | 0 | 0 | 0 | 0 | 0 | 0 | 0 | 0 | 0 | 0 | 0 | 0 | 0 | 0 | 0 | 0 | 0 | 0 | 4 | 40 | 1 | 0 | 1322.9904 | 1.54112 | 1.92 | 10.47219 | 0.3331119 | 1
0 | 35.1 | 0 | 0 | 0 | 0 | 0 | 0 | 0 | 0 | 15.4 | 0 | 0 | 0 | 7.3 | 0 | 0 | 0 | 0 | 0 | 0 | 0 | 0 | 0 | 0 | 0 | 42.2 | 0 | 0 | 0 | 0 | 0 | 0 | 0 | 0 | 0 | 0 | 0 | 0 | 0 | 0 | 0 | 0 | 0 | 0 | 0 | 0 | 0 | 0 | 0 | 0 | 0 | 0 | 4 | 0 | 0 | 0 | 1500.1174 | 1.48189 | 2.351 | 10.06669 | 0.2436356 | 1
0 | 25 | 0 | 0 | 0 | 0 | 0 | 0 | 0 | 0 | 0 | 0 | 0 | 0 | 0 | 0 | 0 | 0 | 0 | 60 | 15 | 0 | 0 | 0 | 0 | 0 | 0 | 0 | 0 | 0 | 0 | 0 | 0 | 0 | 0 | 0 | 0 | 0 | 0 | 0 | 0 | 0 | 0 | 0 | 0 | 0 | 0 | 0 | 0 | 0 | 0 | 0 | 0 | 3 | 41.9 | 1 | 0 | 1138.69 | 1.7735 | 3.45 | 7.796184 | 0.3290634 | 1
2.5 | 0 | 0 | 0 | 0 | 58 | 0 | 0 | 0 | 0 | 0 | 0 | 0 | 28.5 | 0 | 0 | 0 | 0 | 0 | 0 | 0 | 0 | 0 | 0 | 11 | 0 | 0 | 0 | 0 | 0 | 0 | 0 | 0 | 0 | 0 | 0 | 0 | 0 | 0 | 0 | 0 | 0 | 0 | 0 | 0 | 0 | 0 | 0 | 0 | 0 | 0 | 0 | 0 | 4 | 0 | 0 | 0 | 1128.093 | 1.48155 | 1.69 | 8.387112 | 0.2841128 | 0
0 | 0 | 5 | 0 | 0 | 60 | 0 | 0 | 0 | 0 | 0 | 35 | 0 | 0 | 0 | 0 | 0 | 0 | 0 | 0 | 0 | 0 | 0 | 0 | 0 | 0 | 0 | 0 | 0 | 0 | 0 | 0 | 0 | 0 | 0 | 0 | 0 | 0 | 0 | 0 | 0 | 0 | 0 | 0 | 0 | 0 | 0 | 0 | 0 | 0 | 0 | 0 | 0 | 3 | 0 | 0 | 0 | 852.508 | 1.4135 | 2 | 6.849076 | 0.1858837 | 1
0 | 0 | 0 | 0 | 0 | 33.3 | 45.3 | 0 | 0 | 0 | 0 | 0 | 0 | 0 | 0 | 0 | 0 | 0 | 0 | 0 | 21.4 | 0 | 0 | 0 | 0 | 0 | 0 | 0 | 0 | 0 | 0 | 0 | 0 | 0 | 0 | 0 | 0 | 0 | 0 | 0 | 0 | 0 | 0 | 0 | 0 | 0 | 0 | 0 | 0 | 0 | 0 | 0 | 0 | 3 | 15 | 1 | 0 | 1344.23 | 1.53686 | 2 | 8.770492 | 0.3479252 | 1
0 | 0 | 0 | 0 | 0 | 33.3 | 45.3 | 0 | 0 | 0 | 0 | 0 | 0 | 0 | 0 | 0 | 0 | 0 | 0 | 0 | 21.4 | 0 | 0 | 0 | 0 | 0 | 0 | 0 | 0 | 0 | 0 | 0 | 0 | 0 | 0 | 0 | 0 | 0 | 0 | 0 | 0 | 0 | 0 | 0 | 0 | 0 | 0 | 0 | 0 | 0 | 0 | 0 | 0 | 3 | 20 | 1 | 0 | 1344.23 | 1.53686 | 2 | 8.770492 | 0.3479252 | 1
0 | 0 | 0 | 0 | 0 | 33.3 | 45.3 | 0 | 0 | 0 | 0 | 0 | 0 | 0 | 0 | 0 | 0 | 0 | 0 | 0 | 21.4 | 0 | 0 | 0 | 0 | 0 | 0 | 0 | 0 | 0 | 0 | 0 | 0 | 0 | 0 | 0 | 0 | 0 | 0 | 0 | 0 | 0 | 0 | 0 | 0 | 0 | 0 | 0 | 0 | 0 | 0 | 0 | 0 | 3 | 25 | 1 | 0 | 1344.23 | 1.53686 | 2 | 8.770492 | 0.3479252 | 1
0 | 0 | 0 | 0 | 0 | 33.3 | 45.3 | 0 | 0 | 0 | 0 | 0 | 0 | 0 | 0 | 0 | 0 | 0 | 0 | 0 | 21.4 | 0 | 0 | 0 | 0 | 0 | 0 | 0 | 0 | 0 | 0 | 0 | 0 | 0 | 0 | 0 | 0 | 0 | 0 | 0 | 0 | 0 | 0 | 0 | 0 | 0 | 0 | 0 | 0 | 0 | 0 | 0 | 0 | 3 | 30 | 1 | 0 | 1344.23 | 1.53686 | 2 | 8.770492 | 0.3479252 | 1
0 | 0 | 0 | 0 | 0 | 65 | 0 | 0 | 0 | 0 | 0 | 5 | 0 | 20 | 0 | 0 | 0 | 0 | 0 | 0 | 0 | 0 | 0 | 0 | 10 | 0 | 0 | 0 | 0 | 0 | 0 | 0 | 0 | 0 | 0 | 0 | 0 | 0 | 0 | 0 | 0 | 0 | 0 | 0 | 0 | 0 | 0 | 0 | 0 | 0 | 0 | 0 | 0 | 4 | 40 | 1 | 0 | 1065.304 | 1.434 | 1.8 | 8.164519 | 0.247455 | 1
0 | 0 | 0 | 0 | 0 | 71 | 0 | 0 | 0 | 0 | 0 | 5 | 0 | 16 | 0 | 0 | 0 | 0 | 0 | 0 | 0 | 0 | 0 | 0 | 8 | 0 | 0 | 0 | 0 | 0 | 0 | 0 | 0 | 0 | 0 | 0 | 0 | 0 | 0 | 0 | 0 | 0 | 0 | 0 | 0 | 0 | 0 | 0 | 0 | 0 | 0 | 0 | 0 | 4 | 40 | 1 | 0 | 1034.732 | 1.4126 | 1.84 | 7.385368 | 0.2278535 | 1
0 | 0 | 0 | 0 | 0 | 77 | 0 | 0 | 0 | 0 | 0 | 5 | 0 | 12 | 0 | 0 | 0 | 0 | 0 | 0 | 0 | 0 | 0 | 0 | 6 | 0 | 0 | 0 | 0 | 0 | 0 | 0 | 0 | 0 | 0 | 0 | 0 | 0 | 0 | 0 | 0 | 0 | 0 | 0 | 0 | 0 | 0 | 0 | 0 | 0 | 0 | 0 | 0 | 4 | 40 | 1 | 0 | 1004.16 | 1.3912 | 1.88 | 6.437969 | 0.204168 | 1
0 | 0 | 0 | 0 | 0 | 83 | 0 | 0 | 0 | 0 | 0 | 5 | 0 | 8 | 0 | 0 | 0 | 0 | 0 | 0 | 0 | 0 | 0 | 0 | 4 | 0 | 0 | 0 | 0 | 0 | 0 | 0 | 0 | 0 | 0 | 0 | 0 | 0 | 0 | 0 | 0 | 0 | 0 | 0 | 0 | 0 | 0 | 0 | 0 | 0 | 0 | 0 | 0 | 4 | 40 | 1 | 0 | 973.588 | 1.3698 | 1.92 | 5.282154 | 0.1747454 | 1
0 | 0 | 0 | 0 | 0 | 60 | 20 | 0 | 10 | 0 | 0 | 0 | 0 | 10 | 0 | 0 | 0 | 0 | 0 | 0 | 0 | 0 | 0 | 0 | 0 | 0 | 0 | 0 | 0 | 0 | 0 | 0 | 0 | 0 | 0 | 0 | 0 | 0 | 0 | 0 | 0 | 0 | 0 | 0 | 0 | 0 | 0 | 0 | 0 | 0 | 0 | 0 | 0 | 4 | 40 | 1 | 0 | 1142.48 | 1.47 | 1.9 | 9.053771 | 0.2912387 | 1
6.6 | 0 | 0 | 0 | 0 | 59.5 | 0 | 0 | 0 | 0 | 0 | 0 | 0 | 22.9 | 0 | 0 | 0 | 0 | 0 | 0 | 0 | 0 | 0 | 0 | 11 | 0 | 0 | 0 | 0 | 0 | 0 | 0 | 0 | 0 | 0 | 0 | 0 | 0 | 0 | 0 | 0 | 0 | 0 | 0 | 0 | 0 | 0 | 0 | 0 | 0 | 0 | 0 | 0 | 4 | 0 | 0 | 0 | 1116.5102 | 1.47393 | 1.705 | 8.885569 | 0.2820341 | 1
11.2 | 0 | 0 | 0 | 0 | 63 | 0 | 0 | 0 | 0 | 0 | 0 | 0 | 16.8 | 0 | 0 | 0 | 0 | 0 | 0 | 0 | 0 | 0 | 0 | 0 | 0 | 0 | 0 | 0 | 0 | 0 | 0 | 0 | 9 | 0 | 0 | 0 | 0 | 0 | 0 | 0 | 0 | 0 | 0 | 0 | 0 | 0 | 0 | 0 | 0 | 0 | 0 | 0 | 4 | 40 | 1 | 0 | 948.4384 | 1.47226 | 1.72 | 8.752564 | 0.2750387 | 1
17.5 | 0 | 0 | 0 | 0 | 54 | 0 | 0 | 0 | 0 | 0 | 0 | 0 | 17.5 | 0 | 0 | 0 | 0 | 0 | 0 | 0 | 0 | 0 | 0 | 0 | 0 | 11 | 0 | 0 | 0 | 0 | 0 | 0 | 0 | 0 | 0 | 0 | 0 | 0 | 0 | 0 | 0 | 0 | 0 | 0 | 0 | 0 | 0 | 0 | 0 | 0 | 0 | 0 | 4 | 0 | 0 | 0 | 1150.415 | 1.51185 | 1.65 | 9.857569 | 0.2972122 | 1
14 | 0 | 0 | 0 | 0 | 54 | 0 | 0 | 0 | 0 | 0 | 0 | 0 | 21 | 0 | 0 | 0 | 0 | 0 | 0 | 0 | 0 | 0 | 0 | 0 | 0 | 11 | 0 | 0 | 0 | 0 | 0 | 0 | 0 | 0 | 0 | 0 | 0 | 0 | 0 | 0 | 0 | 0 | 0 | 0 | 0 | 0 | 0 | 0 | 0 | 0 | 0 | 0 | 4 | 0 | 0 | 0 | 1154.748 | 1.5108 | 1.65 | 9.798977 | 0.2957826 | 1
10.5 | 0 | 0 | 0 | 0 | 54 | 0 | 0 | 0 | 0 | 0 | 0 | 0 | 24.5 | 0 | 0 | 0 | 0 | 0 | 0 | 0 | 0 | 0 | 0 | 0 | 0 | 11 | 0 | 0 | 0 | 0 | 0 | 0 | 0 | 0 | 0 | 0 | 0 | 0 | 0 | 0 | 0 | 0 | 0 | 0 | 0 | 0 | 0 | 0 | 0 | 0 | 0 | 0 | 4 | 0 | 0 | 0 | 1159.081 | 1.50975 | 1.65 | 9.618134 | 0.2943424 | 1
3.5 | 0 | 0 | 0 | 0 | 54 | 0 | 0 | 0 | 0 | 0 | 0 | 0 | 31.5 | 0 | 0 | 0 | 0 | 0 | 0 | 0 | 0 | 0 | 0 | 0 | 0 | 11 | 0 | 0 | 0 | 0 | 0 | 0 | 0 | 0 | 0 | 0 | 0 | 0 | 0 | 0 | 0 | 0 | 0 | 0 | 0 | 0 | 0 | 0 | 0 | 0 | 0 | 0 | 4 | 0 | 0 | 0 | 1167.747 | 1.50765 | 1.65 | 8.786539 | 0.2914292 | 1
0 | 0 | 0 | 0 | 0 | 75 | 15 | 0 | 0 | 0 | 0 | 0 | 0 | 0 | 0 | 0 | 0 | 0 | 5 | 0 | 0 | 0 | 0 | 0 | 5 | 0 | 0 | 0 | 0 | 0 | 0 | 0 | 0 | 0 | 0 | 0 | 0 | 0 | 0 | 0 | 0 | 0 | 0 | 0 | 0 | 0 | 0 | 0 | 0 | 0 | 0 | 0 | 0 | 4 | 0 | 0 | 0 | 1095.6 | 1.386 | 2 | 6.651048 | 0.2242186 | 1
0 | 0 | 0 | 0 | 0 | 75 | 15 | 0 | 0 | 0 | 0 | 0 | 0 | 0 | 0 | 0 | 0 | 0 | 8 | 0 | 0 | 0 | 0 | 0 | 2 | 0 | 0 | 0 | 0 | 0 | 0 | 0 | 0 | 0 | 0 | 0 | 0 | 0 | 0 | 0 | 0 | 0 | 0 | 0 | 0 | 0 | 0 | 0 | 0 | 0 | 0 | 0 | 0 | 4 | 0 | 0 | 0 | 1086.72 | 1.3842 | 2 | 6.4908 | 0.2259388 | 1
0 | 0 | 5 | 0 | 0 | 73 | 0 | 0 | 0 | 0 | 0 | 22 | 0 | 0 | 0 | 0 | 0 | 0 | 0 | 0 | 0 | 0 | 0 | 0 | 0 | 0 | 0 | 0 | 0 | 0 | 0 | 0 | 0 | 0 | 0 | 0 | 0 | 0 | 0 | 0 | 0 | 0 | 0 | 0 | 0 | 0 | 0 | 0 | 0 | 0 | 0 | 0 | 0 | 3 | 36.6 | 1 | 0 | 882.5536 | 1.3693 | 2 | 5.925505 | 0.1634641 | 1
0 | 0 | 4 | 0 | 0 | 73 | 0 | 0 | 0 | 0 | 0 | 23 | 0 | 0 | 0 | 0 | 0 | 0 | 0 | 0 | 0 | 0 | 0 | 0 | 0 | 0 | 0 | 0 | 0 | 0 | 0 | 0 | 0 | 0 | 0 | 0 | 0 | 0 | 0 | 0 | 0 | 0 | 0 | 0 | 0 | 0 | 0 | 0 | 0 | 0 | 0 | 0 | 0 | 3 | 0 | 0 | 0 | 878.3624 | 1.3758 | 2 | 5.791532 | 0.1615622 | 1
0 | 0 | 6 | 0 | 0 | 60 | 0 | 0 | 0 | 0 | 0 | 34 | 0 | 0 | 0 | 0 | 0 | 0 | 0 | 0 | 0 | 0 | 0 | 0 | 0 | 0 | 0 | 0 | 0 | 0 | 0 | 0 | 0 | 0 | 0 | 0 | 0 | 0 | 0 | 0 | 0 | 0 | 0 | 0 | 0 | 0 | 0 | 0 | 0 | 0 | 0 | 0 | 0 | 3 | 0 | 0 | 0 | 856.6992 | 1.407 | 2 | 7.00185 | 0.1888412 | 1
0 | 0 | 0 | 0 | 0 | 57.88 | 0 | 0 | 0 | 0 | 0 | 0 | 0 | 28.24 | 3.27 | 0 | 0 | 0 | 0 | 0 | 0 | 2.35 | 0 | 0 | 0 | 0 | 8.26 | 0 | 0 | 0 | 0 | 0 | 0 | 0 | 0 | 0 | 0 | 0 | 0 | 0 | 0 | 0 | 0 | 0 | 0 | 0 | 0 | 0 | 0 | 0 | 0 | 0 | 0 | 5 | 0 | 0 | 0 | 1179.89982 | 1.477173 | 1.7176 | 8.975894 | 0.2697497 | 1
0 | 0 | 0 | 0 | 0 | 8.51 | 0 | 0 | 0 | 0 | 0 | 0 | 0 | 18.7 | 34.17 | 0 | 0 | 0 | 0 | 0 | 0 | 37.16 | 0 | 0 | 0 | 0 | 1.46 | 0 | 0 | 0 | 0 | 0 | 0 | 0 | 0 | 0 | 0 | 0 | 0 | 0 | 0 | 0 | 0 | 0 | 0 | 0 | 0 | 0 | 0 | 0 | 0 | 0 | 0 | 5 | 0 | 0 | 0 | 1807.9374 | 1.505039 | 1.813 | 10.97271 | 0.2130665 | 1
0 | 0 | 0 | 0 | 0 | 80 | 8 | 0 | 0 | 0 | 0 | 0 | 0 | 8 | 0 | 0 | 0 | 0 | 0 | 0 | 0 | 0 | 0 | 0 | 0 | 0 | 4 | 0 | 0 | 0 | 0 | 0 | 0 | 0 | 0 | 0 | 0 | 0 | 0 | 0 | 0 | 0 | 0 | 0 | 0 | 0 | 0 | 0 | 0 | 0 | 0 | 0 | 0 | 4 | 25 | 1 | 0 | 1057.864 | 1.4016 | 1.92 | 5.915124 | 0.220412 | 1
0 | 0 | 5 | 0 | 0 | 60 | 0 | 0 | 0 | 0 | 0 | 35 | 0 | 0 | 0 | 0 | 0 | 0 | 0 | 0 | 0 | 0 | 0 | 0 | 0 | 0 | 0 | 0 | 0 | 0 | 0 | 0 | 0 | 0 | 0 | 0 | 0 | 0 | 0 | 0 | 0 | 0 | 0 | 0 | 0 | 0 | 0 | 0 | 0 | 0 | 0 | 0 | 0 | 3 | 40 | 1 | 0 | 852.508 | 1.4135 | 2 | 6.849076 | 0.1858837 | 1
0 | 0 | 15 | 0 | 0 | 63 | 0 | 0 | 0 | 0 | 0 | 22 | 0 | 0 | 0 | 0 | 0 | 0 | 0 | 0 | 0 | 0 | 0 | 0 | 0 | 0 | 0 | 0 | 0 | 0 | 0 | 0 | 0 | 0 | 0 | 0 | 0 | 0 | 0 | 0 | 0 | 0 | 0 | 0 | 0 | 0 | 0 | 0 | 0 | 0 | 0 | 0 | 0 | 3 | 40 | 1 | 0 | 901.3536 | 1.3383 | 2 | 7.556088 | 0.1976009 | 1
0 | 0 | 12 | 0 | 0 | 72 | 0 | 0 | 0 | 0 | 0 | 16 | 0 | 0 | 0 | 0 | 0 | 0 | 0 | 0 | 0 | 0 | 0 | 0 | 0 | 0 | 0 | 0 | 0 | 0 | 0 | 0 | 0 | 0 | 0 | 0 | 0 | 0 | 0 | 0 | 0 | 0 | 0 | 0 | 0 | 0 | 0 | 0 | 0 | 0 | 0 | 0 | 0 | 3 | 40 | 1 | 0 | 909.5808 | 1.3272 | 2 | 6.520239 | 0.1724302 | 1
0 | 0 | 0 | 0 | 0 | 85 | 5 | 0 | 0 | 0 | 0 | 0 | 0 | 0 | 0 | 0 | 0 | 0 | 0 | 0 | 0 | 0 | 0 | 0 | 0 | 0 | 10 | 0 | 0 | 0 | 0 | 0 | 0 | 0 | 0 | 0 | 0 | 0 | 0 | 0 | 0 | 0 | 0 | 0 | 0 | 0 | 0 | 0 | 0 | 0 | 0 | 0 | 0 | 3 | 30 | 1 | 0 | 1051.6 | 1.331 | 2 | 4.30887 | 0.1355323 | 1
0 | 0 | 4 | 0 | 0 | 67 | 0 | 0 | 0 | 0 | 0 | 29 | 0 | 0 | 0 | 0 | 0 | 0 | 0 | 0 | 0 | 0 | 0 | 0 | 0 | 0 | 0 | 0 | 0 | 0 | 0 | 0 | 0 | 0 | 0 | 0 | 0 | 0 | 0 | 0 | 0 | 0 | 0 | 0 | 0 | 0 | 0 | 0 | 0 | 0 | 0 | 0 | 0 | 3 | 0 | 0 | 0 | 864.4952 | 1.3962 | 2 | 6.286541 | 0.1730247 | 1
0 | 0 | 50 | 0 | 0 | 20 | 0 | 0 | 0 | 0 | 0 | 30 | 0 | 0 | 0 | 0 | 0 | 0 | 0 | 0 | 0 | 0 | 0 | 0 | 0 | 0 | 0 | 0 | 0 | 0 | 0 | 0 | 0 | 0 | 0 | 0 | 0 | 0 | 0 | 0 | 0 | 0 | 0 | 0 | 0 | 0 | 0 | 0 | 0 | 0 | 0 | 0 | 0 | 3 | 0 | 0 | 0 | 948.664 | 1.257 | 2 | 8.561205 | 0.282703 | 1
0 | 0 | 0 | 0 | 0 | 60 | 0 | 0 | 0 | 0 | 0 | 0 | 0 | 27 | 0 | 0 | 0 | 0 | 0 | 0 | 0 | 0 | 0 | 0 | 0 | 0 | 0 | 0 | 0 | 0 | 0 | 0 | 0 | 0 | 0 | 0 | 0 | 0 | 0 | 0 | 0 | 0 | 0 | 0 | 0 | 13 | 0 | 0 | 0 | 0 | 0 | 0 | 0 | 3 | 0 | 0 | 0 | 921.006 | 1.4576 | 1.73 | 7.693149 | 0.2706552 | 1
0 | 0 | 0 | 0 | 0 | 60 | 0 | 0 | 0 | 0 | 0 | 0 | 0 | 29 | 0 | 0 | 0 | 0 | 0 | 0 | 0 | 0 | 1 | 0 | 0 | 0 | 10 | 0 | 0 | 0 | 0 | 0 | 0 | 0 | 0 | 0 | 0 | 0 | 0 | 0 | 0 | 0 | 0 | 0 | 0 | 0 | 0 | 0 | 0 | 0 | 0 | 0 | 0 | 4 | 0 | 0 | 0 | 1144.862 | 1.478 | 1.73 | 7.830692 | 0.2775176 | 1
0 | 0 | 5 | 0 | 0 | 87 | 0 | 0 | 0 | 0 | 0 | 0 | 0 | 0 | 0 | 0 | 0 | 0 | 0 | 0 | 0 | 0 | 0 | 0 | 0 | 0 | 0 | 0 | 8 | 0 | 0 | 0 | 0 | 0 | 0 | 0 | 0 | 0 | 0 | 0 | 0 | 0 | 0 | 0 | 0 | 0 | 0 | 0 | 0 | 0 | 0 | 0 | 0 | 3 | 0 | 0 | 0 | 1005.48 | 1.3657 | 3.28 | 3.933216 | 0.2550892 | 1
0 | 0 | 6 | 0 | 0 | 87 | 0 | 0 | 0 | 0 | 0 | 0 | 0 | 0 | 0 | 0 | 0 | 0 | 0 | 0 | 0 | 0 | 0 | 0 | 0 | 0 | 0 | 0 | 7 | 0 | 0 | 0 | 0 | 0 | 0 | 0 | 0 | 0 | 0 | 0 | 0 | 0 | 0 | 0 | 0 | 0 | 0 | 0 | 0 | 0 | 0 | 0 | 0 | 3 | 0 | 0 | 0 | 998.35 | 1.3537 | 3.12 | 3.959056 | 0.2435227 | 1
0 | 0 | 7 | 0 | 0 | 87 | 0 | 0 | 0 | 0 | 0 | 0 | 0 | 0 | 0 | 0 | 0 | 0 | 0 | 0 | 0 | 0 | 0 | 0 | 0 | 0 | 0 | 0 | 6 | 0 | 0 | 0 | 0 | 0 | 0 | 0 | 0 | 0 | 0 | 0 | 0 | 0 | 0 | 0 | 0 | 0 | 0 | 0 | 0 | 0 | 0 | 0 | 0 | 3 | 0 | 0 | 0 | 991.22 | 1.3417 | 2.96 | 3.959056 | 0.2307555 | 1
0 | 0 | 5.55 | 0 | 0 | 86.76 | 0 | 0 | 0 | 0 | 0 | 0 | 0 | 0 | 0 | 0 | 0 | 0 | 0 | 0 | 0 | 0 | 0 | 0 | 0 | 0 | 0 | 0 | 7.69 | 0 | 0 | 0 | 0 | 0 | 0 | 0 | 0 | 0 | 0 | 0 | 0 | 0 | 0 | 0 | 0 | 0 | 0 | 0 | 0 | 0 | 0 | 0 | 0 | 3 | 0 | 0 | 0 | 1003.7209 | 1.361236 | 3.2304 | 3.999366 | 0.2522319 | 1
0 | 0 | 6.25 | 0 | 0 | 86.61 | 0 | 0 | 0 | 0 | 0 | 0 | 0 | 0 | 0 | 0 | 0 | 0 | 0 | 0 | 0 | 0 | 0 | 0 | 0 | 0 | 0 | 0 | 7.14 | 0 | 0 | 0 | 0 | 0 | 0 | 0 | 0 | 0 | 0 | 0 | 0 | 0 | 0 | 0 | 0 | 0 | 0 | 0 | 0 | 0 | 0 | 0 | 0 | 3 | 0 | 0 | 0 | 1000.0814 | 1.354171 | 3.1424 | 4.043354 | 0.2461932 | 1
0 | 0 | 5.88 | 0 | 0 | 86.43 | 0 | 0 | 0 | 0 | 0 | 0 | 0 | 0 | 0 | 0 | 0 | 0 | 0 | 0 | 0 | 0 | 0 | 0 | 0 | 0 | 0 | 0 | 7.69 | 0 | 0 | 0 | 0 | 0 | 0 | 0 | 0 | 0 | 0 | 0 | 0 | 0 | 0 | 0 | 0 | 0 | 0 | 0 | 0 | 0 | 0 | 0 | 0 | 3 | 0 | 0 | 0 | 1004.3413 | 1.360213 | 3.2304 | 4.073945 | 0.2530649 | 1
0 | 0 | 6 | 0 | 0 | 86.5 | 0 | 0 | 0 | 0 | 0 | 0 | 0 | 0 | 0 | 0 | 0 | 0 | 0 | 0 | 0 | 0 | 0 | 0 | 0 | 0 | 0 | 0 | 7.5 | 0 | 0 | 0 | 0 | 0 | 0 | 0 | 0 | 0 | 0 | 0 | 0 | 0 | 0 | 0 | 0 | 0 | 0 | 0 | 0 | 0 | 0 | 0 | 0 | 3 | 0 | 0 | 0 | 1002.855 | 1.35815 | 3.2 | 4.062242 | 0.2507091 | 1
0 | 0 | 6.5 | 0 | 0 | 86.5 | 0 | 0 | 0 | 0 | 0 | 0 | 0 | 0 | 0 | 0 | 0 | 0 | 0 | 0 | 0 | 0 | 0 | 0 | 0 | 0 | 0 | 0 | 7 | 0 | 0 | 0 | 0 | 0 | 0 | 0 | 0 | 0 | 0 | 0 | 0 | 0 | 0 | 0 | 0 | 0 | 0 | 0 | 0 | 0 | 0 | 0 | 0 | 3 | 0 | 0 | 0 | 999.29 | 1.35215 | 3.12 | 4.068414 | 0.2447792 | 1
0 | 0 | 6.25 | 0 | 0 | 86.06 | 0 | 0 | 0 | 0 | 0 | 0 | 0 | 0 | 0 | 0 | 0 | 0 | 0 | 0 | 0 | 0 | 0 | 0 | 0 | 0 | 0 | 0 | 7.69 | 0 | 0 | 0 | 0 | 0 | 0 | 0 | 0 | 0 | 0 | 0 | 0 | 0 | 0 | 0 | 0 | 0 | 0 | 0 | 0 | 0 | 0 | 0 | 0 | 3 | 0 | 0 | 0 | 1005.0369 | 1.359066 | 3.2304 | 4.155612 | 0.2539907 | 1
0 | 0 | 6 | 0 | 0 | 86 | 0 | 0 | 0 | 0 | 0 | 0 | 0 | 0 | 0 | 0 | 0 | 0 | 0 | 0 | 0 | 0 | 0 | 0 | 0 | 0 | 0 | 0 | 8 | 0 | 0 | 0 | 0 | 0 | 0 | 0 | 0 | 0 | 0 | 0 | 0 | 0 | 0 | 0 | 0 | 0 | 0 | 0 | 0 | 0 | 0 | 0 | 0 | 3 | 0 | 0 | 0 | 1007.36 | 1.3626 | 3.28 | 4.162414 | 0.2576184 | 1
0 | 0 | 7 | 0 | 0 | 86 | 0 | 0 | 0 | 0 | 0 | 0 | 0 | 0 | 0 | 0 | 0 | 0 | 0 | 0 | 0 | 0 | 0 | 0 | 0 | 0 | 0 | 0 | 7 | 0 | 0 | 0 | 0 | 0 | 0 | 0 | 0 | 0 | 0 | 0 | 0 | 0 | 0 | 0 | 0 | 0 | 0 | 0 | 0 | 0 | 0 | 0 | 0 | 3 | 0 | 0 | 0 | 1000.23 | 1.3506 | 3.12 | 4.174332 | 0.2460196 | 1
0 | 0 | 8 | 0 | 0 | 86 | 0 | 0 | 0 | 0 | 0 | 0 | 0 | 0 | 0 | 0 | 0 | 0 | 0 | 0 | 0 | 0 | 0 | 0 | 0 | 0 | 0 | 0 | 6 | 0 | 0 | 0 | 0 | 0 | 0 | 0 | 0 | 0 | 0 | 0 | 0 | 0 | 0 | 0 | 0 | 0 | 0 | 0 | 0 | 0 | 0 | 0 | 0 | 3 | 0 | 0 | 0 | 993.1 | 1.3386 | 2.96 | 4.162414 | 0.2332296 | 1
0 | 0 | 5 | 0 | 0 | 85 | 0 | 0 | 0 | 0 | 0 | 0 | 0 | 0 | 0 | 0 | 0 | 0 | 0 | 0 | 0 | 0 | 0 | 0 | 0 | 0 | 0 | 0 | 10 | 0 | 0 | 0 | 0 | 0 | 0 | 0 | 0 | 0 | 0 | 0 | 0 | 0 | 0 | 0 | 0 | 0 | 0 | 0 | 0 | 0 | 0 | 0 | 0 | 3 | 0 | 0 | 0 | 1023.5 | 1.3835 | 3.6 | 4.30887 | 0.2803797 | 1
0 | 0 | 6 | 0 | 0 | 85 | 0 | 0 | 0 | 0 | 0 | 0 | 0 | 0 | 0 | 0 | 0 | 0 | 0 | 0 | 0 | 0 | 0 | 0 | 0 | 0 | 0 | 0 | 9 | 0 | 0 | 0 | 0 | 0 | 0 | 0 | 0 | 0 | 0 | 0 | 0 | 0 | 0 | 0 | 0 | 0 | 0 | 0 | 0 | 0 | 0 | 0 | 0 | 3 | 0 | 0 | 0 | 1016.37 | 1.3715 | 3.44 | 4.354386 | 0.2706894 | 1
0 | 0 | 9 | 0 | 0 | 85 | 0 | 0 | 0 | 0 | 0 | 0 | 0 | 0 | 0 | 0 | 0 | 0 | 0 | 0 | 0 | 0 | 0 | 0 | 0 | 0 | 0 | 0 | 6 | 0 | 0 | 0 | 0 | 0 | 0 | 0 | 0 | 0 | 0 | 0 | 0 | 0 | 0 | 0 | 0 | 0 | 0 | 0 | 0 | 0 | 0 | 0 | 0 | 3 | 0 | 0 | 0 | 994.98 | 1.3355 | 2.96 | 4.354386 | 0.2356369 | 1
0 | 0 | 7.5 | 0 | 0 | 85 | 0 | 0 | 0 | 0 | 0 | 0 | 0 | 0 | 0 | 0 | 0 | 0 | 0 | 0 | 0 | 0 | 0 | 0 | 0 | 0 | 0 | 0 | 7.5 | 0 | 0 | 0 | 0 | 0 | 0 | 0 | 0 | 0 | 0 | 0 | 0 | 0 | 0 | 0 | 0 | 0 | 0 | 0 | 0 | 0 | 0 | 0 | 0 | 3 | 0 | 0 | 0 | 1005.675 | 1.3535 | 3.2 | 4.379497 | 0.2544067 | 1
0 | 0 | 10 | 0 | 0 | 85 | 0 | 0 | 0 | 0 | 0 | 0 | 0 | 0 | 0 | 0 | 0 | 0 | 0 | 0 | 0 | 0 | 0 | 0 | 0 | 0 | 0 | 0 | 5 | 0 | 0 | 0 | 0 | 0 | 0 | 0 | 0 | 0 | 0 | 0 | 0 | 0 | 0 | 0 | 0 | 0 | 0 | 0 | 0 | 0 | 0 | 0 | 0 | 3 | 0 | 0 | 0 | 987.85 | 1.3235 | 2.8 | 4.30887 | 0.2214334 | 1
0 | 0 | 0 | 0 | 0 | 87 | 0 | 0 | 0 | 0 | 0 | 0 | 0 | 0 | 0 | 0 | 0 | 0 | 0 | 0 | 0 | 0 | 0 | 0 | 0 | 0 | 0 | 0 | 7.5 | 0 | 0 | 0 | 0 | 0 | 0 | 0 | 0 | 0 | 0 | 0 | 0 | 0 | 0 | 0 | 0 | 0 | 0 | 0 | 0 | 0 | 0 | 0 | 5.5 | 3 | 0 | 0 | 0 | 940.755 | 1.3652 | 3.2 | 3.949415 | 0.2424582 | 1
0 | 0 | 0 | 0 | 0 | 87 | 0 | 0 | 0 | 0 | 0 | 0 | 0 | 0 | 0 | 0 | 0 | 0 | 0 | 0 | 0 | 0 | 0 | 0 | 0 | 0 | 0 | 0 | 7 | 0 | 0 | 0 | 0 | 0 | 0 | 0 | 0 | 0 | 0 | 0 | 0 | 0 | 0 | 0 | 0 | 0 | 0 | 0 | 0 | 0 | 0 | 0 | 6 | 3 | 0 | 0 | 0 | 931.63 | 1.3597 | 3.12 | 3.959056 | 0.2358451 | 1
0 | 0 | 0 | 0 | 0 | 86.5 | 0 | 0 | 0 | 0 | 0 | 0 | 0 | 0 | 0 | 0 | 0 | 0 | 0 | 0 | 0 | 0 | 0 | 0 | 0 | 0 | 0 | 0 | 7.5 | 0 | 0 | 0 | 0 | 0 | 0 | 0 | 0 | 0 | 0 | 0 | 0 | 0 | 0 | 0 | 0 | 0 | 0 | 0 | 0 | 0 | 0 | 0 | 6 | 3 | 0 | 0 | 0 | 936.135 | 1.36415 | 3.2 | 4.062242 | 0.2431487 | 1
0 | 0 | 0 | 0 | 0 | 86.43 | 0 | 0 | 0 | 0 | 0 | 0 | 0 | 0 | 0 | 0 | 0 | 0 | 0 | 0 | 0 | 0 | 0 | 0 | 0 | 0 | 0 | 0 | 7.69 | 0 | 0 | 0 | 0 | 0 | 0 | 0 | 0 | 0 | 0 | 0 | 0 | 0 | 0 | 0 | 0 | 0 | 0 | 0 | 0 | 0 | 0 | 0 | 5.88 | 3 | 0 | 0 | 0 | 938.9557 | 1.366093 | 3.2304 | 4.073945 | 0.245681 | 1
0 | 0 | 0 | 0 | 0 | 86.06 | 0 | 0 | 0 | 0 | 0 | 0 | 0 | 0 | 0 | 0 | 0 | 0 | 0 | 0 | 0 | 0 | 0 | 0 | 0 | 0 | 0 | 0 | 7.69 | 0 | 0 | 0 | 0 | 0 | 0 | 0 | 0 | 0 | 0 | 0 | 0 | 0 | 0 | 0 | 0 | 0 | 0 | 0 | 0 | 0 | 0 | 0 | 6.25 | 3 | 0 | 0 | 0 | 935.5369 | 1.365316 | 3.2304 | 4.155612 | 0.2461887 | 1
0 | 0 | 0 | 0 | 0 | 86 | 0 | 0 | 0 | 0 | 0 | 0 | 0 | 0 | 0 | 0 | 0 | 0 | 0 | 0 | 0 | 0 | 0 | 0 | 0 | 0 | 0 | 0 | 8 | 0 | 0 | 0 | 0 | 0 | 0 | 0 | 0 | 0 | 0 | 0 | 0 | 0 | 0 | 0 | 0 | 0 | 0 | 0 | 0 | 0 | 0 | 0 | 6 | 3 | 0 | 0 | 0 | 940.64 | 1.3686 | 3.28 | 4.162414 | 0.25016 | 1
0 | 0 | 0 | 0 | 0 | 80 | 0 | 0 | 0 | 0 | 0 | 0 | 0 | 10 | 0 | 0 | 0 | 0 | 0 | 0 | 0 | 0 | 0 | 0 | 0 | 0 | 10 | 0 | 0 | 0 | 0 | 0 | 0 | 0 | 0 | 0 | 0 | 0 | 0 | 0 | 0 | 0 | 0 | 0 | 0 | 0 | 0 | 0 | 0 | 0 | 0 | 0 | 0 | 3 | 0 | 0 | 0 | 1054.88 | 1.36 | 1.9 | 5.313581 | 0.181989 | 1
0 | 0 | 0 | 0 | 0 | 60 | 0 | 0 | 0 | 0 | 0 | 0 | 0 | 27 | 3 | 0 | 0 | 0 | 0 | 0 | 0 | 0 | 0 | 0 | 0 | 0 | 10 | 0 | 0 | 0 | 0 | 0 | 0 | 0 | 0 | 0 | 0 | 0 | 0 | 0 | 0 | 0 | 0 | 0 | 0 | 0 | 0 | 0 | 0 | 0 | 0 | 0 | 0 | 4 | 0 | 0 | 0 | 1158.806 | 1.4672 | 1.73 | 8.276999 | 0.2677166 | 1
0 | 0 | 0 | 0 | 0 | 60 | 0 | 0 | 0 | 0 | 0 | 0 | 0 | 25 | 5 | 0 | 0 | 0 | 0 | 0 | 0 | 0 | 0 | 0 | 0 | 0 | 10 | 0 | 0 | 0 | 0 | 0 | 0 | 0 | 0 | 0 | 0 | 0 | 0 | 0 | 0 | 0 | 0 | 0 | 0 | 0 | 0 | 0 | 0 | 0 | 0 | 0 | 0 | 4 | 0 | 0 | 0 | 1170.25 | 1.46 | 1.75 | 8.589967 | 0.2607297 | 1
0 | 0 | 0 | 0 | 0 | 60 | 0 | 0 | 0 | 0 | 0 | 0 | 0 | 22 | 8 | 0 | 0 | 0 | 0 | 0 | 0 | 0 | 0 | 0 | 0 | 0 | 10 | 0 | 0 | 0 | 0 | 0 | 0 | 0 | 0 | 0 | 0 | 0 | 0 | 0 | 0 | 0 | 0 | 0 | 0 | 0 | 0 | 0 | 0 | 0 | 0 | 0 | 0 | 4 | 0 | 0 | 0 | 1187.416 | 1.4492 | 1.78 | 8.912602 | 0.2494942 | 1
0 | 0 | 0 | 0 | 0 | 60 | 0 | 0 | 0 | 0 | 0 | 0 | 0 | 20 | 10 | 0 | 0 | 0 | 0 | 0 | 0 | 0 | 0 | 0 | 0 | 0 | 10 | 0 | 0 | 0 | 0 | 0 | 0 | 0 | 0 | 0 | 0 | 0 | 0 | 0 | 0 | 0 | 0 | 0 | 0 | 0 | 0 | 0 | 0 | 0 | 0 | 0 | 0 | 4 | 0 | 0 | 0 | 1198.86 | 1.442 | 1.8 | 9.053771 | 0.2414456 | 1
0 | 0 | 0 | 0 | 3 | 63.05 | 0 | 0 | 0 | 0 | 0 | 0 | 0 | 24.25 | 0 | 0 | 0 | 0 | 0 | 0 | 0 | 0 | 0 | 0 | 9.7 | 0 | 0 | 0 | 0 | 0 | 0 | 0 | 0 | 0 | 0 | 0 | 0 | 0 | 0 | 0 | 0 | 0 | 0 | 0 | 0 | 0 | 0 | 0 | 0 | 0 | 0 | 0 | 0 | 4 | 0 | 0 | 0 | 1119.8335 | 1.458005 | 1.7575 | 8.030966 | 0.2679449 | 1
0 | 0 | 0 | 0 | 0 | 70 | 0 | 0 | 0 | 0 | 0 | 0 | 0 | 17 | 0 | 0 | 0 | 0 | 0 | 0 | 0 | 0 | 0 | 0 | 0 | 0 | 0 | 0 | 0 | 0 | 0 | 0 | 0 | 0 | 0 | 0 | 0 | 0 | 0 | 0 | 0 | 0 | 0 | 0 | 0 | 13 | 0 | 0 | 0 | 0 | 0 | 0 | 0 | 3 | 0 | 0 | 0 | 877.626 | 1.3986 | 1.83 | 6.786007 | 0.2288669 | 1
0 | 0 | 0 | 0 | 0 | 50 | 0 | 0 | 0 | 0 | 0 | 0 | 0 | 37 | 0 | 0 | 0 | 0 | 0 | 0 | 0 | 0 | 0 | 0 | 0 | 0 | 0 | 0 | 0 | 0 | 0 | 0 | 0 | 0 | 0 | 0 | 0 | 0 | 0 | 0 | 0 | 0 | 0 | 0 | 0 | 13 | 0 | 0 | 0 | 0 | 0 | 0 | 0 | 3 | 0 | 0 | 0 | 964.386 | 1.5166 | 1.63 | 8.145693 | 0.2952396 | 1
6 | 0 | 0 | 0 | 0 | 60 | 0 | 0 | 0 | 0 | 0 | 0 | 0 | 23 | 0 | 0 | 0 | 0 | 0 | 0 | 0 | 0 | 0 | 0 | 11 | 0 | 0 | 0 | 0 | 0 | 0 | 0 | 0 | 0 | 0 | 0 | 0 | 0 | 0 | 0 | 0 | 0 | 0 | 0 | 0 | 0 | 0 | 0 | 0 | 0 | 0 | 0 | 0 | 4 | 0 | 0 | 0 | 1115.084 | 1.4708 | 1.71 | 8.781286 | 0.2803593 | 1
0 | 0 | 0 | 0 | 0 | 77 | 0 | 0 | 0 | 0 | 0 | 5 | 0 | 12 | 0 | 0 | 0 | 0 | 0 | 0 | 0 | 0 | 0 | 0 | 0 | 0 | 6 | 0 | 0 | 0 | 0 | 0 | 0 | 0 | 0 | 0 | 0 | 0 | 0 | 0 | 0 | 0 | 0 | 0 | 0 | 0 | 0 | 0 | 0 | 0 | 0 | 0 | 0 | 4 | 0 | 0 | 0 | 1017 | 1.3924 | 1.88 | 6.437969 | 0.2030966 | 1
0 | 0 | 0 | 0 | 0 | 71 | 0 | 0 | 0 | 0 | 0 | 5 | 0 | 16 | 0 | 0 | 0 | 0 | 0 | 0 | 0 | 0 | 0 | 0 | 0 | 0 | 8 | 0 | 0 | 0 | 0 | 0 | 0 | 0 | 0 | 0 | 0 | 0 | 0 | 0 | 0 | 0 | 0 | 0 | 0 | 0 | 0 | 0 | 0 | 0 | 0 | 0 | 0 | 4 | 0 | 0 | 0 | 1051.852 | 1.4142 | 1.84 | 7.385368 | 0.2264208 | 1
6.6 | 0 | 0 | 0 | 0 | 59.5 | 0 | 0 | 0 | 0 | 0 | 0 | 0 | 22.9 | 0 | 0 | 0 | 0 | 0 | 0 | 0 | 0 | 0 | 0 | 11 | 0 | 0 | 0 | 0 | 0 | 0 | 0 | 0 | 0 | 0 | 0 | 0 | 0 | 0 | 0 | 0 | 0 | 0 | 0 | 0 | 0 | 0 | 0 | 0 | 0 | 0 | 0 | 0 | 4 | 0 | 0 | 0 | 1116.5102 | 1.47393 | 1.705 | 8.885569 | 0.2820341 | 1
0 | 0 | 0 | 0 | 0 | 67 | 28 | 0 | 0 | 0 | 0 | 0 | 0 | 0 | 0 | 0 | 0 | 0 | 0 | 0 | 0 | 0 | 0 | 0 | 0 | 0 | 0 | 0 | 5 | 0 | 0 | 0 | 0 | 0 | 0 | 0 | 0 | 0 | 0 | 0 | 0 | 0 | 0 | 0 | 0 | 0 | 0 | 0 | 0 | 0 | 0 | 0 | 0 | 3 | 0 | 0 | 0 | 1193.61 | 1.5225 | 2.8 | 6.44017 | 0.308624 | 1
0 | 0 | 5 | 0 | 0 | 62 | 33 | 0 | 0 | 0 | 0 | 0 | 0 | 0 | 0 | 0 | 0 | 0 | 0 | 0 | 0 | 0 | 0 | 0 | 0 | 0 | 0 | 0 | 0 | 0 | 0 | 0 | 0 | 0 | 0 | 0 | 0 | 0 | 0 | 0 | 0 | 0 | 0 | 0 | 0 | 0 | 0 | 0 | 0 | 0 | 0 | 0 | 0 | 3 | 0 | 0 | 0 | 1198.06 | 1.4925 | 2 | 6.751866 | 0.3004975 | 1
8.5 | 0 | 0 | 0 | 0 | 54 | 0 | 0 | 0 | 0 | 0 | 0 | 0 | 26.5 | 0 | 1 | 0 | 0 | 0 | 0 | 0 | 0 | 0 | 0 | 10 | 0 | 0 | 0 | 0 | 0 | 0 | 0 | 0 | 0 | 0 | 0 | 0 | 0 | 0 | 0 | 0 | 0 | 0 | 0 | 0 | 0 | 0 | 0 | 0 | 0 | 0 | 0 | 0 | 5 | 40 | 1 | 0 | 1149.577 | 1.51095 | 1.64 | 9.732274 | 0.2942628 | 1
0 | 0 | 0 | 0 | 3 | 0 | 0 | 0 | 0 | 0 | 67 | 0 | 3 | 0 | 0 | 0 | 0 | 0 | 0 | 0 | 0 | 0 | 15 | 0 | 0 | 0 | 0 | 0 | 0 | 0 | 0 | 0 | 12 | 0 | 0 | 0 | 0 | 0 | 0 | 0 | 0 | 0 | 0 | 0 | 0 | 0 | 0 | 0 | 0 | 0 | 0 | 0 | 0 | 5 | 40 | 1 | 0 | 1555.37 | 1.8941 | 2.39 | 8.46191 | 0.06678465 | 1
0 | 0 | 0 | 0 | 7 | 0 | 0 | 0 | 0 | 0 | 63 | 0 | 0 | 0 | 0 | 1 | 0 | 0 | 0 | 0 | 0 | 9 | 0 | 0 | 0 | 0 | 0 | 0 | 0 | 0 | 0 | 0 | 20 | 0 | 0 | 0 | 0 | 0 | 0 | 0 | 0 | 0 | 0 | 0 | 0 | 0 | 0 | 0 | 0 | 0 | 0 | 0 | 0 | 5 | 40 | 1 | 0 | 1459.69 | 1.8562 | 2.19 | 8.829155 | 0.1809352 | 1
0 | 0 | 0 | 0 | 7 | 0 | 0 | 0 | 0 | 0 | 63 | 0 | 0 | 0 | 0 | 2 | 0 | 0 | 0 | 0 | 0 | 8 | 0 | 0 | 0 | 0 | 0 | 0 | 0 | 0 | 0 | 0 | 20 | 0 | 0 | 0 | 0 | 0 | 0 | 0 | 0 | 0 | 0 | 0 | 0 | 0 | 0 | 0 | 0 | 0 | 0 | 0 | 0 | 5 | 40 | 1 | 0 | 1465.85 | 1.8589 | 2.18 | 8.974915 | 0.1749794 | 1
0 | 0 | 0 | 0 | 7 | 0 | 0 | 0 | 0 | 0 | 63 | 0 | 0 | 0 | 0 | 3 | 0 | 0 | 0 | 0 | 0 | 7 | 0 | 0 | 0 | 0 | 0 | 0 | 0 | 0 | 0 | 0 | 20 | 0 | 0 | 0 | 0 | 0 | 0 | 0 | 0 | 0 | 0 | 0 | 0 | 0 | 0 | 0 | 0 | 0 | 0 | 0 | 0 | 5 | 40 | 1 | 0 | 1472.01 | 1.8616 | 2.17 | 9.066753 | 0.1687704 | 1
0 | 0 | 0 | 0 | 7 | 0 | 0 | 0 | 0 | 0 | 63 | 0 | 0 | 0 | 0 | 4 | 0 | 0 | 0 | 0 | 0 | 6 | 0 | 0 | 0 | 0 | 0 | 0 | 0 | 0 | 0 | 0 | 20 | 0 | 0 | 0 | 0 | 0 | 0 | 0 | 0 | 0 | 0 | 0 | 0 | 0 | 0 | 0 | 0 | 0 | 0 | 0 | 0 | 5 | 40 | 1 | 0 | 1478.17 | 1.8643 | 2.16 | 9.118422 | 0.1622791 | 1
0 | 0 | 0 | 0 | 7 | 0 | 0 | 0 | 0 | 0 | 63 | 0 | 0 | 0 | 0 | 5 | 0 | 0 | 0 | 0 | 0 | 5 | 0 | 0 | 0 | 0 | 0 | 0 | 0 | 0 | 0 | 0 | 20 | 0 | 0 | 0 | 0 | 0 | 0 | 0 | 0 | 0 | 0 | 0 | 0 | 0 | 0 | 0 | 0 | 0 | 0 | 0 | 0 | 5 | 40 | 1 | 0 | 1484.33 | 1.867 | 2.15 | 9.135163 | 0.1554703 | 1
0 | 0 | 0 | 0 | 7 | 0 | 0 | 0 | 0 | 0 | 63 | 0 | 0 | 0 | 0 | 6 | 0 | 0 | 0 | 0 | 0 | 4 | 0 | 0 | 0 | 0 | 0 | 0 | 0 | 0 | 0 | 0 | 20 | 0 | 0 | 0 | 0 | 0 | 0 | 0 | 0 | 0 | 0 | 0 | 0 | 0 | 0 | 0 | 0 | 0 | 0 | 0 | 0 | 5 | 40 | 1 | 0 | 1490.49 | 1.8697 | 2.14 | 9.118422 | 0.1483001 | 1
0 | 0 | 0 | 0 | 7 | 0 | 0 | 0 | 0 | 0 | 63 | 0 | 0 | 0 | 0 | 7 | 0 | 0 | 0 | 0 | 0 | 3 | 0 | 0 | 0 | 0 | 0 | 0 | 0 | 0 | 0 | 0 | 20 | 0 | 0 | 0 | 0 | 0 | 0 | 0 | 0 | 0 | 0 | 0 | 0 | 0 | 0 | 0 | 0 | 0 | 0 | 0 | 0 | 5 | 40 | 1 | 0 | 1496.65 | 1.8724 | 2.13 | 9.066753 | 0.1407133 | 1
0 | 0 | 0 | 0 | 7 | 0 | 0 | 0 | 0 | 0 | 63 | 0 | 0 | 0 | 0 | 8 | 0 | 0 | 0 | 0 | 0 | 2 | 0 | 0 | 0 | 0 | 0 | 0 | 0 | 0 | 0 | 0 | 20 | 0 | 0 | 0 | 0 | 0 | 0 | 0 | 0 | 0 | 0 | 0 | 0 | 0 | 0 | 0 | 0 | 0 | 0 | 0 | 0 | 5 | 40 | 1 | 0 | 1502.81 | 1.8751 | 2.12 | 8.974915 | 0.1326386 | 1
0 | 0 | 0 | 0 | 7 | 0 | 0 | 0 | 0 | 0 | 63 | 0 | 0 | 0 | 0 | 9 | 0 | 0 | 0 | 0 | 0 | 1 | 0 | 0 | 0 | 0 | 0 | 0 | 0 | 0 | 0 | 0 | 20 | 0 | 0 | 0 | 0 | 0 | 0 | 0 | 0 | 0 | 0 | 0 | 0 | 0 | 0 | 0 | 0 | 0 | 0 | 0 | 0 | 5 | 40 | 1 | 0 | 1508.97 | 1.8778 | 2.11 | 8.829155 | 0.1239805 | 1
0 | 0 | 0 | 0 | 7 | 0 | 0 | 0 | 0 | 0 | 63 | 0 | 0 | 0 | 0 | 0 | 0 | 0 | 0 | 0 | 0 | 9 | 0 | 0 | 0 | 0 | 0 | 0 | 0 | 0 | 0 | 0 | 20 | 0 | 0 | 0 | 0 | 1 | 0 | 0 | 0 | 0 | 0 | 0 | 0 | 0 | 0 | 0 | 0 | 0 | 0 | 0 | 0 | 5 | 40 | 1 | 0 | 1432.28 | 1.8552 | 2.2 | 8.829155 | 0.182617 | 1
0 | 0 | 0 | 0 | 7 | 0 | 0 | 0 | 0 | 0 | 63 | 0 | 0 | 0 | 0 | 0 | 0 | 0 | 0 | 0 | 0 | 8 | 0 | 0 | 0 | 0 | 0 | 0 | 0 | 0 | 0 | 0 | 20 | 0 | 0 | 0 | 0 | 2 | 0 | 0 | 0 | 0 | 0 | 0 | 0 | 0 | 0 | 0 | 0 | 0 | 0 | 0 | 0 | 5 | 40 | 1 | 0 | 1411.03 | 1.8569 | 2.2 | 8.974915 | 0.178464 | 1
0 | 0 | 0 | 0 | 7 | 0 | 0 | 0 | 0 | 0 | 63 | 0 | 0 | 0 | 0 | 0 | 0 | 0 | 0 | 0 | 0 | 7 | 0 | 0 | 0 | 0 | 0 | 0 | 0 | 0 | 0 | 0 | 20 | 0 | 0 | 0 | 0 | 3 | 0 | 0 | 0 | 0 | 0 | 0 | 0 | 0 | 0 | 0 | 0 | 0 | 0 | 0 | 0 | 5 | 40 | 1 | 0 | 1389.78 | 1.8586 | 2.2 | 9.066753 | 0.1741954 | 1
0 | 0 | 0 | 0 | 7 | 0 | 0 | 0 | 0 | 0 | 63 | 0 | 0 | 0 | 0 | 0 | 0 | 0 | 0 | 0 | 0 | 6 | 0 | 0 | 0 | 0 | 0 | 0 | 0 | 0 | 0 | 0 | 20 | 0 | 0 | 0 | 0 | 4 | 0 | 0 | 0 | 0 | 0 | 0 | 0 | 0 | 0 | 0 | 0 | 0 | 0 | 0 | 0 | 5 | 40 | 1 | 0 | 1368.53 | 1.8603 | 2.2 | 9.118422 | 0.1698026 | 1
0 | 0 | 0 | 0 | 7 | 0 | 0 | 0 | 0 | 0 | 63 | 0 | 0 | 0 | 0 | 0 | 0 | 0 | 0 | 0 | 0 | 5 | 0 | 0 | 0 | 0 | 0 | 0 | 0 | 0 | 0 | 0 | 20 | 0 | 0 | 0 | 0 | 5 | 0 | 0 | 0 | 0 | 0 | 0 | 0 | 0 | 0 | 0 | 0 | 0 | 0 | 0 | 0 | 5 | 40 | 1 | 0 | 1347.28 | 1.862 | 2.2 | 9.135163 | 0.1652755 | 1
0 | 0 | 0 | 0 | 7 | 0 | 0 | 0 | 0 | 0 | 63 | 0 | 0 | 0 | 0 | 0 | 0 | 0 | 0 | 0 | 0 | 4 | 0 | 0 | 0 | 0 | 0 | 0 | 0 | 0 | 0 | 0 | 20 | 0 | 0 | 0 | 0 | 6 | 0 | 0 | 0 | 0 | 0 | 0 | 0 | 0 | 0 | 0 | 0 | 0 | 0 | 0 | 0 | 5 | 40 | 1 | 0 | 1326.03 | 1.8637 | 2.2 | 9.118422 | 0.160603 | 1
0 | 0 | 0 | 0 | 7 | 0 | 0 | 0 | 0 | 0 | 63 | 0 | 0 | 0 | 0 | 0 | 0 | 0 | 0 | 0 | 0 | 3 | 0 | 0 | 0 | 0 | 0 | 0 | 0 | 0 | 0 | 0 | 20 | 0 | 0 | 0 | 0 | 7 | 0 | 0 | 0 | 0 | 0 | 0 | 0 | 0 | 0 | 0 | 0 | 0 | 0 | 0 | 0 | 5 | 40 | 1 | 0 | 1304.78 | 1.8654 | 2.2 | 9.066753 | 0.1557718 | 1
0 | 0 | 0 | 0 | 7 | 0 | 0 | 0 | 0 | 0 | 63 | 0 | 0 | 0 | 0 | 0 | 0 | 0 | 0 | 0 | 0 | 2 | 0 | 0 | 0 | 0 | 0 | 0 | 0 | 0 | 0 | 0 | 20 | 0 | 0 | 0 | 0 | 8 | 0 | 0 | 0 | 0 | 0 | 0 | 0 | 0 | 0 | 0 | 0 | 0 | 0 | 0 | 0 | 5 | 40 | 1 | 0 | 1283.53 | 1.8671 | 2.2 | 8.974915 | 0.1507667 | 1
0 | 0 | 0 | 0 | 7 | 0 | 0 | 0 | 0 | 0 | 63 | 0 | 0 | 0 | 0 | 0 | 0 | 0 | 0 | 0 | 0 | 1 | 0 | 0 | 0 | 0 | 0 | 0 | 0 | 0 | 0 | 0 | 20 | 0 | 0 | 0 | 0 | 9 | 0 | 0 | 0 | 0 | 0 | 0 | 0 | 0 | 0 | 0 | 0 | 0 | 0 | 0 | 0 | 5 | 40 | 1 | 0 | 1262.28 | 1.8688 | 2.2 | 8.829155 | 0.1455698 | 1
0 | 0 | 0 | 0 | 7 | 0 | 0 | 0 | 0 | 0 | 63 | 0 | 0 | 0 | 0 | 0 | 0 | 0 | 0 | 0 | 0 | 9 | 0 | 0 | 0 | 0 | 0 | 0 | 0 | 0 | 0 | 0 | 20 | 0 | 0 | 0 | 0 | 0 | 1 | 0 | 0 | 0 | 0 | 0 | 0 | 0 | 0 | 0 | 0 | 0 | 0 | 0 | 0 | 5 | 40 | 1 | 0 | 1432.28 | 1.8638 | 2.2 | 8.829155 | 0.1859074 | 1
0 | 0 | 0 | 0 | 7 | 0 | 0 | 0 | 0 | 0 | 63 | 0 | 0 | 0 | 0 | 0 | 0 | 0 | 0 | 0 | 0 | 8 | 0 | 0 | 0 | 0 | 0 | 0 | 0 | 0 | 0 | 0 | 20 | 0 | 0 | 0 | 0 | 0 | 2 | 0 | 0 | 0 | 0 | 0 | 0 | 0 | 0 | 0 | 0 | 0 | 0 | 0 | 0 | 5 | 40 | 1 | 0 | 1411.03 | 1.8741 | 2.2 | 8.974915 | 0.1845757 | 1
0 | 0 | 0 | 0 | 7 | 0 | 0 | 0 | 0 | 0 | 63 | 0 | 0 | 0 | 0 | 0 | 0 | 0 | 0 | 0 | 0 | 7 | 0 | 0 | 0 | 0 | 0 | 0 | 0 | 0 | 0 | 0 | 20 | 0 | 0 | 0 | 0 | 0 | 3 | 0 | 0 | 0 | 0 | 0 | 0 | 0 | 0 | 0 | 0 | 0 | 0 | 0 | 0 | 5 | 40 | 1 | 0 | 1389.78 | 1.8844 | 2.2 | 9.066753 | 0.1826544 | 1
0 | 0 | 0 | 0 | 7 | 0 | 0 | 0 | 0 | 0 | 63 | 0 | 0 | 0 | 0 | 0 | 0 | 0 | 0 | 0 | 0 | 6 | 0 | 0 | 0 | 0 | 0 | 0 | 0 | 0 | 0 | 0 | 20 | 0 | 0 | 0 | 0 | 0 | 4 | 0 | 0 | 0 | 0 | 0 | 0 | 0 | 0 | 0 | 0 | 0 | 0 | 0 | 0 | 5 | 40 | 1 | 0 | 1368.53 | 1.8947 | 2.2 | 9.118422 | 0.1801247 | 1
0 | 0 | 0 | 0 | 7 | 0 | 0 | 0 | 0 | 0 | 63 | 0 | 0 | 0 | 0 | 0 | 0 | 0 | 0 | 0 | 0 | 5 | 0 | 0 | 0 | 0 | 0 | 0 | 0 | 0 | 0 | 0 | 20 | 0 | 0 | 0 | 0 | 0 | 5 | 0 | 0 | 0 | 0 | 0 | 0 | 0 | 0 | 0 | 0 | 0 | 0 | 0 | 0 | 5 | 40 | 1 | 0 | 1347.28 | 1.905 | 2.2 | 9.135163 | 0.1769604 | 1
0 | 0 | 0 | 0 | 7 | 0 | 0 | 0 | 0 | 0 | 63 | 0 | 0 | 0 | 0 | 0 | 0 | 0 | 0 | 0 | 0 | 4 | 0 | 0 | 0 | 0 | 0 | 0 | 0 | 0 | 0 | 0 | 20 | 0 | 0 | 0 | 0 | 0 | 6 | 0 | 0 | 0 | 0 | 0 | 0 | 0 | 0 | 0 | 0 | 0 | 0 | 0 | 0 | 5 | 40 | 1 | 0 | 1326.03 | 1.9153 | 2.2 | 9.118422 | 0.1731269 | 1
0 | 0 | 0 | 0 | 7 | 0 | 0 | 0 | 0 | 0 | 63 | 0 | 0 | 0 | 0 | 0 | 0 | 0 | 0 | 0 | 0 | 3 | 0 | 0 | 0 | 0 | 0 | 0 | 0 | 0 | 0 | 0 | 20 | 0 | 0 | 0 | 0 | 0 | 7 | 0 | 0 | 0 | 0 | 0 | 0 | 0 | 0 | 0 | 0 | 0 | 0 | 0 | 0 | 5 | 40 | 1 | 0 | 1304.78 | 1.9256 | 2.2 | 9.066753 | 0.1685783 | 1
0 | 0 | 0 | 0 | 7 | 0 | 0 | 0 | 0 | 0 | 63 | 0 | 0 | 0 | 0 | 0 | 0 | 0 | 0 | 0 | 0 | 2 | 0 | 0 | 0 | 0 | 0 | 0 | 0 | 0 | 0 | 0 | 20 | 0 | 0 | 0 | 0 | 0 | 8 | 0 | 0 | 0 | 0 | 0 | 0 | 0 | 0 | 0 | 0 | 0 | 0 | 0 | 0 | 5 | 40 | 1 | 0 | 1283.53 | 1.9359 | 2.2 | 8.974915 | 0.163255 | 1
0 | 0 | 0 | 0 | 7 | 0 | 0 | 0 | 0 | 0 | 63 | 0 | 0 | 0 | 0 | 0 | 0 | 0 | 0 | 0 | 0 | 1 | 0 | 0 | 0 | 0 | 0 | 0 | 0 | 0 | 0 | 0 | 20 | 0 | 0 | 0 | 0 | 0 | 9 | 0 | 0 | 0 | 0 | 0 | 0 | 0 | 0 | 0 | 0 | 0 | 0 | 0 | 0 | 5 | 40 | 1 | 0 | 1262.28 | 1.9462 | 2.2 | 8.829155 | 0.1570782 | 1
0 | 0 | 0 | 0 | 3.2 | 0 | 0 | 0 | 0 | 0 | 73.6 | 0 | 0 | 0 | 0 | 0 | 3.2 | 0 | 0 | 0 | 0 | 0 | 2 | 0 | 0 | 0 | 0 | 0 | 0 | 0 | 0 | 0 | 14 | 0 | 0 | 0 | 0 | 4 | 0 | 0 | 0 | 0 | 0 | 0 | 0 | 0 | 0 | 0 | 0 | 0 | 0 | 0 | 0 | 6 | 40 | 1 | 0 | 1442.048 | 1.87544 | 2.18 | 7.717211 | 0.113631 | 1
0 | 0 | 0 | 0 | 3.2 | 0 | 0 | 0 | 0 | 0 | 73.8 | 0 | 0 | 0 | 0 | 0 | 3.2 | 0 | 0 | 0 | 0 | 0 | 2 | 0 | 0 | 0 | 0 | 0 | 0 | 0 | 0 | 0 | 14 | 0 | 0 | 0 | 0 | 3.8 | 0 | 0 | 0 | 0 | 0 | 0 | 0 | 0 | 0 | 0 | 0 | 0 | 0 | 0 | 0 | 6 | 40 | 1 | 0 | 1445.586 | 1.8762 | 2.18 | 7.668339 | 0.1123813 | 1
0 | 0 | 0 | 0 | 3.2 | 0 | 0 | 0 | 0 | 0 | 73.8 | 0 | 0 | 0 | 0 | 0 | 3.2 | 0 | 0 | 0 | 0 | 0 | 2 | 3.8 | 0 | 0 | 0 | 0 | 0 | 0 | 0 | 0 | 14 | 0 | 0 | 0 | 0 | 0 | 0 | 0 | 0 | 0 | 0 | 0 | 0 | 0 | 0 | 0 | 0 | 0 | 0 | 0 | 0 | 6 | 40 | 1 | 0 | 1595.61 | 1.9161 | 2.256 | 7.668339 | 0.1513664 | 1
0 | 0 | 0 | 0 | 3.2 | 0 | 0 | 0 | 0 | 0 | 73.6 | 0 | 0 | 0 | 0 | 0 | 3.2 | 0 | 0 | 0 | 0 | 0 | 2 | 0 | 0 | 4 | 0 | 0 | 0 | 0 | 0 | 0 | 14 | 0 | 0 | 0 | 0 | 0 | 0 | 0 | 0 | 0 | 0 | 0 | 0 | 0 | 0 | 0 | 0 | 0 | 0 | 0 | 0 | 6 | 40 | 1 | 0 | 1542.048 | 1.86744 | 2.18 | 7.717211 | 0.1430211 | 1
0 | 0 | 0 | 0 | 3.2 | 0 | 0 | 0 | 0 | 0 | 73.8 | 0 | 0 | 0 | 0 | 0 | 3.2 | 0 | 0 | 0 | 0 | 0 | 2 | 0 | 0 | 3.8 | 0 | 0 | 0 | 0 | 0 | 0 | 14 | 0 | 0 | 0 | 0 | 0 | 0 | 0 | 0 | 0 | 0 | 0 | 0 | 0 | 0 | 0 | 0 | 0 | 0 | 0 | 0 | 6 | 40 | 1 | 0 | 1540.586 | 1.8686 | 2.18 | 7.668339 | 0.1407481 | 1
0 | 0 | 0 | 0 | 4.6 | 0 | 0 | 0 | 0 | 0 | 70.4 | 0 | 0 | 0 | 0 | 0 | 0 | 0 | 0 | 0 | 0 | 0 | 15 | 0 | 0 | 0 | 0 | 0 | 0 | 0 | 0 | 0 | 10 | 0 | 0 | 0 | 0 | 0 | 0 | 0 | 0 | 0 | 0 | 0 | 0 | 0 | 0 | 0 | 0 | 0 | 0 | 0 | 0 | 4 | 40 | 1 | 0 | 1580.544 | 1.8967 | 2.4 | 7.5128 | 0.04955916 | 1
0 | 0 | 0 | 0 | 1.5 | 0 | 0 | 0 | 0 | 0 | 71.5 | 0 | 0 | 0 | 0 | 0 | 4 | 0 | 0 | 0 | 0 | 0 | 13 | 0 | 0 | 0 | 0 | 1 | 0 | 0 | 0 | 0 | 9 | 0 | 0 | 0 | 0 | 0 | 0 | 0 | 0 | 0 | 0 | 0 | 0 | 0 | 0 | 0 | 0 | 0 | 0 | 0 | 0 | 6 | 40 | 1 | 0 | 1600.015 | 1.88585 | 2.34 | 7.97882 | 0.08659837 | 1
0 | 65 | 0 | 0 | 0 | 0 | 0 | 0 | 0 | 0 | 0 | 0 | 0 | 20 | 0 | 0 | 15 | 0 | 0 | 0 | 0 | 0 | 0 | 0 | 0 | 0 | 0 | 0 | 0 | 0 | 0 | 0 | 0 | 0 | 0 | 0 | 0 | 0 | 0 | 0 | 0 | 0 | 0 | 0 | 0 | 0 | 0 | 0 | 0 | 0 | 0 | 0 | 0 | 3 | 40 | 1 | 0 | 1106.12 | 1.659 | 2.45 | 7.370736 | 0.122307 | 1
0 | 66 | 0 | 0 | 0 | 0 | 0 | 0 | 0 | 0 | 0 | 0 | 0 | 20 | 0 | 0 | 14 | 0 | 0 | 0 | 0 | 0 | 0 | 0 | 0 | 0 | 0 | 0 | 0 | 0 | 0 | 0 | 0 | 0 | 0 | 0 | 0 | 0 | 0 | 0 | 0 | 0 | 0 | 0 | 0 | 0 | 0 | 0 | 0 | 0 | 0 | 0 | 0 | 3 | 40 | 1 | 0 | 1100.264 | 1.6596 | 2.46 | 7.245353 | 0.1219173 | 1
0 | 67 | 0 | 0 | 0 | 0 | 0 | 0 | 0 | 0 | 0 | 0 | 0 | 20 | 0 | 0 | 13 | 0 | 0 | 0 | 0 | 0 | 0 | 0 | 0 | 0 | 0 | 0 | 0 | 0 | 0 | 0 | 0 | 0 | 0 | 0 | 0 | 0 | 0 | 0 | 0 | 0 | 0 | 0 | 0 | 0 | 0 | 0 | 0 | 0 | 0 | 0 | 0 | 3 | 40 | 1 | 0 | 1094.408 | 1.6602 | 2.47 | 7.112767 | 0.1215235 | 1
0 | 75 | 0 | 0 | 0 | 0 | 0 | 0 | 0 | 0 | 0 | 0 | 0 | 0 | 0 | 0 | 25 | 0 | 0 | 0 | 0 | 0 | 0 | 0 | 0 | 0 | 0 | 0 | 0 | 0 | 0 | 0 | 0 | 0 | 0 | 0 | 0 | 0 | 0 | 0 | 0 | 0 | 0 | 0 | 0 | 0 | 0 | 0 | 0 | 0 | 0 | 0 | 0 | 2 | 40 | 1 | 0 | 1079.8 | 1.595 | 2.75 | 4.675938 | 0.02598076 | 1
0 | 77 | 0 | 0 | 0 | 0 | 0 | 0 | 0 | 0 | 0 | 0 | 0 | 0 | 0 | 0 | 23 | 0 | 0 | 0 | 0 | 0 | 0 | 0 | 0 | 0 | 0 | 0 | 0 | 0 | 0 | 0 | 0 | 0 | 0 | 0 | 0 | 0 | 0 | 0 | 0 | 0 | 0 | 0 | 0 | 0 | 0 | 0 | 0 | 0 | 0 | 0 | 0 | 2 | 40 | 1 | 0 | 1068.088 | 1.5962 | 2.77 | 4.484227 | 0.02524995 | 1
0 | 81 | 0 | 0 | 0 | 0 | 0 | 0 | 0 | 0 | 0 | 0 | 0 | 0 | 0 | 0 | 19 | 0 | 0 | 0 | 0 | 0 | 0 | 0 | 0 | 0 | 0 | 0 | 0 | 0 | 0 | 0 | 0 | 0 | 0 | 0 | 0 | 0 | 0 | 0 | 0 | 0 | 0 | 0 | 0 | 0 | 0 | 0 | 0 | 0 | 0 | 0 | 0 | 2 | 40 | 1 | 0 | 1044.664 | 1.5986 | 2.81 | 4.043141 | 0.02353805 | 1
0 | 85 | 0 | 0 | 0 | 0 | 0 | 0 | 0 | 0 | 0 | 0 | 0 | 0 | 0 | 0 | 15 | 0 | 0 | 0 | 0 | 0 | 0 | 0 | 0 | 0 | 0 | 0 | 0 | 0 | 0 | 0 | 0 | 0 | 0 | 0 | 0 | 0 | 0 | 0 | 0 | 0 | 0 | 0 | 0 | 0 | 0 | 0 | 0 | 0 | 0 | 0 | 0 | 2 | 40 | 1 | 0 | 1021.24 | 1.601 | 2.85 | 3.515087 | 0.02142429 | 1
0 | 55 | 0 | 0 | 0 | 0 | 0 | 0 | 0 | 0 | 0 | 0 | 0 | 40 | 5 | 0 | 0 | 0 | 0 | 0 | 0 | 0 | 0 | 0 | 0 | 0 | 0 | 0 | 0 | 0 | 0 | 0 | 0 | 0 | 0 | 0 | 0 | 0 | 0 | 0 | 0 | 0 | 0 | 0 | 0 | 0 | 0 | 0 | 0 | 0 | 0 | 0 | 0 | 3 | 40 | 1 | 0 | 1152.99 | 1.7225 | 2.15 | 7.026942 | 0.1457009 | 1
0 | 55 | 0 | 0 | 0 | 0 | 0 | 0 | 0 | 0 | 0 | 0 | 0 | 10 | 35 | 0 | 0 | 0 | 0 | 0 | 0 | 0 | 0 | 0 | 0 | 0 | 0 | 0 | 0 | 0 | 0 | 0 | 0 | 0 | 0 | 0 | 0 | 0 | 0 | 0 | 0 | 0 | 0 | 0 | 0 | 0 | 0 | 0 | 0 | 0 | 0 | 0 | 0 | 3 | 40 | 1 | 0 | 1324.65 | 1.6145 | 2.45 | 7.703646 | 0.1005224 | 0
0 | 60 | 0 | 0 | 0 | 0 | 0 | 0 | 0 | 0 | 0 | 0 | 0 | 10 | 30 | 0 | 0 | 0 | 0 | 0 | 0 | 0 | 0 | 0 | 0 | 0 | 0 | 0 | 0 | 0 | 0 | 0 | 0 | 0 | 0 | 0 | 0 | 0 | 0 | 0 | 0 | 0 | 0 | 0 | 0 | 0 | 0 | 0 | 0 | 0 | 0 | 0 | 0 | 3 | 40 | 1 | 0 | 1274.82 | 1.618 | 2.5 | 7.466191 | 0.09907573 | 0
0 | 60 | 0 | 0 | 0 | 0 | 0 | 0 | 0 | 0 | 0 | 0 | 0 | 20 | 20 | 0 | 0 | 0 | 0 | 0 | 0 | 0 | 0 | 0 | 0 | 0 | 0 | 0 | 0 | 0 | 0 | 0 | 0 | 0 | 0 | 0 | 0 | 0 | 0 | 0 | 0 | 0 | 0 | 0 | 0 | 0 | 0 | 0 | 0 | 0 | 0 | 0 | 0 | 3 | 40 | 1 | 0 | 1217.6 | 1.654 | 2.4 | 7.901219 | 0.1259524 | 0
0 | 70 | 0 | 0 | 0 | 0 | 0 | 0 | 0 | 0 | 0 | 0 | 0 | 30 | 0 | 0 | 0 | 0 | 0 | 0 | 0 | 0 | 0 | 0 | 0 | 0 | 0 | 0 | 0 | 0 | 0 | 0 | 0 | 0 | 0 | 0 | 0 | 0 | 0 | 0 | 0 | 0 | 0 | 0 | 0 | 0 | 0 | 0 | 0 | 0 | 0 | 0 | 0 | 2 | 40 | 1 | 0 | 1060.72 | 1.697 | 2.4 | 5.079409 | 0.1328947 | 0
0 | 80 | 0 | 0 | 0 | 0 | 0 | 0 | 0 | 0 | 0 | 0 | 0 | 0 | 20 | 0 | 0 | 0 | 0 | 0 | 0 | 0 | 0 | 0 | 0 | 0 | 0 | 0 | 0 | 0 | 0 | 0 | 0 | 0 | 0 | 0 | 0 | 0 | 0 | 0 | 0 | 0 | 0 | 0 | 0 | 0 | 0 | 0 | 0 | 0 | 0 | 0 | 0 | 2 | 40 | 1 | 0 | 1132.72 | 1.596 | 2.8 | 4.161029 | 0.028 | 0
0 | 69.6 | 0 | 0 | 0 | 0 | 0 | 0 | 0 | 0 | 0 | 0 | 0 | 29.6 | 0.8 | 0 | 0 | 0 | 0 | 0 | 0 | 0 | 0 | 0 | 0 | 0 | 0 | 0 | 0 | 0 | 0 | 0 | 0 | 0 | 0 | 0 | 0 | 0 | 0 | 0 | 0 | 0 | 0 | 0 | 0 | 0 | 0 | 0 | 0 | 0 | 0 | 0 | 0 | 3 | 40 | 1 | 0 | 1066.9952 | 1.69528 | 2.4 | 5.41483 | 0.1328914 | 0
0 | 80 | 0 | 0 | 0 | 0 | 0 | 0 | 0 | 0 | 0 | 0 | 0 | 8 | 0 | 0 | 0 | 0 | 0 | 0 | 0 | 0 | 0 | 0 | 0 | 0 | 12 | 0 | 0 | 0 | 0 | 0 | 0 | 0 | 0 | 0 | 0 | 0 | 0 | 0 | 0 | 0 | 0 | 0 | 0 | 0 | 0 | 0 | 0 | 0 | 0 | 0 | 0 | 3 | 40 | 1 | 0 | 1071.224 | 1.5864 | 2.72 | 5.2801 | 0.1562787 | 1
0 | 85 | 0 | 0 | 0 | 0 | 0 | 0 | 0 | 0 | 0 | 0 | 0 | 6 | 0 | 0 | 0 | 0 | 0 | 0 | 0 | 0 | 0 | 0 | 0 | 0 | 9 | 0 | 0 | 0 | 0 | 0 | 0 | 0 | 0 | 0 | 0 | 0 | 0 | 0 | 0 | 0 | 0 | 0 | 0 | 0 | 0 | 0 | 0 | 0 | 0 | 0 | 0 | 3 | 40 | 1 | 0 | 1036.768 | 1.5923 | 2.79 | 4.354386 | 0.1357266 | 1
0 | 55 | 0 | 0 | 0 | 0 | 0 | 0 | 0 | 0 | 0 | 0 | 0 | 35 | 0 | 0 | 0 | 10 | 0 | 0 | 0 | 0 | 0 | 0 | 0 | 0 | 0 | 0 | 0 | 0 | 0 | 0 | 0 | 0 | 0 | 0 | 0 | 0 | 0 | 0 | 0 | 0 | 0 | 0 | 0 | 0 | 0 | 0 | 0 | 0 | 0 | 0 | 0 | 3 | 40 | 1 | 0 | 1206.1 | 1.7135 | 2.2 | 7.703646 | 0.1369772 | 1
0 | 60 | 0 | 0 | 0 | 0 | 0 | 0 | 0 | 0 | 0 | 0 | 0 | 30 | 0 | 0 | 0 | 10 | 0 | 0 | 0 | 0 | 0 | 0 | 0 | 0 | 0 | 0 | 0 | 0 | 0 | 0 | 0 | 0 | 0 | 0 | 0 | 0 | 0 | 0 | 0 | 0 | 0 | 0 | 0 | 0 | 0 | 0 | 0 | 0 | 0 | 0 | 0 | 3 | 40 | 1 | 0 | 1184.88 | 1.699 | 2.3 | 7.466191 | 0.1317156 | 1
0 | 65 | 0 | 0 | 0 | 0 | 0 | 0 | 0 | 0 | 0 | 0 | 0 | 20 | 0 | 0 | 0 | 15 | 0 | 0 | 0 | 0 | 0 | 0 | 0 | 0 | 0 | 0 | 0 | 0 | 0 | 0 | 0 | 0 | 0 | 0 | 0 | 0 | 0 | 0 | 0 | 0 | 0 | 0 | 0 | 0 | 0 | 0 | 0 | 0 | 0 | 0 | 0 | 3 | 40 | 1 | 0 | 1204.52 | 1.671 | 2.45 | 7.370736 | 0.1147127 | 1
0 | 65 | 0 | 0 | 0 | 0 | 0 | 0 | 0 | 0 | 0 | 0 | 0 | 25 | 0 | 0 | 0 | 10 | 0 | 0 | 0 | 0 | 0 | 0 | 0 | 0 | 0 | 0 | 0 | 0 | 0 | 0 | 0 | 0 | 0 | 0 | 0 | 0 | 0 | 0 | 0 | 0 | 0 | 0 | 0 | 0 | 0 | 0 | 0 | 0 | 0 | 0 | 0 | 3 | 40 | 1 | 0 | 1163.66 | 1.6845 | 2.4 | 7.124446 | 0.1245582 | 1
0 | 65 | 0 | 0 | 0 | 0 | 0 | 0 | 0 | 0 | 0 | 0 | 0 | 30 | 0 | 0 | 0 | 5 | 0 | 0 | 0 | 0 | 0 | 0 | 0 | 0 | 0 | 0 | 0 | 0 | 0 | 0 | 0 | 0 | 0 | 0 | 0 | 0 | 0 | 0 | 0 | 0 | 0 | 0 | 0 | 0 | 0 | 0 | 0 | 0 | 0 | 0 | 0 | 3 | 40 | 1 | 0 | 1122.8 | 1.698 | 2.35 | 6.576939 | 0.1323102 | 1
0 | 67 | 0 | 0 | 0 | 0 | 0 | 0 | 0 | 0 | 0 | 0 | 0 | 20 | 0 | 0 | 0 | 13 | 0 | 0 | 0 | 0 | 0 | 0 | 0 | 0 | 0 | 0 | 0 | 0 | 0 | 0 | 0 | 0 | 0 | 0 | 0 | 0 | 0 | 0 | 0 | 0 | 0 | 0 | 0 | 0 | 0 | 0 | 0 | 0 | 0 | 0 | 0 | 3 | 40 | 1 | 0 | 1179.688 | 1.6706 | 2.47 | 7.112767 | 0.1148897 | 1
0 | 70 | 0 | 0 | 0 | 0 | 0 | 0 | 0 | 0 | 0 | 0 | 0 | 20 | 0 | 0 | 0 | 10 | 0 | 0 | 0 | 0 | 0 | 0 | 0 | 0 | 0 | 0 | 0 | 0 | 0 | 0 | 0 | 0 | 0 | 0 | 0 | 0 | 0 | 0 | 0 | 0 | 0 | 0 | 0 | 0 | 0 | 0 | 0 | 0 | 0 | 0 | 0 | 3 | 40 | 1 | 0 | 1142.44 | 1.67 | 2.5 | 6.666989 | 0.1151521 | 1
0 | 75 | 0 | 0 | 0 | 0 | 0 | 0 | 0 | 0 | 0 | 0 | 0 | 15 | 0 | 0 | 0 | 10 | 0 | 0 | 0 | 0 | 0 | 0 | 0 | 0 | 0 | 0 | 0 | 0 | 0 | 0 | 0 | 0 | 0 | 0 | 0 | 0 | 0 | 0 | 0 | 0 | 0 | 0 | 0 | 0 | 0 | 0 | 0 | 0 | 0 | 0 | 0 | 3 | 40 | 1 | 0 | 1121.22 | 1.6555 | 2.6 | 6.074779 | 0.1028822 | 1
0 | 75 | 0 | 0 | 0 | 0 | 0 | 0 | 0 | 0 | 0 | 0 | 0 | 20 | 0 | 0 | 0 | 5 | 0 | 0 | 0 | 0 | 0 | 0 | 0 | 0 | 0 | 0 | 0 | 0 | 0 | 0 | 0 | 0 | 0 | 0 | 0 | 0 | 0 | 0 | 0 | 0 | 0 | 0 | 0 | 0 | 0 | 0 | 0 | 0 | 0 | 0 | 0 | 3 | 40 | 1 | 0 | 1080.36 | 1.669 | 2.55 | 5.716011 | 0.1155811 | 1
0 | 80 | 0 | 0 | 0 | 0 | 0 | 0 | 0 | 0 | 0 | 0 | 0 | 10 | 0 | 0 | 0 | 10 | 0 | 0 | 0 | 0 | 0 | 0 | 0 | 0 | 0 | 0 | 0 | 0 | 0 | 0 | 0 | 0 | 0 | 0 | 0 | 0 | 0 | 0 | 0 | 0 | 0 | 0 | 0 | 0 | 0 | 0 | 0 | 0 | 0 | 0 | 0 | 3 | 40 | 1 | 0 | 1100 | 1.641 | 2.7 | 5.313581 | 0.08653901 | 1
0 | 80 | 0 | 0 | 0 | 0 | 0 | 0 | 0 | 0 | 0 | 0 | 0 | 15 | 0 | 0 | 0 | 5 | 0 | 0 | 0 | 0 | 0 | 0 | 0 | 0 | 0 | 0 | 0 | 0 | 0 | 0 | 0 | 0 | 0 | 0 | 0 | 0 | 0 | 0 | 0 | 0 | 0 | 0 | 0 | 0 | 0 | 0 | 0 | 0 | 0 | 0 | 0 | 3 | 40 | 1 | 0 | 1059.14 | 1.6545 | 2.65 | 5.096067 | 0.1032218 | 1
0 | 85 | 0 | 0 | 0 | 0 | 0 | 0 | 0 | 0 | 0 | 0 | 0 | 5 | 0 | 0 | 0 | 10 | 0 | 0 | 0 | 0 | 0 | 0 | 0 | 0 | 0 | 0 | 0 | 0 | 0 | 0 | 0 | 0 | 0 | 0 | 0 | 0 | 0 | 0 | 0 | 0 | 0 | 0 | 0 | 0 | 0 | 0 | 0 | 0 | 0 | 0 | 0 | 3 | 40 | 1 | 0 | 1078.78 | 1.6265 | 2.8 | 4.30887 | 0.06302975 | 1
0 | 75 | 0 | 0 | 0 | 0 | 0 | 0 | 0 | 0 | 0 | 0 | 0 | 25 | 0 | 0 | 0 | 0 | 0 | 0 | 0 | 0 | 0 | 0 | 0 | 0 | 0 | 0 | 0 | 0 | 0 | 0 | 0 | 0 | 0 | 0 | 0 | 0 | 0 | 0 | 0 | 0 | 0 | 0 | 0 | 0 | 0 | 0 | 0 | 0 | 0 | 0 | 0 | 2 | 40 | 1 | 0 | 1039.5 | 1.6825 | 2.5 | 4.675938 | 0.1255737 | 0
0 | 80 | 0 | 0 | 0 | 0 | 0 | 0 | 0 | 0 | 0 | 0 | 0 | 20 | 0 | 0 | 0 | 0 | 0 | 0 | 0 | 0 | 0 | 0 | 0 | 0 | 0 | 0 | 0 | 0 | 0 | 0 | 0 | 0 | 0 | 0 | 0 | 0 | 0 | 0 | 0 | 0 | 0 | 0 | 0 | 0 | 0 | 0 | 0 | 0 | 0 | 0 | 0 | 2 | 40 | 1 | 0 | 1018.28 | 1.668 | 2.6 | 4.161029 | 0.116 | 0
0 | 80 | 0 | 0 | 10 | 0 | 0 | 0 | 0 | 0 | 0 | 0 | 0 | 0 | 0 | 0 | 0 | 0 | 0 | 0 | 0 | 0 | 0 | 0 | 10 | 0 | 0 | 0 | 0 | 0 | 0 | 0 | 0 | 0 | 0 | 0 | 0 | 0 | 0 | 0 | 0 | 0 | 0 | 0 | 0 | 0 | 0 | 0 | 0 | 0 | 0 | 0 | 0 | 3 | 40 | 1 | 0 | 1086.02 | 1.591 | 2.8 | 5.313581 | 0.1459075 | 1
0 | 81.8 | 0 | 0 | 9.1 | 0 | 0 | 0 | 0 | 0 | 0 | 0 | 0 | 0 | 0 | 0 | 0 | 0 | 0 | 0 | 0 | 0 | 0 | 0 | 9.1 | 0 | 0 | 0 | 0 | 0 | 0 | 0 | 0 | 0 | 0 | 0 | 0 | 0 | 0 | 0 | 0 | 0 | 0 | 0 | 0 | 0 | 0 | 0 | 0 | 0 | 0 | 0 | 0 | 3 | 40 | 1 | 0 | 1072.2842 | 1.59271 | 2.818 | 4.993771 | 0.1392931 | 1
0 | 83.6 | 0 | 0 | 8.2 | 0 | 0 | 0 | 0 | 0 | 0 | 0 | 0 | 0 | 0 | 0 | 0 | 0 | 0 | 0 | 0 | 0 | 0 | 0 | 8.2 | 0 | 0 | 0 | 0 | 0 | 0 | 0 | 0 | 0 | 0 | 0 | 0 | 0 | 0 | 0 | 0 | 0 | 0 | 0 | 0 | 0 | 0 | 0 | 0 | 0 | 0 | 0 | 0 | 3 | 40 | 1 | 0 | 1058.5484 | 1.59442 | 2.836 | 4.655843 | 0.1323264 | 1
0 | 85.4 | 0 | 0 | 7.3 | 0 | 0 | 0 | 0 | 0 | 0 | 0 | 0 | 0 | 0 | 0 | 0 | 0 | 0 | 0 | 0 | 0 | 0 | 0 | 7.3 | 0 | 0 | 0 | 0 | 0 | 0 | 0 | 0 | 0 | 0 | 0 | 0 | 0 | 0 | 0 | 0 | 0 | 0 | 0 | 0 | 0 | 0 | 0 | 0 | 0 | 0 | 0 | 0 | 3 | 40 | 1 | 0 | 1044.8126 | 1.59613 | 2.854 | 4.298235 | 0.1249485 | 1
0 | 87.2 | 0 | 0 | 6.4 | 0 | 0 | 0 | 0 | 0 | 0 | 0 | 0 | 0 | 0 | 0 | 0 | 0 | 0 | 0 | 0 | 0 | 0 | 0 | 6.4 | 0 | 0 | 0 | 0 | 0 | 0 | 0 | 0 | 0 | 0 | 0 | 0 | 0 | 0 | 0 | 0 | 0 | 0 | 0 | 0 | 0 | 0 | 0 | 0 | 0 | 0 | 0 | 0 | 3 | 40 | 1 | 0 | 1031.0768 | 1.59784 | 2.872 | 3.918974 | 0.1170817 | 1
0 | 89 | 0 | 0 | 5.5 | 0 | 0 | 0 | 0 | 0 | 0 | 0 | 0 | 0 | 0 | 0 | 0 | 0 | 0 | 0 | 0 | 0 | 0 | 0 | 5.5 | 0 | 0 | 0 | 0 | 0 | 0 | 0 | 0 | 0 | 0 | 0 | 0 | 0 | 0 | 0 | 0 | 0 | 0 | 0 | 0 | 0 | 0 | 0 | 0 | 0 | 0 | 0 | 0 | 3 | 40 | 1 | 0 | 1017.341 | 1.59955 | 2.89 | 3.515509 | 0.10862 | 1
0 | 69.6 | 0 | 0 | 0 | 0 | 0 | 0 | 0 | 0 | 0 | 0 | 0 | 29.6 | 0 | 0 | 0 | 0 | 0 | 0 | 0 | 0.8 | 0 | 0 | 0 | 0 | 0 | 0 | 0 | 0 | 0 | 0 | 0 | 0 | 0 | 0 | 0 | 0 | 0 | 0 | 0 | 0 | 0 | 0 | 0 | 0 | 0 | 0 | 0 | 0 | 0 | 0 | 0 | 3 | 40 | 1 | 0 | 1068.5552 | 1.6936 | 2.4 | 5.41483 | 0.1361317 | 0
0 | 52 | 0 | 0 | 23 | 0 | 0 | 0 | 25 | 0 | 0 | 0 | 0 | 0 | 0 | 0 | 0 | 0 | 0 | 0 | 0 | 0 | 0 | 0 | 0 | 0 | 0 | 0 | 0 | 0 | 0 | 0 | 0 | 0 | 0 | 0 | 0 | 0 | 0 | 0 | 0 | 0 | 0 | 0 | 0 | 0 | 0 | 0 | 0 | 0 | 0 | 0 | 0 | 3 | 40 | 1 | 0 | 1168.958 | 1.5381 | 2.52 | 8.519534 | 0.2568801 | 1
0 | 69 | 0 | 0 | 6 | 0 | 0 | 0 | 25 | 0 | 0 | 0 | 0 | 0 | 0 | 0 | 0 | 0 | 0 | 0 | 0 | 0 | 0 | 0 | 0 | 0 | 0 | 0 | 0 | 0 | 0 | 0 | 0 | 0 | 0 | 0 | 0 | 0 | 0 | 0 | 0 | 0 | 0 | 0 | 0 | 0 | 0 | 0 | 0 | 0 | 0 | 0 | 0 | 3 | 40 | 1 | 0 | 1020.276 | 1.5007 | 2.69 | 6.414191 | 0.2257931 | 1
0 | 78 | 0 | 0 | 10 | 0 | 0 | 0 | 12 | 0 | 0 | 0 | 0 | 0 | 0 | 0 | 0 | 0 | 0 | 0 | 0 | 0 | 0 | 0 | 0 | 0 | 0 | 0 | 0 | 0 | 0 | 0 | 0 | 0 | 0 | 0 | 0 | 0 | 0 | 0 | 0 | 0 | 0 | 0 | 0 | 0 | 0 | 0 | 0 | 0 | 0 | 0 | 0 | 3 | 40 | 1 | 0 | 1037.372 | 1.5732 | 2.78 | 5.641636 | 0.1797158 | 1
0 | 75 | 0 | 0 | 14 | 0 | 11 | 0 | 0 | 0 | 0 | 0 | 0 | 0 | 0 | 0 | 0 | 0 | 0 | 0 | 0 | 0 | 0 | 0 | 0 | 0 | 0 | 0 | 0 | 0 | 0 | 0 | 0 | 0 | 0 | 0 | 0 | 0 | 0 | 0 | 0 | 0 | 0 | 0 | 0 | 0 | 0 | 0 | 0 | 0 | 0 | 0 | 0 | 3 | 40 | 1 | 0 | 1143.03 | 1.6738 | 2.75 | 6.10163 | 0.1122745 | 1
0 | 87 | 0 | 0 | 1 | 0 | 12 | 0 | 0 | 0 | 0 | 0 | 0 | 0 | 0 | 0 | 0 | 0 | 0 | 0 | 0 | 0 | 0 | 0 | 0 | 0 | 0 | 0 | 0 | 0 | 0 | 0 | 0 | 0 | 0 | 0 | 0 | 0 | 0 | 0 | 0 | 0 | 0 | 0 | 0 | 0 | 0 | 0 | 0 | 0 | 0 | 0 | 0 | 3 | 40 | 1 | 0 | 1037.258 | 1.6482 | 2.87 | 3.506196 | 0.09911993 | 1
0 | 88 | 0 | 0 | 3 | 0 | 9 | 0 | 0 | 0 | 0 | 0 | 0 | 0 | 0 | 0 | 0 | 0 | 0 | 0 | 0 | 0 | 0 | 0 | 0 | 0 | 0 | 0 | 0 | 0 | 0 | 0 | 0 | 0 | 0 | 0 | 0 | 0 | 0 | 0 | 0 | 0 | 0 | 0 | 0 | 0 | 0 | 0 | 0 | 0 | 0 | 0 | 0 | 3 | 40 | 1 | 0 | 1030.972 | 1.6436 | 2.88 | 3.612315 | 0.09177712 | 1
0 | 94 | 0 | 0 | 0 | 0 | 6 | 0 | 0 | 0 | 0 | 0 | 0 | 0 | 0 | 0 | 0 | 0 | 0 | 0 | 0 | 0 | 0 | 0 | 0 | 0 | 0 | 0 | 0 | 0 | 0 | 0 | 0 | 0 | 0 | 0 | 0 | 0 | 0 | 0 | 0 | 0 | 0 | 0 | 0 | 0 | 0 | 0 | 0 | 0 | 0 | 0 | 0 | 2 | 40 | 1 | 0 | 980.956 | 1.628 | 2.94 | 1.887691 | 0.07124605 | 0
0 | 94 | 0 | 0 | 4 | 0 | 2 | 0 | 0 | 0 | 0 | 0 | 0 | 0 | 0 | 0 | 0 | 0 | 0 | 0 | 0 | 0 | 0 | 0 | 0 | 0 | 0 | 0 | 0 | 0 | 0 | 0 | 0 | 0 | 0 | 0 | 0 | 0 | 0 | 0 | 0 | 0 | 0 | 0 | 0 | 0 | 0 | 0 | 0 | 0 | 0 | 0 | 0 | 3 | 40 | 1 | 0 | 984.236 | 1.6248 | 2.94 | 2.205197 | 0.05930396 | 0
0 | 96 | 0 | 0 | 0 | 0 | 4 | 0 | 0 | 0 | 0 | 0 | 0 | 0 | 0 | 0 | 0 | 0 | 0 | 0 | 0 | 0 | 0 | 0 | 0 | 0 | 0 | 0 | 0 | 0 | 0 | 0 | 0 | 0 | 0 | 0 | 0 | 0 | 0 | 0 | 0 | 0 | 0 | 0 | 0 | 0 | 0 | 0 | 0 | 0 | 0 | 0 | 0 | 2 | 40 | 1 | 0 | 965.104 | 1.622 | 2.96 | 1.396971 | 0.05878775 | 0
0 | 96 | 0 | 0 | 2 | 0 | 2 | 0 | 0 | 0 | 0 | 0 | 0 | 0 | 0 | 0 | 0 | 0 | 0 | 0 | 0 | 0 | 0 | 0 | 0 | 0 | 0 | 0 | 0 | 0 | 0 | 0 | 0 | 0 | 0 | 0 | 0 | 0 | 0 | 0 | 0 | 0 | 0 | 0 | 0 | 0 | 0 | 0 | 0 | 0 | 0 | 0 | 0 | 3 | 40 | 1 | 0 | 966.744 | 1.6204 | 2.96 | 1.627471 | 0.05157364 | 0
0 | 96 | 0 | 0 | 4 | 0 | 0 | 0 | 0 | 0 | 0 | 0 | 0 | 0 | 0 | 0 | 0 | 0 | 0 | 0 | 0 | 0 | 0 | 0 | 0 | 0 | 0 | 0 | 0 | 0 | 0 | 0 | 0 | 0 | 0 | 0 | 0 | 0 | 0 | 0 | 0 | 0 | 0 | 0 | 0 | 0 | 0 | 0 | 0 | 0 | 0 | 0 | 0 | 2 | 40 | 1 | 0 | 968.384 | 1.6188 | 2.96 | 1.396971 | 0.04311102 | 0
0 | 98 | 0 | 0 | 0 | 0 | 2 | 0 | 0 | 0 | 0 | 0 | 0 | 0 | 0 | 0 | 0 | 0 | 0 | 0 | 0 | 0 | 0 | 0 | 0 | 0 | 0 | 0 | 0 | 0 | 0 | 0 | 0 | 0 | 0 | 0 | 0 | 0 | 0 | 0 | 0 | 0 | 0 | 0 | 0 | 0 | 0 | 0 | 0 | 0 | 0 | 0 | 0 | 2 | 40 | 1 | 0 | 949.252 | 1.616 | 2.98 | 0.8157806 | 0.042 | 0
0 | 98 | 0 | 0 | 2 | 0 | 0 | 0 | 0 | 0 | 0 | 0 | 0 | 0 | 0 | 0 | 0 | 0 | 0 | 0 | 0 | 0 | 0 | 0 | 0 | 0 | 0 | 0 | 0 | 0 | 0 | 0 | 0 | 0 | 0 | 0 | 0 | 0 | 0 | 0 | 0 | 0 | 0 | 0 | 0 | 0 | 0 | 0 | 0 | 0 | 0 | 0 | 0 | 2 | 40 | 1 | 0 | 950.892 | 1.6144 | 2.98 | 0.8157806 | 0.0308 | 0
0 | 86 | 0 | 0 | 2 | 0 | 12 | 0 | 0 | 0 | 0 | 0 | 0 | 0 | 0 | 0 | 0 | 0 | 0 | 0 | 0 | 0 | 0 | 0 | 0 | 0 | 0 | 0 | 0 | 0 | 0 | 0 | 0 | 0 | 0 | 0 | 0 | 0 | 0 | 0 | 0 | 0 | 0 | 0 | 0 | 0 | 0 | 0 | 0 | 0 | 0 | 0 | 0 | 3 | 40 | 1 | 0 | 1046.004 | 1.6504 | 2.86 | 3.844895 | 0.1006769 | 1
0 | 86 | 0 | 0 | 3 | 0 | 11 | 0 | 0 | 0 | 0 | 0 | 0 | 0 | 0 | 0 | 0 | 0 | 0 | 0 | 0 | 0 | 0 | 0 | 0 | 0 | 0 | 0 | 0 | 0 | 0 | 0 | 0 | 0 | 0 | 0 | 0 | 0 | 0 | 0 | 0 | 0 | 0 | 0 | 0 | 0 | 0 | 0 | 0 | 0 | 0 | 0 | 0 | 3 | 40 | 1 | 0 | 1046.824 | 1.6496 | 2.86 | 3.972307 | 0.0989133 | 1
0 | 86.7 | 0 | 0 | 1 | 0 | 12.3 | 0 | 0 | 0 | 0 | 0 | 0 | 0 | 0 | 0 | 0 | 0 | 0 | 0 | 0 | 0 | 0 | 0 | 0 | 0 | 0 | 0 | 0 | 0 | 0 | 0 | 0 | 0 | 0 | 0 | 0 | 0 | 0 | 0 | 0 | 0 | 0 | 0 | 0 | 0 | 0 | 0 | 0 | 0 | 0 | 0 | 0 | 3 | 40 | 1 | 0 | 1039.6358 | 1.6491 | 2.867 | 3.555254 | 0.1001259 | 1
0 | 87 | 0 | 0 | 2 | 0 | 11 | 0 | 0 | 0 | 0 | 0 | 0 | 0 | 0 | 0 | 0 | 0 | 0 | 0 | 0 | 0 | 0 | 0 | 0 | 0 | 0 | 0 | 0 | 0 | 0 | 0 | 0 | 0 | 0 | 0 | 0 | 0 | 0 | 0 | 0 | 0 | 0 | 0 | 0 | 0 | 0 | 0 | 0 | 0 | 0 | 0 | 0 | 3 | 40 | 1 | 0 | 1038.078 | 1.6474 | 2.87 | 3.67711 | 0.09731002 | 1
0 | 87 | 0 | 0 | 3 | 0 | 10 | 0 | 0 | 0 | 0 | 0 | 0 | 0 | 0 | 0 | 0 | 0 | 0 | 0 | 0 | 0 | 0 | 0 | 0 | 0 | 0 | 0 | 0 | 0 | 0 | 0 | 0 | 0 | 0 | 0 | 0 | 0 | 0 | 0 | 0 | 0 | 0 | 0 | 0 | 0 | 0 | 0 | 0 | 0 | 0 | 0 | 0 | 3 | 40 | 1 | 0 | 1038.898 | 1.6466 | 2.87 | 3.796953 | 0.0954591 | 1
0 | 87.5 | 0 | 0 | 0.5 | 0 | 12 | 0 | 0 | 0 | 0 | 0 | 0 | 0 | 0 | 0 | 0 | 0 | 0 | 0 | 0 | 0 | 0 | 0 | 0 | 0 | 0 | 0 | 0 | 0 | 0 | 0 | 0 | 0 | 0 | 0 | 0 | 0 | 0 | 0 | 0 | 0 | 0 | 0 | 0 | 0 | 0 | 0 | 0 | 0 | 0 | 0 | 0 | 3 | 40 | 1 | 0 | 1032.885 | 1.6471 | 2.875 | 3.307673 | 0.09831373 | 1
0 | 87.5 | 0 | 0 | 2 | 0 | 10.5 | 0 | 0 | 0 | 0 | 0 | 0 | 0 | 0 | 0 | 0 | 0 | 0 | 0 | 0 | 0 | 0 | 0 | 0 | 0 | 0 | 0 | 0 | 0 | 0 | 0 | 0 | 0 | 0 | 0 | 0 | 0 | 0 | 0 | 0 | 0 | 0 | 0 | 0 | 0 | 0 | 0 | 0 | 0 | 0 | 0 | 0 | 3 | 40 | 1 | 0 | 1034.115 | 1.6459 | 2.875 | 3.590064 | 0.09554679 | 1
0 | 87.5 | 0 | 0 | 3.5 | 0 | 9 | 0 | 0 | 0 | 0 | 0 | 0 | 0 | 0 | 0 | 0 | 0 | 0 | 0 | 0 | 0 | 0 | 0 | 0 | 0 | 0 | 0 | 0 | 0 | 0 | 0 | 0 | 0 | 0 | 0 | 0 | 0 | 0 | 0 | 0 | 0 | 0 | 0 | 0 | 0 | 0 | 0 | 0 | 0 | 0 | 0 | 0 | 3 | 40 | 1 | 0 | 1035.345 | 1.6447 | 2.875 | 3.749364 | 0.09268177 | 1
0 | 88 | 0 | 0 | 1 | 0 | 11 | 0 | 0 | 0 | 0 | 0 | 0 | 0 | 0 | 0 | 0 | 0 | 0 | 0 | 0 | 0 | 0 | 0 | 0 | 0 | 0 | 0 | 0 | 0 | 0 | 0 | 0 | 0 | 0 | 0 | 0 | 0 | 0 | 0 | 0 | 0 | 0 | 0 | 0 | 0 | 0 | 0 | 0 | 0 | 0 | 0 | 0 | 3 | 40 | 1 | 0 | 1029.332 | 1.6452 | 2.88 | 3.337455 | 0.09562928 | 1
0 | 88.5 | 0 | 0 | 3 | 0 | 8.5 | 0 | 0 | 0 | 0 | 0 | 0 | 0 | 0 | 0 | 0 | 0 | 0 | 0 | 0 | 0 | 0 | 0 | 0 | 0 | 0 | 0 | 0 | 0 | 0 | 0 | 0 | 0 | 0 | 0 | 0 | 0 | 0 | 0 | 0 | 0 | 0 | 0 | 0 | 0 | 0 | 0 | 0 | 0 | 0 | 0 | 0 | 3 | 40 | 1 | 0 | 1027.009 | 1.6421 | 2.885 | 3.516236 | 0.08984203 | 1
0 | 94 | 0 | 0 | 2 | 0 | 4 | 0 | 0 | 0 | 0 | 0 | 0 | 0 | 0 | 0 | 0 | 0 | 0 | 0 | 0 | 0 | 0 | 0 | 0 | 0 | 0 | 0 | 0 | 0 | 0 | 0 | 0 | 0 | 0 | 0 | 0 | 0 | 0 | 0 | 0 | 0 | 0 | 0 | 0 | 0 | 0 | 0 | 0 | 0 | 0 | 0 | 0 | 3 | 40 | 1 | 0 | 982.596 | 1.6264 | 2.94 | 2.205197 | 0.06556706 | 0
0 | 70 | 0 | 0 | 14 | 0 | 16 | 0 | 0 | 0 | 0 | 0 | 0 | 0 | 0 | 0 | 0 | 0 | 0 | 0 | 0 | 0 | 0 | 0 | 0 | 0 | 0 | 0 | 0 | 0 | 0 | 0 | 0 | 0 | 0 | 0 | 0 | 0 | 0 | 0 | 0 | 0 | 0 | 0 | 0 | 0 | 0 | 0 | 0 | 0 | 0 | 0 | 0 | 3 | 40 | 1 | 0 | 1182.66 | 1.6888 | 2.7 | 6.802697 | 0.1223379 | 1
0 | 70 | 0 | 0 | 15 | 0 | 15 | 0 | 0 | 0 | 0 | 0 | 0 | 0 | 0 | 0 | 0 | 0 | 0 | 0 | 0 | 0 | 0 | 0 | 0 | 0 | 0 | 0 | 0 | 0 | 0 | 0 | 0 | 0 | 0 | 0 | 0 | 0 | 0 | 0 | 0 | 0 | 0 | 0 | 0 | 0 | 0 | 0 | 0 | 0 | 0 | 0 | 0 | 3 | 40 | 1 | 0 | 1183.48 | 1.688 | 2.7 | 6.808244 | 0.1211445 | 1
0 | 70 | 0 | 0 | 16 | 0 | 14 | 0 | 0 | 0 | 0 | 0 | 0 | 0 | 0 | 0 | 0 | 0 | 0 | 0 | 0 | 0 | 0 | 0 | 0 | 0 | 0 | 0 | 0 | 0 | 0 | 0 | 0 | 0 | 0 | 0 | 0 | 0 | 0 | 0 | 0 | 0 | 0 | 0 | 0 | 0 | 0 | 0 | 0 | 0 | 0 | 0 | 0 | 3 | 40 | 1 | 0 | 1184.3 | 1.6872 | 2.7 | 6.802697 | 0.119934 | 1
0 | 70 | 0 | 0 | 20 | 0 | 10 | 0 | 0 | 0 | 0 | 0 | 0 | 0 | 0 | 0 | 0 | 0 | 0 | 0 | 0 | 0 | 0 | 0 | 0 | 0 | 0 | 0 | 0 | 0 | 0 | 0 | 0 | 0 | 0 | 0 | 0 | 0 | 0 | 0 | 0 | 0 | 0 | 0 | 0 | 0 | 0 | 0 | 0 | 0 | 0 | 0 | 0 | 3 | 40 | 1 | 0 | 1187.58 | 1.684 | 2.7 | 6.666989 | 0.1149087 | 1
0 | 72 | 0 | 0 | 14 | 0 | 14 | 0 | 0 | 0 | 0 | 0 | 0 | 0 | 0 | 0 | 0 | 0 | 0 | 0 | 0 | 0 | 0 | 0 | 0 | 0 | 0 | 0 | 0 | 0 | 0 | 0 | 0 | 0 | 0 | 0 | 0 | 0 | 0 | 0 | 0 | 0 | 0 | 0 | 0 | 0 | 0 | 0 | 0 | 0 | 0 | 0 | 0 | 3 | 40 | 1 | 0 | 1166.808 | 1.6828 | 2.72 | 6.544075 | 0.118643 | 1
0 | 79 | 0 | 0 | 7 | 0 | 14 | 0 | 0 | 0 | 0 | 0 | 0 | 0 | 0 | 0 | 0 | 0 | 0 | 0 | 0 | 0 | 0 | 0 | 0 | 0 | 0 | 0 | 0 | 0 | 0 | 0 | 0 | 0 | 0 | 0 | 0 | 0 | 0 | 0 | 0 | 0 | 0 | 0 | 0 | 0 | 0 | 0 | 0 | 0 | 0 | 0 | 0 | 3 | 40 | 1 | 0 | 1105.586 | 1.6674 | 2.79 | 5.385021 | 0.1126643 | 1
0 | 75 | 0 | 0 | 20 | 0 | 5 | 0 | 0 | 0 | 0 | 0 | 0 | 0 | 0 | 0 | 0 | 0 | 0 | 0 | 0 | 0 | 0 | 0 | 0 | 0 | 0 | 0 | 0 | 0 | 0 | 0 | 0 | 0 | 0 | 0 | 0 | 0 | 0 | 0 | 0 | 0 | 0 | 0 | 0 | 0 | 0 | 0 | 0 | 0 | 0 | 0 | 0 | 3 | 40 | 1 | 0 | 1147.95 | 1.669 | 2.75 | 5.716011 | 0.103436 | 0
0 | 75 | 0 | 0 | 22.5 | 0 | 2.5 | 0 | 0 | 0 | 0 | 0 | 0 | 0 | 0 | 0 | 0 | 0 | 0 | 0 | 0 | 0 | 0 | 0 | 0 | 0 | 0 | 0 | 0 | 0 | 0 | 0 | 0 | 0 | 0 | 0 | 0 | 0 | 0 | 0 | 0 | 0 | 0 | 0 | 0 | 0 | 0 | 0 | 0 | 0 | 0 | 0 | 0 | 3 | 40 | 1 | 0 | 1150 | 1.667 | 2.75 | 5.351609 | 0.09945351 | 0
0 | 75 | 0 | 0 | 25 | 0 | 0 | 0 | 0 | 0 | 0 | 0 | 0 | 0 | 0 | 0 | 0 | 0 | 0 | 0 | 0 | 0 | 0 | 0 | 0 | 0 | 0 | 0 | 0 | 0 | 0 | 0 | 0 | 0 | 0 | 0 | 0 | 0 | 0 | 0 | 0 | 0 | 0 | 0 | 0 | 0 | 0 | 0 | 0 | 0 | 0 | 0 | 0 | 2 | 40 | 1 | 0 | 1152.05 | 1.665 | 2.75 | 4.675938 | 0.09526279 | 0
0 | 90 | 0 | 0 | 8 | 0 | 0 | 0 | 0 | 0 | 0 | 0 | 0 | 0 | 0 | 0 | 0 | 0 | 0 | 0 | 0 | 0 | 2 | 0 | 0 | 0 | 0 | 0 | 0 | 0 | 0 | 0 | 0 | 0 | 0 | 0 | 0 | 0 | 0 | 0 | 0 | 0 | 0 | 0 | 0 | 0 | 0 | 0 | 0 | 0 | 0 | 0 | 0 | 3 | 40 | 1 | 0 | 1018.3 | 1.6334 | 2.94 | 3.119444 | 0.0707562 | 0
0 | 52 | 0 | 0 | 23 | 0 | 0 | 0 | 0 | 0 | 0 | 0 | 0 | 0 | 0 | 0 | 0 | 0 | 0 | 0 | 0 | 0 | 25 | 0 | 0 | 0 | 0 | 0 | 0 | 0 | 0 | 0 | 0 | 0 | 0 | 0 | 0 | 0 | 0 | 0 | 0 | 0 | 0 | 0 | 0 | 0 | 0 | 0 | 0 | 0 | 0 | 0 | 0 | 3 | 40 | 1 | 0 | 1321.208 | 1.7331 | 3.02 | 8.519534 | 0.130397 | 1
0 | 63 | 0 | 0 | 12 | 0 | 0 | 0 | 0 | 0 | 0 | 0 | 0 | 0 | 0 | 0 | 0 | 0 | 0 | 0 | 0 | 0 | 25 | 0 | 0 | 0 | 0 | 0 | 0 | 0 | 0 | 0 | 0 | 0 | 0 | 0 | 0 | 0 | 0 | 0 | 0 | 0 | 0 | 0 | 0 | 0 | 0 | 0 | 0 | 0 | 0 | 0 | 0 | 3 | 40 | 1 | 0 | 1225.002 | 1.7089 | 3.13 | 7.417486 | 0.1305825 | 1
0 | 65 | 0 | 0 | 0 | 0 | 20 | 0 | 0 | 0 | 0 | 0 | 0 | 0 | 0 | 0 | 0 | 0 | 0 | 0 | 0 | 0 | 0 | 0 | 15 | 0 | 0 | 0 | 0 | 0 | 0 | 0 | 0 | 0 | 0 | 0 | 0 | 0 | 0 | 0 | 0 | 0 | 0 | 0 | 0 | 0 | 0 | 0 | 0 | 0 | 0 | 0 | 0 | 3 | 40 | 1 | 0 | 1189.66 | 1.6085 | 2.65 | 7.370736 | 0.2078768 | 1
0 | 70 | 0 | 0 | 0 | 0 | 20 | 0 | 0 | 0 | 0 | 0 | 0 | 0 | 0 | 0 | 0 | 0 | 0 | 0 | 0 | 0 | 0 | 0 | 10 | 0 | 0 | 0 | 0 | 0 | 0 | 0 | 0 | 0 | 0 | 0 | 0 | 0 | 0 | 0 | 0 | 0 | 0 | 0 | 0 | 0 | 0 | 0 | 0 | 0 | 0 | 0 | 0 | 3 | 40 | 1 | 0 | 1157.08 | 1.629 | 2.7 | 6.666989 | 0.1856044 | 1
0 | 70 | 0 | 0 | 0 | 0 | 15 | 0 | 0 | 0 | 0 | 0 | 0 | 0 | 0 | 0 | 0 | 0 | 0 | 0 | 0 | 0 | 0 | 0 | 15 | 0 | 0 | 0 | 0 | 0 | 0 | 0 | 0 | 0 | 0 | 0 | 0 | 0 | 0 | 0 | 0 | 0 | 0 | 0 | 0 | 0 | 0 | 0 | 0 | 0 | 0 | 0 | 0 | 3 | 40 | 1 | 0 | 1150.03 | 1.5935 | 2.7 | 6.808244 | 0.1960682 | 1
0 | 74 | 0 | 0 | 0 | 0 | 16 | 0 | 0 | 0 | 0 | 0 | 0 | 0 | 0 | 0 | 0 | 0 | 0 | 0 | 0 | 0 | 0 | 0 | 10 | 0 | 0 | 0 | 0 | 0 | 0 | 0 | 0 | 0 | 0 | 0 | 0 | 0 | 0 | 0 | 0 | 0 | 0 | 0 | 0 | 0 | 0 | 0 | 0 | 0 | 0 | 0 | 0 | 3 | 40 | 1 | 0 | 1125.376 | 1.617 | 2.74 | 6.205319 | 0.1765248 | 1
0 | 75 | 0 | 0 | 0 | 0 | 15 | 0 | 0 | 0 | 0 | 0 | 0 | 0 | 0 | 0 | 0 | 0 | 0 | 0 | 0 | 0 | 0 | 0 | 10 | 0 | 0 | 0 | 0 | 0 | 0 | 0 | 0 | 0 | 0 | 0 | 0 | 0 | 0 | 0 | 0 | 0 | 0 | 0 | 0 | 0 | 0 | 0 | 0 | 0 | 0 | 0 | 0 | 3 | 40 | 1 | 0 | 1117.45 | 1.614 | 2.75 | 6.074779 | 0.1740517 | 1
0 | 78 | 0 | 0 | 0 | 0 | 10 | 0 | 0 | 0 | 0 | 0 | 0 | 0 | 0 | 0 | 0 | 0 | 0 | 0 | 0 | 0 | 0 | 0 | 12 | 0 | 0 | 0 | 0 | 0 | 0 | 0 | 0 | 0 | 0 | 0 | 0 | 0 | 0 | 0 | 0 | 0 | 0 | 0 | 0 | 0 | 0 | 0 | 0 | 0 | 0 | 0 | 0 | 3 | 40 | 1 | 0 | 1090.852 | 1.5908 | 2.78 | 5.641636 | 0.1697155 | 1
0 | 80 | 0 | 0 | 0 | 0 | 15 | 0 | 0 | 0 | 0 | 0 | 0 | 0 | 0 | 0 | 0 | 0 | 0 | 0 | 0 | 0 | 0 | 0 | 5 | 0 | 0 | 0 | 0 | 0 | 0 | 0 | 0 | 0 | 0 | 0 | 0 | 0 | 0 | 0 | 0 | 0 | 0 | 0 | 0 | 0 | 0 | 0 | 0 | 0 | 0 | 0 | 0 | 3 | 40 | 1 | 0 | 1084.87 | 1.6345 | 2.8 | 5.096067 | 0.1459615 | 1
0 | 80 | 0 | 0 | 0 | 0 | 10 | 0 | 0 | 0 | 0 | 0 | 0 | 0 | 0 | 0 | 0 | 0 | 0 | 0 | 0 | 0 | 0 | 0 | 10 | 0 | 0 | 0 | 0 | 0 | 0 | 0 | 0 | 0 | 0 | 0 | 0 | 0 | 0 | 0 | 0 | 0 | 0 | 0 | 0 | 0 | 0 | 0 | 0 | 0 | 0 | 0 | 0 | 3 | 40 | 1 | 0 | 1077.82 | 1.599 | 2.8 | 5.313581 | 0.1602779 | 1
0 | 81 | 0 | 0 | 0 | 0 | 10 | 0 | 0 | 0 | 0 | 0 | 0 | 0 | 0 | 0 | 0 | 0 | 0 | 0 | 0 | 0 | 0 | 0 | 9 | 0 | 0 | 0 | 0 | 0 | 0 | 0 | 0 | 0 | 0 | 0 | 0 | 0 | 0 | 0 | 0 | 0 | 0 | 0 | 0 | 0 | 0 | 0 | 0 | 0 | 0 | 0 | 0 | 3 | 40 | 1 | 0 | 1071.304 | 1.6031 | 2.81 | 5.135876 | 0.1551818 | 1
0 | 83 | 0 | 0 | 0 | 0 | 12 | 0 | 0 | 0 | 0 | 0 | 0 | 0 | 0 | 0 | 0 | 0 | 0 | 0 | 0 | 0 | 0 | 0 | 5 | 0 | 0 | 0 | 0 | 0 | 0 | 0 | 0 | 0 | 0 | 0 | 0 | 0 | 0 | 0 | 0 | 0 | 0 | 0 | 0 | 0 | 0 | 0 | 0 | 0 | 0 | 0 | 0 | 3 | 40 | 1 | 0 | 1061.092 | 1.6255 | 2.83 | 4.64713 | 0.1377126 | 1
0 | 83 | 0 | 0 | 0 | 0 | 10 | 0 | 0 | 0 | 0 | 0 | 0 | 0 | 0 | 0 | 0 | 0 | 0 | 0 | 0 | 0 | 0 | 0 | 7 | 0 | 0 | 0 | 0 | 0 | 0 | 0 | 0 | 0 | 0 | 0 | 0 | 0 | 0 | 0 | 0 | 0 | 0 | 0 | 0 | 0 | 0 | 0 | 0 | 0 | 0 | 0 | 0 | 3 | 40 | 1 | 0 | 1058.272 | 1.6113 | 2.83 | 4.748465 | 0.1441017 | 1
0 | 83 | 0 | 0 | 0 | 0 | 8 | 0 | 0 | 0 | 0 | 0 | 0 | 0 | 0 | 0 | 0 | 0 | 0 | 0 | 0 | 0 | 0 | 0 | 9 | 0 | 0 | 0 | 0 | 0 | 0 | 0 | 0 | 0 | 0 | 0 | 0 | 0 | 0 | 0 | 0 | 0 | 0 | 0 | 0 | 0 | 0 | 0 | 0 | 0 | 0 | 0 | 0 | 3 | 40 | 1 | 0 | 1055.452 | 1.5971 | 2.83 | 4.768142 | 0.1488711 | 1
0 | 84 | 0 | 0 | 0 | 0 | 6 | 0 | 0 | 0 | 0 | 0 | 0 | 0 | 0 | 0 | 0 | 0 | 0 | 0 | 0 | 0 | 0 | 0 | 10 | 0 | 0 | 0 | 0 | 0 | 0 | 0 | 0 | 0 | 0 | 0 | 0 | 0 | 0 | 0 | 0 | 0 | 0 | 0 | 0 | 0 | 0 | 0 | 0 | 0 | 0 | 0 | 0 | 3 | 40 | 1 | 0 | 1046.116 | 1.587 | 2.84 | 4.536123 | 0.1472447 | 1
0 | 85 | 0 | 0 | 0 | 0 | 10 | 0 | 0 | 0 | 0 | 0 | 0 | 0 | 0 | 0 | 0 | 0 | 0 | 0 | 0 | 0 | 0 | 0 | 5 | 0 | 0 | 0 | 0 | 0 | 0 | 0 | 0 | 0 | 0 | 0 | 0 | 0 | 0 | 0 | 0 | 0 | 0 | 0 | 0 | 0 | 0 | 0 | 0 | 0 | 0 | 0 | 0 | 3 | 40 | 1 | 0 | 1045.24 | 1.6195 | 2.85 | 4.30887 | 0.1315855 | 1
0 | 85 | 0 | 0 | 0 | 0 | 7 | 0 | 0 | 0 | 0 | 0 | 0 | 0 | 0 | 0 | 0 | 0 | 0 | 0 | 0 | 0 | 0 | 0 | 8 | 0 | 0 | 0 | 0 | 0 | 0 | 0 | 0 | 0 | 0 | 0 | 0 | 0 | 0 | 0 | 0 | 0 | 0 | 0 | 0 | 0 | 0 | 0 | 0 | 0 | 0 | 0 | 0 | 3 | 40 | 1 | 0 | 1041.01 | 1.5982 | 2.85 | 4.376724 | 0.1400313 | 1
0 | 85 | 0 | 0 | 0 | 0 | 6 | 0 | 0 | 0 | 0 | 0 | 0 | 0 | 0 | 0 | 0 | 0 | 0 | 0 | 0 | 0 | 0 | 0 | 9 | 0 | 0 | 0 | 0 | 0 | 0 | 0 | 0 | 0 | 0 | 0 | 0 | 0 | 0 | 0 | 0 | 0 | 0 | 0 | 0 | 0 | 0 | 0 | 0 | 0 | 0 | 0 | 0 | 3 | 40 | 1 | 0 | 1039.6 | 1.5911 | 2.85 | 4.354386 | 0.1420274 | 1
0 | 85 | 0 | 0 | 0 | 0 | 5 | 0 | 0 | 0 | 0 | 0 | 0 | 0 | 0 | 0 | 0 | 0 | 0 | 0 | 0 | 0 | 0 | 0 | 10 | 0 | 0 | 0 | 0 | 0 | 0 | 0 | 0 | 0 | 0 | 0 | 0 | 0 | 0 | 0 | 0 | 0 | 0 | 0 | 0 | 0 | 0 | 0 | 0 | 0 | 0 | 0 | 0 | 3 | 40 | 1 | 0 | 1038.19 | 1.584 | 2.85 | 4.30887 | 0.1436454 | 1
0 | 87 | 0 | 0 | 0 | 0 | 8 | 0 | 0 | 0 | 0 | 0 | 0 | 0 | 0 | 0 | 0 | 0 | 0 | 0 | 0 | 0 | 0 | 0 | 5 | 0 | 0 | 0 | 0 | 0 | 0 | 0 | 0 | 0 | 0 | 0 | 0 | 0 | 0 | 0 | 0 | 0 | 0 | 0 | 0 | 0 | 0 | 0 | 0 | 0 | 0 | 0 | 0 | 3 | 40 | 1 | 0 | 1029.388 | 1.6135 | 2.87 | 3.933216 | 0.1248709 | 1
0 | 87 | 0 | 0 | 0 | 0 | 6 | 0 | 0 | 0 | 0 | 0 | 0 | 0 | 0 | 0 | 0 | 0 | 0 | 0 | 0 | 0 | 0 | 0 | 7 | 0 | 0 | 0 | 0 | 0 | 0 | 0 | 0 | 0 | 0 | 0 | 0 | 0 | 0 | 0 | 0 | 0 | 0 | 0 | 0 | 0 | 0 | 0 | 0 | 0 | 0 | 0 | 0 | 3 | 40 | 1 | 0 | 1026.568 | 1.5993 | 2.87 | 3.959056 | 0.1305853 | 1
0 | 88 | 0 | 0 | 0 | 0 | 0 | 0 | 0 | 0 | 0 | 0 | 0 | 0 | 0 | 0 | 0 | 0 | 0 | 0 | 0 | 0 | 0 | 0 | 12 | 0 | 0 | 0 | 0 | 0 | 0 | 0 | 0 | 0 | 0 | 0 | 0 | 0 | 0 | 0 | 0 | 0 | 0 | 0 | 0 | 0 | 0 | 0 | 0 | 0 | 0 | 0 | 0 | 2 | 40 | 1 | 0 | 1011.592 | 1.5608 | 2.88 | 3.051298 | 0.1332342 | 1
0 | 90 | 0 | 0 | 0 | 0 | 5 | 0 | 0 | 0 | 0 | 0 | 0 | 0 | 0 | 0 | 0 | 0 | 0 | 0 | 0 | 0 | 0 | 0 | 5 | 0 | 0 | 0 | 0 | 0 | 0 | 0 | 0 | 0 | 0 | 0 | 0 | 0 | 0 | 0 | 0 | 0 | 0 | 0 | 0 | 0 | 0 | 0 | 0 | 0 | 0 | 0 | 0 | 3 | 40 | 1 | 0 | 1005.61 | 1.6045 | 2.9 | 3.279692 | 0.113467 | 1
0 | 90 | 0 | 0 | 0 | 0 | 0 | 0 | 0 | 0 | 0 | 0 | 0 | 0 | 0 | 0 | 0 | 0 | 0 | 0 | 0 | 0 | 0 | 0 | 10 | 0 | 0 | 0 | 0 | 0 | 0 | 0 | 0 | 0 | 0 | 0 | 0 | 0 | 0 | 0 | 0 | 0 | 0 | 0 | 0 | 0 | 0 | 0 | 0 | 0 | 0 | 0 | 0 | 2 | 40 | 1 | 0 | 998.56 | 1.569 | 2.9 | 2.703423 | 0.123 | 1
0 | 92 | 0 | 0 | 0 | 0 | 0 | 0 | 0 | 0 | 0 | 0 | 0 | 0 | 0 | 0 | 0 | 0 | 0 | 0 | 0 | 0 | 0 | 0 | 8 | 0 | 0 | 0 | 0 | 0 | 0 | 0 | 0 | 0 | 0 | 0 | 0 | 0 | 0 | 0 | 0 | 0 | 0 | 0 | 0 | 0 | 0 | 0 | 0 | 0 | 0 | 0 | 0 | 2 | 40 | 1 | 0 | 985.528 | 1.5772 | 2.92 | 2.318372 | 0.1112302 | 1
0 | 60 | 0 | 0 | 0 | 0 | 20 | 0 | 0 | 0 | 0 | 0 | 0 | 0 | 0 | 0 | 0 | 0 | 0 | 0 | 0 | 0 | 0 | 0 | 20 | 0 | 0 | 0 | 0 | 0 | 0 | 0 | 0 | 0 | 0 | 0 | 0 | 0 | 0 | 0 | 0 | 0 | 0 | 0 | 0 | 0 | 0 | 0 | 0 | 0 | 0 | 0 | 0 | 3 | 40 | 1 | 0 | 1222.24 | 1.588 | 2.6 | 7.901219 | 0.2261327 | 0
0 | 70 | 0 | 0 | 0 | 0 | 10 | 0 | 0 | 0 | 0 | 0 | 0 | 0 | 0 | 0 | 0 | 0 | 0 | 0 | 0 | 0 | 0 | 0 | 20 | 0 | 0 | 0 | 0 | 0 | 0 | 0 | 0 | 0 | 0 | 0 | 0 | 0 | 0 | 0 | 0 | 0 | 0 | 0 | 0 | 0 | 0 | 0 | 0 | 0 | 0 | 0 | 0 | 3 | 40 | 1 | 0 | 1142.98 | 1.558 | 2.7 | 6.666989 | 0.1997899 | 0
0 | 80 | 0 | 0 | 0 | 0 | 5 | 0 | 0 | 0 | 0 | 0 | 0 | 0 | 0 | 0 | 0 | 0 | 0 | 0 | 0 | 0 | 0 | 0 | 15 | 0 | 0 | 0 | 0 | 0 | 0 | 0 | 0 | 0 | 0 | 0 | 0 | 0 | 0 | 0 | 0 | 0 | 0 | 0 | 0 | 0 | 0 | 0 | 0 | 0 | 0 | 0 | 0 | 3 | 40 | 1 | 0 | 1070.77 | 1.5635 | 2.8 | 5.096067 | 0.1659902 | 0
0 | 85 | 0 | 0 | 0 | 0 | 0 | 0 | 0 | 0 | 0 | 0 | 0 | 0 | 0 | 0 | 0 | 0 | 0 | 0 | 0 | 0 | 0 | 0 | 15 | 0 | 0 | 0 | 0 | 0 | 0 | 0 | 0 | 0 | 0 | 0 | 0 | 0 | 0 | 0 | 0 | 0 | 0 | 0 | 0 | 0 | 0 | 0 | 0 | 0 | 0 | 0 | 0 | 2 | 40 | 1 | 0 | 1031.14 | 1.5485 | 2.85 | 3.515087 | 0.1463993 | 0
0 | 55 | 0 | 0 | 0 | 0 | 0 | 0 | 0 | 0 | 0 | 0 | 0 | 0 | 0 | 0 | 0 | 0 | 0 | 0 | 0 | 0 | 0 | 0 | 45 | 0 | 0 | 0 | 0 | 0 | 0 | 0 | 0 | 0 | 0 | 0 | 0 | 0 | 0 | 0 | 0 | 0 | 0 | 0 | 0 | 0 | 0 | 0 | 0 | 0 | 0 | 0 | 0 | 2 | 40 | 1 | 0 | 1226.62 | 1.4255 | 2.55 | 5.72187 | 0.2039724 | 1
0 | 57 | 0 | 0 | 0 | 0 | 0 | 0 | 0 | 0 | 0 | 0 | 0 | 0 | 0 | 0 | 18 | 0 | 25 | 0 | 0 | 0 | 0 | 0 | 0 | 0 | 0 | 0 | 0 | 0 | 0 | 0 | 0 | 0 | 0 | 0 | 0 | 0 | 0 | 0 | 0 | 0 | 0 | 0 | 0 | 0 | 0 | 0 | 0 | 0 | 0 | 0 | 0 | 3 | 40 | 1 | 0 | 1127.708 | 1.4817 | 2.57 | 8.112183 | 0.1985248 | 1
0 | 69 | 0 | 0 | 0 | 0 | 0 | 0 | 0 | 0 | 0 | 0 | 0 | 0 | 0 | 0 | 6 | 0 | 25 | 0 | 0 | 0 | 0 | 0 | 0 | 0 | 0 | 0 | 0 | 0 | 0 | 0 | 0 | 0 | 0 | 0 | 0 | 0 | 0 | 0 | 0 | 0 | 0 | 0 | 0 | 0 | 0 | 0 | 0 | 0 | 0 | 0 | 0 | 3 | 40 | 1 | 0 | 1057.436 | 1.4889 | 2.69 | 6.414191 | 0.2019302 | 1
0 | 73 | 0 | 0 | 0 | 0 | 0 | 0 | 0 | 0 | 0 | 0 | 0 | 0 | 0 | 0 | 10 | 0 | 17 | 0 | 0 | 0 | 0 | 0 | 0 | 0 | 0 | 0 | 0 | 0 | 0 | 0 | 0 | 0 | 0 | 0 | 0 | 0 | 0 | 0 | 0 | 0 | 0 | 0 | 0 | 0 | 0 | 0 | 0 | 0 | 0 | 0 | 0 | 3 | 40 | 1 | 0 | 1052.412 | 1.5241 | 2.73 | 6.329536 | 0.1747404 | 1
0 | 60 | 0 | 0 | 0 | 0 | 0 | 0 | 0 | 0 | 0 | 0 | 0 | 0 | 0 | 0 | 10 | 0 | 30 | 0 | 0 | 0 | 0 | 0 | 0 | 0 | 0 | 0 | 0 | 0 | 0 | 0 | 0 | 0 | 0 | 0 | 0 | 0 | 0 | 0 | 0 | 0 | 0 | 0 | 0 | 0 | 0 | 0 | 0 | 0 | 0 | 0 | 0 | 3 | 40 | 1 | 0 | 1098.64 | 1.463 | 2.6 | 7.466191 | 0.2121815 | 1
0 | 65 | 0 | 0 | 0 | 0 | 0 | 0 | 0 | 0 | 0 | 0 | 0 | 0 | 0 | 0 | 20 | 0 | 15 | 0 | 0 | 0 | 0 | 0 | 0 | 0 | 0 | 0 | 0 | 0 | 0 | 0 | 0 | 0 | 0 | 0 | 0 | 0 | 0 | 0 | 0 | 0 | 0 | 0 | 0 | 0 | 0 | 0 | 0 | 0 | 0 | 0 | 0 | 3 | 40 | 1 | 0 | 1103.86 | 1.5275 | 2.65 | 7.370736 | 0.164465 | 1
0 | 59 | 0 | 0 | 0 | 0 | 10 | 0 | 0 | 0 | 0 | 0 | 0 | 0 | 0 | 0 | 0 | 0 | 0 | 31 | 0 | 0 | 0 | 0 | 0 | 0 | 0 | 0 | 0 | 0 | 0 | 0 | 0 | 0 | 0 | 0 | 0 | 0 | 0 | 0 | 0 | 0 | 0 | 0 | 0 | 0 | 0 | 0 | 0 | 0 | 0 | 0 | 0 | 3 | 40 | 1 | 0 | 1098.84 | 1.764 | 3.21 | 7.521752 | 0.1867726 | 1
0 | 62 | 0 | 0 | 0 | 0 | 13 | 0 | 0 | 0 | 0 | 0 | 0 | 0 | 0 | 0 | 0 | 0 | 0 | 25 | 0 | 0 | 0 | 0 | 0 | 0 | 0 | 0 | 0 | 0 | 0 | 0 | 0 | 0 | 0 | 0 | 0 | 0 | 0 | 0 | 0 | 0 | 0 | 0 | 0 | 0 | 0 | 0 | 0 | 0 | 0 | 0 | 0 | 3 | 40 | 1 | 0 | 1105.938 | 1.749 | 3.12 | 7.551316 | 0.1799417 | 1
0 | 64 | 0 | 0 | 0 | 0 | 10 | 0 | 0 | 0 | 0 | 0 | 0 | 0 | 0 | 0 | 0 | 0 | 0 | 26 | 0 | 0 | 0 | 0 | 0 | 0 | 0 | 0 | 0 | 0 | 0 | 0 | 0 | 0 | 0 | 0 | 0 | 0 | 0 | 0 | 0 | 0 | 0 | 0 | 0 | 0 | 0 | 0 | 0 | 0 | 0 | 0 | 0 | 3 | 40 | 1 | 0 | 1084.94 | 1.744 | 3.16 | 7.201603 | 0.1806765 | 1
0 | 69 | 0 | 0 | 0 | 0 | 6 | 0 | 0 | 0 | 0 | 0 | 0 | 0 | 0 | 0 | 0 | 0 | 0 | 25 | 0 | 0 | 0 | 0 | 0 | 0 | 0 | 0 | 0 | 0 | 0 | 0 | 0 | 0 | 0 | 0 | 0 | 0 | 0 | 0 | 0 | 0 | 0 | 0 | 0 | 0 | 0 | 0 | 0 | 0 | 0 | 0 | 0 | 3 | 40 | 1 | 0 | 1050.456 | 1.728 | 3.19 | 6.414191 | 0.1774148 | 1
0 | 60 | 0 | 0 | 0 | 0 | 10 | 0 | 0 | 0 | 0 | 0 | 0 | 0 | 0 | 0 | 0 | 0 | 0 | 30 | 0 | 0 | 0 | 0 | 0 | 0 | 0 | 0 | 0 | 0 | 0 | 0 | 0 | 0 | 0 | 0 | 0 | 0 | 0 | 0 | 0 | 0 | 0 | 0 | 0 | 0 | 0 | 0 | 0 | 0 | 0 | 0 | 0 | 3 | 40 | 1 | 0 | 1096.06 | 1.76 | 3.2 | 7.466191 | 0.1857418 | 1
0 | 65 | 0 | 0 | 0 | 0 | 10 | 0 | 0 | 0 | 0 | 0 | 0 | 0 | 0 | 0 | 0 | 0 | 0 | 25 | 0 | 0 | 0 | 0 | 0 | 0 | 0 | 0 | 0 | 0 | 0 | 0 | 0 | 0 | 0 | 0 | 0 | 0 | 0 | 0 | 0 | 0 | 0 | 0 | 0 | 0 | 0 | 0 | 0 | 0 | 0 | 0 | 0 | 3 | 40 | 1 | 0 | 1082.16 | 1.74 | 3.15 | 7.124446 | 0.1791647 | 1
0 | 60 | 0 | 0 | 0 | 0 | 20 | 0 | 0 | 0 | 0 | 0 | 0 | 0 | 0 | 0 | 0 | 0 | 0 | 20 | 0 | 0 | 0 | 0 | 0 | 0 | 0 | 0 | 0 | 0 | 0 | 0 | 0 | 0 | 0 | 0 | 0 | 0 | 0 | 0 | 0 | 0 | 0 | 0 | 0 | 0 | 0 | 0 | 0 | 0 | 0 | 0 | 0 | 3 | 40 | 1 | 0 | 1147.52 | 1.75 | 3 | 7.901219 | 0.174356 | 0
0 | 60 | 0 | 0 | 0 | 0 | 5 | 0 | 0 | 0 | 0 | 0 | 0 | 0 | 0 | 0 | 0 | 0 | 0 | 35 | 0 | 0 | 0 | 0 | 0 | 0 | 0 | 0 | 0 | 0 | 0 | 0 | 0 | 0 | 0 | 0 | 0 | 0 | 0 | 0 | 0 | 0 | 0 | 0 | 0 | 0 | 0 | 0 | 0 | 0 | 0 | 0 | 0 | 3 | 40 | 1 | 0 | 1070.33 | 1.765 | 3.3 | 6.849076 | 0.1909843 | 0
0 | 65 | 0 | 0 | 0 | 0 | 15 | 0 | 0 | 0 | 0 | 0 | 0 | 0 | 0 | 0 | 0 | 0 | 0 | 20 | 0 | 0 | 0 | 0 | 0 | 0 | 0 | 0 | 0 | 0 | 0 | 0 | 0 | 0 | 0 | 0 | 0 | 0 | 0 | 0 | 0 | 0 | 0 | 0 | 0 | 0 | 0 | 0 | 0 | 0 | 0 | 0 | 0 | 3 | 40 | 1 | 0 | 1107.89 | 1.735 | 3.05 | 7.370736 | 0.1728439 | 0
0 | 70 | 0 | 0 | 0 | 0 | 10 | 0 | 0 | 0 | 0 | 0 | 0 | 0 | 0 | 0 | 0 | 0 | 0 | 20 | 0 | 0 | 0 | 0 | 0 | 0 | 0 | 0 | 0 | 0 | 0 | 0 | 0 | 0 | 0 | 0 | 0 | 0 | 0 | 0 | 0 | 0 | 0 | 0 | 0 | 0 | 0 | 0 | 0 | 0 | 0 | 0 | 0 | 3 | 40 | 1 | 0 | 1068.26 | 1.72 | 3.1 | 6.666989 | 0.17 | 0
0 | 52 | 0 | 0 | 0 | 0 | 10 | 0 | 0 | 0 | 0 | 0 | 0 | 0 | 0 | 0 | 0 | 0 | 0 | 38 | 0 | 0 | 0 | 0 | 0 | 0 | 0 | 0 | 0 | 0 | 0 | 0 | 0 | 0 | 0 | 0 | 0 | 0 | 0 | 0 | 0 | 0 | 0 | 0 | 0 | 0 | 0 | 0 | 0 | 0 | 0 | 0 | 0 | 3 | 40 | 1 | 0 | 1118.3 | 1.792 | 3.28 | 7.799054 | 0.1915098 | 1
0 | 57 | 0 | 0 | 0 | 0 | 18 | 0 | 0 | 0 | 0 | 0 | 0 | 0 | 0 | 0 | 0 | 0 | 0 | 25 | 0 | 0 | 0 | 0 | 0 | 0 | 0 | 0 | 0 | 0 | 0 | 0 | 0 | 0 | 0 | 0 | 0 | 0 | 0 | 0 | 0 | 0 | 0 | 0 | 0 | 0 | 0 | 0 | 0 | 0 | 0 | 0 | 0 | 3 | 40 | 1 | 0 | 1145.568 | 1.764 | 3.07 | 8.112183 | 0.1802332 | 1
0 | 68 | 0 | 0 | 0 | 0 | 10 | 0 | 0 | 0 | 0 | 0 | 0 | 0 | 0 | 0 | 0 | 0 | 0 | 22 | 0 | 0 | 0 | 0 | 0 | 0 | 0 | 0 | 0 | 0 | 0 | 0 | 0 | 0 | 0 | 0 | 0 | 0 | 0 | 0 | 0 | 0 | 0 | 0 | 0 | 0 | 0 | 0 | 0 | 0 | 0 | 0 | 0 | 3 | 40 | 1 | 0 | 1073.82 | 1.728 | 3.12 | 6.864851 | 0.174 | 1
0 | 85 | 0 | 0 | 0 | 0 | 0 | 0 | 0 | 0 | 0 | 0 | 0 | 0 | 0 | 7.5 | 0 | 0 | 0 | 0 | 7.5 | 0 | 0 | 0 | 0 | 0 | 0 | 0 | 0 | 0 | 0 | 0 | 0 | 0 | 0 | 0 | 0 | 0 | 0 | 0 | 0 | 0 | 0 | 0 | 0 | 0 | 0 | 0 | 0 | 0 | 0 | 0 | 0 | 3 | 40 | 1 | 0 | 1088.215 | 1.571 | 2.775 | 4.379497 | 0.1341417 | 1
0 | 55 | 0 | 0 | 0 | 0 | 25 | 0 | 0 | 0 | 0 | 0 | 0 | 0 | 0 | 0 | 0 | 0 | 0 | 0 | 20 | 0 | 0 | 0 | 0 | 0 | 0 | 0 | 0 | 0 | 0 | 0 | 0 | 0 | 0 | 0 | 0 | 0 | 0 | 0 | 0 | 0 | 0 | 0 | 0 | 0 | 0 | 0 | 0 | 0 | 0 | 0 | 0 | 3 | 40 | 1 | 0 | 1182.87 | 1.583 | 2.55 | 8.291985 | 0.271645 | 1
0 | 55 | 0 | 0 | 0 | 0 | 5 | 0 | 0 | 0 | 0 | 0 | 0 | 0 | 0 | 0 | 0 | 0 | 0 | 0 | 40 | 0 | 0 | 0 | 0 | 0 | 0 | 0 | 0 | 0 | 0 | 0 | 0 | 0 | 0 | 0 | 0 | 0 | 0 | 0 | 0 | 0 | 0 | 0 | 0 | 0 | 0 | 0 | 0 | 0 | 0 | 0 | 0 | 3 | 40 | 1 | 0 | 1075.67 | 1.421 | 2.55 | 7.026942 | 0.26985 | 1
0 | 55 | 0 | 0 | 0 | 0 | 0 | 0 | 0 | 0 | 0 | 0 | 0 | 0 | 0 | 0 | 0 | 0 | 0 | 0 | 45 | 0 | 0 | 0 | 0 | 0 | 0 | 0 | 0 | 0 | 0 | 0 | 0 | 0 | 0 | 0 | 0 | 0 | 0 | 0 | 0 | 0 | 0 | 0 | 0 | 0 | 0 | 0 | 0 | 0 | 0 | 0 | 0 | 2 | 40 | 1 | 0 | 1048.87 | 1.3805 | 2.55 | 5.72187 | 0.2537218 | 1
0 | 60 | 0 | 0 | 0 | 0 | 20 | 0 | 0 | 0 | 0 | 0 | 0 | 0 | 0 | 0 | 0 | 0 | 0 | 0 | 20 | 0 | 0 | 0 | 0 | 0 | 0 | 0 | 0 | 0 | 0 | 0 | 0 | 0 | 0 | 0 | 0 | 0 | 0 | 0 | 0 | 0 | 0 | 0 | 0 | 0 | 0 | 0 | 0 | 0 | 0 | 0 | 0 | 3 | 40 | 1 | 0 | 1143.24 | 1.568 | 2.6 | 7.901219 | 0.2612585 | 1
0 | 65 | 0 | 0 | 0 | 0 | 20 | 0 | 0 | 0 | 0 | 0 | 0 | 0 | 0 | 0 | 0 | 0 | 0 | 0 | 15 | 0 | 0 | 0 | 0 | 0 | 0 | 0 | 0 | 0 | 0 | 0 | 0 | 0 | 0 | 0 | 0 | 0 | 0 | 0 | 0 | 0 | 0 | 0 | 0 | 0 | 0 | 0 | 0 | 0 | 0 | 0 | 0 | 3 | 40 | 1 | 0 | 1130.41 | 1.5935 | 2.65 | 7.370736 | 0.2382074 | 1
0 | 70 | 0 | 0 | 0 | 0 | 25 | 0 | 0 | 0 | 0 | 0 | 0 | 0 | 0 | 0 | 0 | 0 | 0 | 0 | 5 | 0 | 0 | 0 | 0 | 0 | 0 | 0 | 0 | 0 | 0 | 0 | 0 | 0 | 0 | 0 | 0 | 0 | 0 | 0 | 0 | 0 | 0 | 0 | 0 | 0 | 0 | 0 | 0 | 0 | 0 | 0 | 0 | 3 | 40 | 1 | 0 | 1144.38 | 1.6595 | 2.7 | 6.203186 | 0.1818097 | 1
0 | 75 | 0 | 0 | 0 | 0 | 20 | 0 | 0 | 0 | 0 | 0 | 0 | 0 | 0 | 0 | 0 | 0 | 0 | 0 | 5 | 0 | 0 | 0 | 0 | 0 | 0 | 0 | 0 | 0 | 0 | 0 | 0 | 0 | 0 | 0 | 0 | 0 | 0 | 0 | 0 | 0 | 0 | 0 | 0 | 0 | 0 | 0 | 0 | 0 | 0 | 0 | 0 | 3 | 40 | 1 | 0 | 1104.75 | 1.6445 | 2.75 | 5.716011 | 0.1726695 | 1
0 | 75 | 0 | 0 | 0 | 0 | 15 | 0 | 0 | 0 | 0 | 0 | 0 | 0 | 0 | 0 | 0 | 0 | 0 | 0 | 10 | 0 | 0 | 0 | 0 | 0 | 0 | 0 | 0 | 0 | 0 | 0 | 0 | 0 | 0 | 0 | 0 | 0 | 0 | 0 | 0 | 0 | 0 | 0 | 0 | 0 | 0 | 0 | 0 | 0 | 0 | 0 | 0 | 3 | 40 | 1 | 0 | 1077.95 | 1.604 | 2.75 | 6.074779 | 0.1986806 | 1
0 | 80 | 0 | 0 | 0 | 0 | 10 | 0 | 0 | 0 | 0 | 0 | 0 | 0 | 0 | 0 | 0 | 0 | 0 | 0 | 10 | 0 | 0 | 0 | 0 | 0 | 0 | 0 | 0 | 0 | 0 | 0 | 0 | 0 | 0 | 0 | 0 | 0 | 0 | 0 | 0 | 0 | 0 | 0 | 0 | 0 | 0 | 0 | 0 | 0 | 0 | 0 | 0 | 3 | 40 | 1 | 0 | 1038.32 | 1.589 | 2.8 | 5.313581 | 0.1859274 | 1
0 | 85 | 0 | 0 | 0 | 0 | 10 | 0 | 0 | 0 | 0 | 0 | 0 | 0 | 0 | 0 | 0 | 0 | 0 | 0 | 5 | 0 | 0 | 0 | 0 | 0 | 0 | 0 | 0 | 0 | 0 | 0 | 0 | 0 | 0 | 0 | 0 | 0 | 0 | 0 | 0 | 0 | 0 | 0 | 0 | 0 | 0 | 0 | 0 | 0 | 0 | 0 | 0 | 3 | 40 | 1 | 0 | 1025.49 | 1.6145 | 2.85 | 4.30887 | 0.1482726 | 1
0 | 85 | 0 | 0 | 0 | 0 | 5 | 0 | 0 | 0 | 0 | 0 | 0 | 0 | 0 | 0 | 0 | 0 | 0 | 0 | 10 | 0 | 0 | 0 | 0 | 0 | 0 | 0 | 0 | 0 | 0 | 0 | 0 | 0 | 0 | 0 | 0 | 0 | 0 | 0 | 0 | 0 | 0 | 0 | 0 | 0 | 0 | 0 | 0 | 0 | 0 | 0 | 0 | 3 | 40 | 1 | 0 | 998.69 | 1.574 | 2.85 | 4.30887 | 0.170921 | 1
0 | 90 | 0 | 0 | 0 | 0 | 0 | 0 | 0 | 0 | 0 | 0 | 0 | 0 | 0 | 0 | 0 | 0 | 0 | 0 | 10 | 0 | 0 | 0 | 0 | 0 | 0 | 0 | 0 | 0 | 0 | 0 | 0 | 0 | 0 | 0 | 0 | 0 | 0 | 0 | 0 | 0 | 0 | 0 | 0 | 0 | 0 | 0 | 0 | 0 | 0 | 0 | 0 | 2 | 40 | 1 | 0 | 959.06 | 1.559 | 2.9 | 2.703423 | 0.153 | 1
0 | 60 | 0 | 0 | 0 | 0 | 0 | 0 | 0 | 0 | 0 | 0 | 0 | 0 | 0 | 0 | 0 | 0 | 0 | 0 | 40 | 0 | 0 | 0 | 0 | 0 | 0 | 0 | 0 | 0 | 0 | 0 | 0 | 0 | 0 | 0 | 0 | 0 | 0 | 0 | 0 | 0 | 0 | 0 | 0 | 0 | 0 | 0 | 0 | 0 | 0 | 0 | 0 | 2 | 40 | 1 | 0 | 1036.04 | 1.406 | 2.6 | 5.596102 | 0.249848 | 0
0 | 65 | 0 | 0 | 0 | 0 | 5 | 0 | 0 | 0 | 0 | 0 | 0 | 0 | 0 | 0 | 0 | 0 | 0 | 0 | 30 | 0 | 0 | 0 | 0 | 0 | 0 | 0 | 0 | 0 | 0 | 0 | 0 | 0 | 0 | 0 | 0 | 0 | 0 | 0 | 0 | 0 | 0 | 0 | 0 | 0 | 0 | 0 | 0 | 0 | 0 | 0 | 0 | 3 | 40 | 1 | 0 | 1050.01 | 1.472 | 2.65 | 6.576939 | 0.2519643 | 0
0 | 70 | 0 | 0 | 0 | 0 | 15 | 0 | 0 | 0 | 0 | 0 | 0 | 0 | 0 | 0 | 0 | 0 | 0 | 0 | 15 | 0 | 0 | 0 | 0 | 0 | 0 | 0 | 0 | 0 | 0 | 0 | 0 | 0 | 0 | 0 | 0 | 0 | 0 | 0 | 0 | 0 | 0 | 0 | 0 | 0 | 0 | 0 | 0 | 0 | 0 | 0 | 0 | 3 | 40 | 1 | 0 | 1090.78 | 1.5785 | 2.7 | 6.808244 | 0.2269862 | 0
0 | 70 | 0 | 0 | 0 | 0 | 5 | 0 | 0 | 0 | 0 | 0 | 0 | 0 | 0 | 0 | 0 | 0 | 0 | 0 | 25 | 0 | 0 | 0 | 0 | 0 | 0 | 0 | 0 | 0 | 0 | 0 | 0 | 0 | 0 | 0 | 0 | 0 | 0 | 0 | 0 | 0 | 0 | 0 | 0 | 0 | 0 | 0 | 0 | 0 | 0 | 0 | 0 | 3 | 40 | 1 | 0 | 1037.18 | 1.4975 | 2.7 | 6.203186 | 0.2384717 | 0
0 | 70 | 0 | 0 | 0 | 0 | 0 | 0 | 0 | 0 | 0 | 0 | 0 | 0 | 0 | 0 | 0 | 0 | 0 | 0 | 30 | 0 | 0 | 0 | 0 | 0 | 0 | 0 | 0 | 0 | 0 | 0 | 0 | 0 | 0 | 0 | 0 | 0 | 0 | 0 | 0 | 0 | 0 | 0 | 0 | 0 | 0 | 0 | 0 | 0 | 0 | 0 | 0 | 2 | 40 | 1 | 0 | 1010.38 | 1.457 | 2.7 | 5.079409 | 0.2337114 | 0
0 | 80 | 0 | 0 | 0 | 0 | 0 | 0 | 0 | 0 | 0 | 0 | 0 | 0 | 0 | 0 | 0 | 0 | 0 | 0 | 20 | 0 | 0 | 0 | 0 | 0 | 0 | 0 | 0 | 0 | 0 | 0 | 0 | 0 | 0 | 0 | 0 | 0 | 0 | 0 | 0 | 0 | 0 | 0 | 0 | 0 | 0 | 0 | 0 | 0 | 0 | 0 | 0 | 2 | 40 | 1 | 0 | 984.72 | 1.508 | 2.8 | 4.161029 | 0.204 | 0
0 | 84 | 0 | 0 | 0 | 0 | 6 | 0 | 0 | 0 | 0 | 0 | 0 | 0 | 0 | 0 | 0 | 0 | 0 | 0 | 10 | 0 | 0 | 0 | 0 | 0 | 0 | 0 | 0 | 0 | 0 | 0 | 0 | 0 | 0 | 0 | 0 | 0 | 0 | 0 | 0 | 0 | 0 | 0 | 0 | 0 | 0 | 0 | 0 | 0 | 0 | 0 | 0 | 3 | 40 | 1 | 0 | 1006.616 | 1.577 | 2.84 | 4.536123 | 0.1741293 | 1
0 | 88 | 0 | 0 | 0 | 0 | 2 | 0 | 0 | 0 | 0 | 0 | 0 | 0 | 0 | 0 | 0 | 0 | 0 | 0 | 10 | 0 | 0 | 0 | 0 | 0 | 0 | 0 | 0 | 0 | 0 | 0 | 0 | 0 | 0 | 0 | 0 | 0 | 0 | 0 | 0 | 0 | 0 | 0 | 0 | 0 | 0 | 0 | 0 | 0 | 0 | 0 | 0 | 3 | 40 | 1 | 0 | 974.912 | 1.565 | 2.88 | 3.5008 | 0.1605771 | 1
0 | 91 | 0 | 0 | 0 | 0 | 2 | 0 | 0 | 0 | 0 | 0 | 0 | 0 | 0 | 0 | 0 | 0 | 0 | 0 | 7 | 0 | 0 | 0 | 0 | 0 | 0 | 0 | 0 | 0 | 0 | 0 | 0 | 0 | 0 | 0 | 0 | 0 | 0 | 0 | 0 | 0 | 0 | 0 | 0 | 0 | 0 | 0 | 0 | 0 | 0 | 0 | 0 | 3 | 40 | 1 | 0 | 967.214 | 1.5803 | 2.91 | 2.912327 | 0.1382928 | 1
0 | 85 | 0 | 0 | 0 | 0 | 9 | 0 | 0 | 0 | 0 | 0 | 0 | 0 | 0 | 0 | 0 | 0 | 0 | 0 | 6 | 0 | 0 | 0 | 0 | 0 | 0 | 0 | 0 | 0 | 0 | 0 | 0 | 0 | 0 | 0 | 0 | 0 | 0 | 0 | 0 | 0 | 0 | 0 | 0 | 0 | 0 | 0 | 0 | 0 | 0 | 0 | 0 | 3 | 40 | 1 | 0 | 1020.13 | 1.6064 | 2.85 | 4.354386 | 0.1539254 | 1
0 | 88 | 0 | 0 | 0 | 0 | 5 | 0 | 0 | 0 | 0 | 0 | 0 | 0 | 0 | 0 | 0 | 0 | 0 | 0 | 7 | 0 | 0 | 0 | 0 | 0 | 0 | 0 | 0 | 0 | 0 | 0 | 0 | 0 | 0 | 0 | 0 | 0 | 0 | 0 | 0 | 0 | 0 | 0 | 0 | 0 | 0 | 0 | 0 | 0 | 0 | 0 | 0 | 3 | 40 | 1 | 0 | 990.992 | 1.5893 | 2.88 | 3.728902 | 0.1492599 | 1
0 | 53 | 0 | 0 | 0 | 0 | 17 | 0 | 0 | 0 | 0 | 0 | 0 | 0 | 0 | 0 | 0 | 0 | 0 | 0 | 30 | 0 | 0 | 0 | 0 | 0 | 0 | 0 | 0 | 0 | 0 | 0 | 0 | 0 | 0 | 0 | 0 | 0 | 0 | 0 | 0 | 0 | 0 | 0 | 0 | 0 | 0 | 0 | 0 | 0 | 0 | 0 | 0 | 3 | 40 | 1 | 0 | 1145.122 | 1.508 | 2.53 | 8.305608 | 0.2879687 | 1
0 | 53 | 0 | 0 | 0 | 0 | 15 | 0 | 0 | 0 | 0 | 0 | 0 | 0 | 0 | 0 | 0 | 0 | 0 | 0 | 32 | 0 | 0 | 0 | 0 | 0 | 0 | 0 | 0 | 0 | 0 | 0 | 0 | 0 | 0 | 0 | 0 | 0 | 0 | 0 | 0 | 0 | 0 | 0 | 0 | 0 | 0 | 0 | 0 | 0 | 0 | 0 | 0 | 3 | 40 | 1 | 0 | 1134.402 | 1.4918 | 2.53 | 8.195551 | 0.2876817 | 1
0 | 53 | 0 | 0 | 0 | 0 | 13 | 0 | 0 | 0 | 0 | 0 | 0 | 0 | 0 | 0 | 0 | 0 | 0 | 0 | 34 | 0 | 0 | 0 | 0 | 0 | 0 | 0 | 0 | 0 | 0 | 0 | 0 | 0 | 0 | 0 | 0 | 0 | 0 | 0 | 0 | 0 | 0 | 0 | 0 | 0 | 0 | 0 | 0 | 0 | 0 | 0 | 0 | 3 | 40 | 1 | 0 | 1123.682 | 1.4756 | 2.53 | 8.052858 | 0.2864797 | 1
0 | 53 | 0 | 0 | 0 | 0 | 11 | 0 | 0 | 0 | 0 | 0 | 0 | 0 | 0 | 0 | 0 | 0 | 0 | 0 | 36 | 0 | 0 | 0 | 0 | 0 | 0 | 0 | 0 | 0 | 0 | 0 | 0 | 0 | 0 | 0 | 0 | 0 | 0 | 0 | 0 | 0 | 0 | 0 | 0 | 0 | 0 | 0 | 0 | 0 | 0 | 0 | 0 | 3 | 40 | 1 | 0 | 1112.962 | 1.4594 | 2.53 | 7.874695 | 0.2843513 | 1
0 | 53 | 0 | 0 | 0 | 0 | 10 | 0 | 0 | 0 | 0 | 0 | 0 | 0 | 0 | 0 | 0 | 0 | 0 | 0 | 37 | 0 | 0 | 0 | 0 | 0 | 0 | 0 | 0 | 0 | 0 | 0 | 0 | 0 | 0 | 0 | 0 | 0 | 0 | 0 | 0 | 0 | 0 | 0 | 0 | 0 | 0 | 0 | 0 | 0 | 0 | 0 | 0 | 3 | 40 | 1 | 0 | 1107.602 | 1.4513 | 2.53 | 7.771079 | 0.2829334 | 1
0 | 54 | 0 | 0 | 0 | 0 | 30 | 0 | 0 | 0 | 0 | 0 | 0 | 0 | 0 | 0 | 0 | 0 | 0 | 0 | 16 | 0 | 0 | 0 | 0 | 0 | 0 | 0 | 0 | 0 | 0 | 0 | 0 | 0 | 0 | 0 | 0 | 0 | 0 | 0 | 0 | 0 | 0 | 0 | 0 | 0 | 0 | 0 | 0 | 0 | 0 | 0 | 0 | 3 | 40 | 1 | 0 | 1212.236 | 1.6184 | 2.54 | 8.207797 | 0.2618118 | 1
0 | 55 | 0 | 0 | 0 | 0 | 17 | 0 | 0 | 0 | 0 | 0 | 0 | 0 | 0 | 0 | 0 | 0 | 0 | 0 | 28 | 0 | 0 | 0 | 0 | 0 | 0 | 0 | 0 | 0 | 0 | 0 | 0 | 0 | 0 | 0 | 0 | 0 | 0 | 0 | 0 | 0 | 0 | 0 | 0 | 0 | 0 | 0 | 0 | 0 | 0 | 0 | 0 | 3 | 40 | 1 | 0 | 1139.99 | 1.5182 | 2.55 | 8.20221 | 0.2823132 | 1
0 | 55 | 0 | 0 | 0 | 0 | 8 | 0 | 0 | 0 | 0 | 0 | 0 | 0 | 0 | 0 | 0 | 0 | 0 | 0 | 37 | 0 | 0 | 0 | 0 | 0 | 0 | 0 | 0 | 0 | 0 | 0 | 0 | 0 | 0 | 0 | 0 | 0 | 0 | 0 | 0 | 0 | 0 | 0 | 0 | 0 | 0 | 0 | 0 | 0 | 0 | 0 | 0 | 3 | 40 | 1 | 0 | 1091.75 | 1.4453 | 2.55 | 7.472811 | 0.2762443 | 1
0 | 56 | 0 | 0 | 0 | 0 | 28 | 0 | 0 | 0 | 0 | 0 | 0 | 0 | 0 | 0 | 0 | 0 | 0 | 0 | 16 | 0 | 0 | 0 | 0 | 0 | 0 | 0 | 0 | 0 | 0 | 0 | 0 | 0 | 0 | 0 | 0 | 0 | 0 | 0 | 0 | 0 | 0 | 0 | 0 | 0 | 0 | 0 | 0 | 0 | 0 | 0 | 0 | 3 | 40 | 1 | 0 | 1196.384 | 1.6124 | 2.56 | 8.101348 | 0.2584768 | 1
0 | 56 | 0 | 0 | 0 | 0 | 4 | 0 | 0 | 0 | 0 | 0 | 0 | 0 | 0 | 0 | 0 | 0 | 0 | 0 | 40 | 0 | 0 | 0 | 0 | 0 | 0 | 0 | 0 | 0 | 0 | 0 | 0 | 0 | 0 | 0 | 0 | 0 | 0 | 0 | 0 | 0 | 0 | 0 | 0 | 0 | 0 | 0 | 0 | 0 | 0 | 0 | 0 | 3 | 40 | 1 | 0 | 1067.744 | 1.418 | 2.56 | 6.817898 | 0.2660376 | 1
0 | 56 | 0 | 0 | 0 | 0 | 2 | 0 | 0 | 0 | 0 | 0 | 0 | 0 | 0 | 0 | 0 | 0 | 0 | 0 | 42 | 0 | 0 | 0 | 0 | 0 | 0 | 0 | 0 | 0 | 0 | 0 | 0 | 0 | 0 | 0 | 0 | 0 | 0 | 0 | 0 | 0 | 0 | 0 | 0 | 0 | 0 | 0 | 0 | 0 | 0 | 0 | 0 | 3 | 40 | 1 | 0 | 1057.024 | 1.4018 | 2.56 | 6.379911 | 0.2601822 | 1
0 | 57 | 0 | 0 | 0 | 0 | 17 | 0 | 0 | 0 | 0 | 0 | 0 | 0 | 0 | 0 | 0 | 0 | 0 | 0 | 26 | 0 | 0 | 0 | 0 | 0 | 0 | 0 | 0 | 0 | 0 | 0 | 0 | 0 | 0 | 0 | 0 | 0 | 0 | 0 | 0 | 0 | 0 | 0 | 0 | 0 | 0 | 0 | 0 | 0 | 0 | 0 | 0 | 3 | 40 | 1 | 0 | 1134.858 | 1.5284 | 2.57 | 8.080877 | 0.2761656 | 1
0 | 57 | 0 | 0 | 0 | 0 | 6 | 0 | 0 | 0 | 0 | 0 | 0 | 0 | 0 | 0 | 0 | 0 | 0 | 0 | 37 | 0 | 0 | 0 | 0 | 0 | 0 | 0 | 0 | 0 | 0 | 0 | 0 | 0 | 0 | 0 | 0 | 0 | 0 | 0 | 0 | 0 | 0 | 0 | 0 | 0 | 0 | 0 | 0 | 0 | 0 | 0 | 0 | 3 | 40 | 1 | 0 | 1075.898 | 1.4393 | 2.57 | 7.126481 | 0.2692555 | 1
0 | 57 | 0 | 0 | 0 | 0 | 0 | 0 | 0 | 0 | 0 | 0 | 0 | 0 | 0 | 0 | 0 | 0 | 0 | 0 | 43 | 0 | 0 | 0 | 0 | 0 | 0 | 0 | 0 | 0 | 0 | 0 | 0 | 0 | 0 | 0 | 0 | 0 | 0 | 0 | 0 | 0 | 0 | 0 | 0 | 0 | 0 | 0 | 0 | 0 | 0 | 0 | 0 | 2 | 40 | 1 | 0 | 1043.738 | 1.3907 | 2.57 | 5.681764 | 0.2524886 | 1
0 | 58 | 0 | 0 | 0 | 0 | 28 | 0 | 0 | 0 | 0 | 0 | 0 | 0 | 0 | 0 | 0 | 0 | 0 | 0 | 14 | 0 | 0 | 0 | 0 | 0 | 0 | 0 | 0 | 0 | 0 | 0 | 0 | 0 | 0 | 0 | 0 | 0 | 0 | 0 | 0 | 0 | 0 | 0 | 0 | 0 | 0 | 0 | 0 | 0 | 0 | 0 | 0 | 3 | 40 | 1 | 0 | 1191.252 | 1.6226 | 2.58 | 7.879249 | 0.2479017 | 1
0 | 59 | 0 | 0 | 0 | 0 | 17 | 0 | 0 | 0 | 0 | 0 | 0 | 0 | 0 | 0 | 0 | 0 | 0 | 0 | 24 | 0 | 0 | 0 | 0 | 0 | 0 | 0 | 0 | 0 | 0 | 0 | 0 | 0 | 0 | 0 | 0 | 0 | 0 | 0 | 0 | 0 | 0 | 0 | 0 | 0 | 0 | 0 | 0 | 0 | 0 | 0 | 0 | 3 | 40 | 1 | 0 | 1129.726 | 1.5386 | 2.59 | 7.940905 | 0.2694922 | 1
0 | 60 | 0 | 0 | 0 | 0 | 28 | 0 | 0 | 0 | 0 | 0 | 0 | 0 | 0 | 0 | 0 | 0 | 0 | 0 | 12 | 0 | 0 | 0 | 0 | 0 | 0 | 0 | 0 | 0 | 0 | 0 | 0 | 0 | 0 | 0 | 0 | 0 | 0 | 0 | 0 | 0 | 0 | 0 | 0 | 0 | 0 | 0 | 0 | 0 | 0 | 0 | 0 | 3 | 40 | 1 | 0 | 1186.12 | 1.6328 | 2.6 | 7.627579 | 0.2364152 | 1
0 | 61 | 0 | 0 | 0 | 0 | 17 | 0 | 0 | 0 | 0 | 0 | 0 | 0 | 0 | 0 | 0 | 0 | 0 | 0 | 22 | 0 | 0 | 0 | 0 | 0 | 0 | 0 | 0 | 0 | 0 | 0 | 0 | 0 | 0 | 0 | 0 | 0 | 0 | 0 | 0 | 0 | 0 | 0 | 0 | 0 | 0 | 0 | 0 | 0 | 0 | 0 | 0 | 3 | 40 | 1 | 0 | 1124.594 | 1.5488 | 2.61 | 7.781423 | 0.2622529 | 1
0 | 62 | 0 | 0 | 0 | 0 | 28 | 0 | 0 | 0 | 0 | 0 | 0 | 0 | 0 | 0 | 0 | 0 | 0 | 0 | 10 | 0 | 0 | 0 | 0 | 0 | 0 | 0 | 0 | 0 | 0 | 0 | 0 | 0 | 0 | 0 | 0 | 0 | 0 | 0 | 0 | 0 | 0 | 0 | 0 | 0 | 0 | 0 | 0 | 0 | 0 | 0 | 0 | 3 | 40 | 1 | 0 | 1180.988 | 1.643 | 2.62 | 7.342523 | 0.2238772 | 1
0 | 63 | 0 | 0 | 0 | 0 | 17 | 0 | 0 | 0 | 0 | 0 | 0 | 0 | 0 | 0 | 0 | 0 | 0 | 0 | 20 | 0 | 0 | 0 | 0 | 0 | 0 | 0 | 0 | 0 | 0 | 0 | 0 | 0 | 0 | 0 | 0 | 0 | 0 | 0 | 0 | 0 | 0 | 0 | 0 | 0 | 0 | 0 | 0 | 0 | 0 | 0 | 0 | 3 | 40 | 1 | 0 | 1119.462 | 1.559 | 2.63 | 7.60135 | 0.2543993 | 1
0 | 64 | 0 | 0 | 0 | 0 | 28 | 0 | 0 | 0 | 0 | 0 | 0 | 0 | 0 | 0 | 0 | 0 | 0 | 0 | 8 | 0 | 0 | 0 | 0 | 0 | 0 | 0 | 0 | 0 | 0 | 0 | 0 | 0 | 0 | 0 | 0 | 0 | 0 | 0 | 0 | 0 | 0 | 0 | 0 | 0 | 0 | 0 | 0 | 0 | 0 | 0 | 0 | 3 | 40 | 1 | 0 | 1175.856 | 1.6532 | 2.64 | 7.018621 | 0.2100994 | 1
0 | 65 | 0 | 0 | 0 | 0 | 17 | 0 | 0 | 0 | 0 | 0 | 0 | 0 | 0 | 0 | 0 | 0 | 0 | 0 | 18 | 0 | 0 | 0 | 0 | 0 | 0 | 0 | 0 | 0 | 0 | 0 | 0 | 0 | 0 | 0 | 0 | 0 | 0 | 0 | 0 | 0 | 0 | 0 | 0 | 0 | 0 | 0 | 0 | 0 | 0 | 0 | 0 | 3 | 40 | 1 | 0 | 1114.33 | 1.5692 | 2.65 | 7.399342 | 0.2458726 | 1
0 | 66 | 0 | 0 | 0 | 0 | 28 | 0 | 0 | 0 | 0 | 0 | 0 | 0 | 0 | 0 | 0 | 0 | 0 | 0 | 6 | 0 | 0 | 0 | 0 | 0 | 0 | 0 | 0 | 0 | 0 | 0 | 0 | 0 | 0 | 0 | 0 | 0 | 0 | 0 | 0 | 0 | 0 | 0 | 0 | 0 | 0 | 0 | 0 | 0 | 0 | 0 | 0 | 3 | 40 | 1 | 0 | 1170.724 | 1.6634 | 2.66 | 6.647507 | 0.194819 | 1
0 | 67 | 0 | 0 | 0 | 0 | 17 | 0 | 0 | 0 | 0 | 0 | 0 | 0 | 0 | 0 | 0 | 0 | 0 | 0 | 16 | 0 | 0 | 0 | 0 | 0 | 0 | 0 | 0 | 0 | 0 | 0 | 0 | 0 | 0 | 0 | 0 | 0 | 0 | 0 | 0 | 0 | 0 | 0 | 0 | 0 | 0 | 0 | 0 | 0 | 0 | 0 | 0 | 3 | 40 | 1 | 0 | 1109.198 | 1.5794 | 2.67 | 7.173704 | 0.2366002 | 1
0 | 68 | 0 | 0 | 0 | 0 | 28 | 0 | 0 | 0 | 0 | 0 | 0 | 0 | 0 | 0 | 0 | 0 | 0 | 0 | 4 | 0 | 0 | 0 | 0 | 0 | 0 | 0 | 0 | 0 | 0 | 0 | 0 | 0 | 0 | 0 | 0 | 0 | 0 | 0 | 0 | 0 | 0 | 0 | 0 | 0 | 0 | 0 | 0 | 0 | 0 | 0 | 0 | 3 | 40 | 1 | 0 | 1165.592 | 1.6736 | 2.68 | 6.214852 | 0.1776486 | 1
0 | 69 | 0 | 0 | 0 | 0 | 17 | 0 | 0 | 0 | 0 | 0 | 0 | 0 | 0 | 0 | 0 | 0 | 0 | 0 | 14 | 0 | 0 | 0 | 0 | 0 | 0 | 0 | 0 | 0 | 0 | 0 | 0 | 0 | 0 | 0 | 0 | 0 | 0 | 0 | 0 | 0 | 0 | 0 | 0 | 0 | 0 | 0 | 0 | 0 | 0 | 0 | 0 | 3 | 40 | 1 | 0 | 1104.066 | 1.5896 | 2.69 | 6.922261 | 0.2264903 | 1
0 | 71 | 0 | 0 | 0 | 0 | 16 | 0 | 0 | 0 | 0 | 0 | 0 | 0 | 0 | 0 | 0 | 0 | 0 | 0 | 13 | 0 | 0 | 0 | 0 | 0 | 0 | 0 | 0 | 0 | 0 | 0 | 0 | 0 | 0 | 0 | 0 | 0 | 0 | 0 | 0 | 0 | 0 | 0 | 0 | 0 | 0 | 0 | 0 | 0 | 0 | 0 | 0 | 3 | 40 | 1 | 0 | 1093.574 | 1.5917 | 2.71 | 6.665254 | 0.2188107 | 1
0 | 72 | 0 | 0 | 0 | 0 | 26 | 0 | 0 | 0 | 0 | 0 | 0 | 0 | 0 | 0 | 0 | 0 | 0 | 0 | 2 | 0 | 0 | 0 | 0 | 0 | 0 | 0 | 0 | 0 | 0 | 0 | 0 | 0 | 0 | 0 | 0 | 0 | 0 | 0 | 0 | 0 | 0 | 0 | 0 | 0 | 0 | 0 | 0 | 0 | 0 | 0 | 0 | 3 | 40 | 1 | 0 | 1144.608 | 1.6778 | 2.72 | 5.529501 | 0.154936 | 1
0 | 73 | 0 | 0 | 0 | 0 | 14 | 0 | 0 | 0 | 0 | 0 | 0 | 0 | 0 | 0 | 0 | 0 | 0 | 0 | 13 | 0 | 0 | 0 | 0 | 0 | 0 | 0 | 0 | 0 | 0 | 0 | 0 | 0 | 0 | 0 | 0 | 0 | 0 | 0 | 0 | 0 | 0 | 0 | 0 | 0 | 0 | 0 | 0 | 0 | 0 | 0 | 0 | 3 | 40 | 1 | 0 | 1077.722 | 1.5857 | 2.73 | 6.404307 | 0.2140619 | 1
0 | 74 | 0 | 0 | 0 | 0 | 24 | 0 | 0 | 0 | 0 | 0 | 0 | 0 | 0 | 0 | 0 | 0 | 0 | 0 | 2 | 0 | 0 | 0 | 0 | 0 | 0 | 0 | 0 | 0 | 0 | 0 | 0 | 0 | 0 | 0 | 0 | 0 | 0 | 0 | 0 | 0 | 0 | 0 | 0 | 0 | 0 | 0 | 0 | 0 | 0 | 0 | 0 | 3 | 40 | 1 | 0 | 1128.756 | 1.6718 | 2.74 | 5.351279 | 0.1516007 | 1
0 | 75 | 0 | 0 | 0 | 0 | 12 | 0 | 0 | 0 | 0 | 0 | 0 | 0 | 0 | 0 | 0 | 0 | 0 | 0 | 13 | 0 | 0 | 0 | 0 | 0 | 0 | 0 | 0 | 0 | 0 | 0 | 0 | 0 | 0 | 0 | 0 | 0 | 0 | 0 | 0 | 0 | 0 | 0 | 0 | 0 | 0 | 0 | 0 | 0 | 0 | 0 | 0 | 3 | 40 | 1 | 0 | 1061.87 | 1.5797 | 2.75 | 6.114968 | 0.2090333 | 1
0 | 76 | 0 | 0 | 0 | 0 | 22 | 0 | 0 | 0 | 0 | 0 | 0 | 0 | 0 | 0 | 0 | 0 | 0 | 0 | 2 | 0 | 0 | 0 | 0 | 0 | 0 | 0 | 0 | 0 | 0 | 0 | 0 | 0 | 0 | 0 | 0 | 0 | 0 | 0 | 0 | 0 | 0 | 0 | 0 | 0 | 0 | 0 | 0 | 0 | 0 | 0 | 0 | 3 | 40 | 1 | 0 | 1112.904 | 1.6658 | 2.76 | 5.15469 | 0.1479472 | 1
0 | 77 | 0 | 0 | 0 | 0 | 10 | 0 | 0 | 0 | 0 | 0 | 0 | 0 | 0 | 0 | 0 | 0 | 0 | 0 | 13 | 0 | 0 | 0 | 0 | 0 | 0 | 0 | 0 | 0 | 0 | 0 | 0 | 0 | 0 | 0 | 0 | 0 | 0 | 0 | 0 | 0 | 0 | 0 | 0 | 0 | 0 | 0 | 0 | 0 | 0 | 0 | 0 | 3 | 40 | 1 | 0 | 1046.018 | 1.5737 | 2.77 | 5.79335 | 0.203704 | 1
0 | 78 | 0 | 0 | 0 | 0 | 20 | 0 | 0 | 0 | 0 | 0 | 0 | 0 | 0 | 0 | 0 | 0 | 0 | 0 | 2 | 0 | 0 | 0 | 0 | 0 | 0 | 0 | 0 | 0 | 0 | 0 | 0 | 0 | 0 | 0 | 0 | 0 | 0 | 0 | 0 | 0 | 0 | 0 | 0 | 0 | 0 | 0 | 0 | 0 | 0 | 0 | 0 | 3 | 40 | 1 | 0 | 1097.052 | 1.6598 | 2.78 | 4.938587 | 0.1439512 | 1
0 | 79 | 0 | 0 | 0 | 0 | 8 | 0 | 0 | 0 | 0 | 0 | 0 | 0 | 0 | 0 | 0 | 0 | 0 | 0 | 13 | 0 | 0 | 0 | 0 | 0 | 0 | 0 | 0 | 0 | 0 | 0 | 0 | 0 | 0 | 0 | 0 | 0 | 0 | 0 | 0 | 0 | 0 | 0 | 0 | 0 | 0 | 0 | 0 | 0 | 0 | 0 | 0 | 3 | 40 | 1 | 0 | 1030.166 | 1.5677 | 2.79 | 5.433933 | 0.1980498 | 1
0 | 80 | 0 | 0 | 0 | 0 | 18 | 0 | 0 | 0 | 0 | 0 | 0 | 0 | 0 | 0 | 0 | 0 | 0 | 0 | 2 | 0 | 0 | 0 | 0 | 0 | 0 | 0 | 0 | 0 | 0 | 0 | 0 | 0 | 0 | 0 | 0 | 0 | 0 | 0 | 0 | 0 | 0 | 0 | 0 | 0 | 0 | 0 | 0 | 0 | 0 | 0 | 0 | 3 | 40 | 1 | 0 | 1081.2 | 1.6538 | 2.8 | 4.701564 | 0.1395835 | 1
0 | 81 | 0 | 0 | 0 | 0 | 6 | 0 | 0 | 0 | 0 | 0 | 0 | 0 | 0 | 0 | 0 | 0 | 0 | 0 | 13 | 0 | 0 | 0 | 0 | 0 | 0 | 0 | 0 | 0 | 0 | 0 | 0 | 0 | 0 | 0 | 0 | 0 | 0 | 0 | 0 | 0 | 0 | 0 | 0 | 0 | 0 | 0 | 0 | 0 | 0 | 0 | 0 | 3 | 40 | 1 | 0 | 1014.314 | 1.5617 | 2.81 | 5.02829 | 0.1920419 | 1
0 | 82 | 0 | 0 | 0 | 0 | 16 | 0 | 0 | 0 | 0 | 0 | 0 | 0 | 0 | 0 | 0 | 0 | 0 | 0 | 2 | 0 | 0 | 0 | 0 | 0 | 0 | 0 | 0 | 0 | 0 | 0 | 0 | 0 | 0 | 0 | 0 | 0 | 0 | 0 | 0 | 0 | 0 | 0 | 0 | 0 | 0 | 0 | 0 | 0 | 0 | 0 | 0 | 3 | 40 | 1 | 0 | 1065.348 | 1.6478 | 2.82 | 4.44187 | 0.1348079 | 1
0 | 83 | 0 | 0 | 0 | 0 | 4 | 0 | 0 | 0 | 0 | 0 | 0 | 0 | 0 | 0 | 0 | 0 | 0 | 0 | 13 | 0 | 0 | 0 | 0 | 0 | 0 | 0 | 0 | 0 | 0 | 0 | 0 | 0 | 0 | 0 | 0 | 0 | 0 | 0 | 0 | 0 | 0 | 0 | 0 | 0 | 0 | 0 | 0 | 0 | 0 | 0 | 0 | 3 | 40 | 1 | 0 | 998.462 | 1.5557 | 2.83 | 4.56204 | 0.1856462 | 1
0 | 84 | 0 | 0 | 0 | 0 | 14 | 0 | 0 | 0 | 0 | 0 | 0 | 0 | 0 | 0 | 0 | 0 | 0 | 0 | 2 | 0 | 0 | 0 | 0 | 0 | 0 | 0 | 0 | 0 | 0 | 0 | 0 | 0 | 0 | 0 | 0 | 0 | 0 | 0 | 0 | 0 | 0 | 0 | 0 | 0 | 0 | 0 | 0 | 0 | 0 | 0 | 0 | 3 | 40 | 1 | 0 | 1049.496 | 1.6418 | 2.84 | 4.15728 | 0.1295792 | 1
0 | 85 | 0 | 0 | 0 | 0 | 2 | 0 | 0 | 0 | 0 | 0 | 0 | 0 | 0 | 0 | 0 | 0 | 0 | 0 | 13 | 0 | 0 | 0 | 0 | 0 | 0 | 0 | 0 | 0 | 0 | 0 | 0 | 0 | 0 | 0 | 0 | 0 | 0 | 0 | 0 | 0 | 0 | 0 | 0 | 0 | 0 | 0 | 0 | 0 | 0 | 0 | 0 | 3 | 40 | 1 | 0 | 982.61 | 1.5497 | 2.85 | 4.004778 | 0.1788209 | 1
0 | 86 | 0 | 0 | 0 | 0 | 12 | 0 | 0 | 0 | 0 | 0 | 0 | 0 | 0 | 0 | 0 | 0 | 0 | 0 | 2 | 0 | 0 | 0 | 0 | 0 | 0 | 0 | 0 | 0 | 0 | 0 | 0 | 0 | 0 | 0 | 0 | 0 | 0 | 0 | 0 | 0 | 0 | 0 | 0 | 0 | 0 | 0 | 0 | 0 | 0 | 0 | 0 | 3 | 40 | 1 | 0 | 1033.644 | 1.6358 | 2.86 | 3.844895 | 0.1238401 | 1
0 | 86 | 0 | 0 | 0 | 0 | 0 | 0 | 0 | 0 | 0 | 0 | 0 | 0 | 0 | 0 | 0 | 0 | 0 | 0 | 14 | 0 | 0 | 0 | 0 | 0 | 0 | 0 | 0 | 0 | 0 | 0 | 0 | 0 | 0 | 0 | 0 | 0 | 0 | 0 | 0 | 0 | 0 | 0 | 0 | 0 | 0 | 0 | 0 | 0 | 0 | 0 | 0 | 2 | 40 | 1 | 0 | 969.324 | 1.5386 | 2.86 | 3.36755 | 0.1769634 | 1
0 | 87 | 0 | 0 | 0 | 0 | 8 | 0 | 0 | 0 | 0 | 0 | 0 | 0 | 0 | 0 | 0 | 0 | 0 | 0 | 5 | 0 | 0 | 0 | 0 | 0 | 0 | 0 | 0 | 0 | 0 | 0 | 0 | 0 | 0 | 0 | 0 | 0 | 0 | 0 | 0 | 0 | 0 | 0 | 0 | 0 | 0 | 0 | 0 | 0 | 0 | 0 | 0 | 3 | 40 | 1 | 0 | 1009.638 | 1.6085 | 2.87 | 3.933216 | 0.1421364 | 1
0 | 88 | 0 | 0 | 0 | 0 | 10 | 0 | 0 | 0 | 0 | 0 | 0 | 0 | 0 | 0 | 0 | 0 | 0 | 0 | 2 | 0 | 0 | 0 | 0 | 0 | 0 | 0 | 0 | 0 | 0 | 0 | 0 | 0 | 0 | 0 | 0 | 0 | 0 | 0 | 0 | 0 | 0 | 0 | 0 | 0 | 0 | 0 | 0 | 0 | 0 | 0 | 0 | 3 | 40 | 1 | 0 | 1017.792 | 1.6298 | 2.88 | 3.5008 | 0.1175158 | 1
0 | 88 | 0 | 0 | 0 | 0 | 6 | 0 | 0 | 0 | 0 | 0 | 0 | 0 | 0 | 0 | 0 | 0 | 0 | 0 | 6 | 0 | 0 | 0 | 0 | 0 | 0 | 0 | 0 | 0 | 0 | 0 | 0 | 0 | 0 | 0 | 0 | 0 | 0 | 0 | 0 | 0 | 0 | 0 | 0 | 0 | 0 | 0 | 0 | 0 | 0 | 0 | 0 | 3 | 40 | 1 | 0 | 996.352 | 1.5974 | 2.88 | 3.742823 | 0.1443857 | 1
0 | 89 | 0 | 0 | 0 | 0 | 4 | 0 | 0 | 0 | 0 | 0 | 0 | 0 | 0 | 0 | 0 | 0 | 0 | 0 | 7 | 0 | 0 | 0 | 0 | 0 | 0 | 0 | 0 | 0 | 0 | 0 | 0 | 0 | 0 | 0 | 0 | 0 | 0 | 0 | 0 | 0 | 0 | 0 | 0 | 0 | 0 | 0 | 0 | 0 | 0 | 0 | 0 | 3 | 40 | 1 | 0 | 983.066 | 1.5863 | 2.89 | 3.481063 | 0.1457577 | 1
0 | 90 | 0 | 0 | 0 | 0 | 2 | 0 | 0 | 0 | 0 | 0 | 0 | 0 | 0 | 0 | 0 | 0 | 0 | 0 | 8 | 0 | 0 | 0 | 0 | 0 | 0 | 0 | 0 | 0 | 0 | 0 | 0 | 0 | 0 | 0 | 0 | 0 | 0 | 0 | 0 | 0 | 0 | 0 | 0 | 0 | 0 | 0 | 0 | 0 | 0 | 0 | 0 | 3 | 40 | 1 | 0 | 969.78 | 1.5752 | 2.9 | 3.119444 | 0.146277 | 1
0 | 92 | 0 | 0 | 0 | 0 | 0 | 0 | 0 | 0 | 0 | 0 | 0 | 0 | 0 | 0 | 0 | 0 | 0 | 0 | 8 | 0 | 0 | 0 | 0 | 0 | 0 | 0 | 0 | 0 | 0 | 0 | 0 | 0 | 0 | 0 | 0 | 0 | 0 | 0 | 0 | 0 | 0 | 0 | 0 | 0 | 0 | 0 | 0 | 0 | 0 | 0 | 0 | 2 | 40 | 1 | 0 | 953.928 | 1.5692 | 2.92 | 2.318372 | 0.1383595 | 1
0 | 91 | 0 | 0 | 0 | 0 | 4 | 0 | 0 | 0 | 0 | 0 | 0 | 0 | 0 | 0 | 0 | 0 | 0 | 0 | 5 | 0 | 0 | 0 | 0 | 0 | 0 | 0 | 0 | 0 | 0 | 0 | 0 | 0 | 0 | 0 | 0 | 0 | 0 | 0 | 0 | 0 | 0 | 0 | 0 | 0 | 0 | 0 | 0 | 0 | 0 | 0 | 0 | 3 | 40 | 1 | 0 | 977.934 | 1.5965 | 2.91 | 3.029995 | 0.1281513 | 1
0 | 52 | 0 | 0 | 0 | 18 | 0 | 0 | 0 | 0 | 0 | 0 | 0 | 0 | 0 | 0 | 0 | 0 | 0 | 0 | 0 | 0 | 0 | 0 | 0 | 0 | 0 | 0 | 30 | 0 | 0 | 0 | 0 | 0 | 0 | 0 | 0 | 0 | 0 | 0 | 0 | 0 | 0 | 0 | 0 | 0 | 0 | 0 | 0 | 0 | 0 | 0 | 0 | 3 | 40 | 1 | 0 | 1199.188 | 1.733 | 7.32 | 8.396956 | 0.3248092 | 0
0 | 54 | 0 | 0 | 0 | 32 | 0 | 0 | 0 | 0 | 0 | 0 | 0 | 0 | 0 | 0 | 0 | 0 | 0 | 0 | 0 | 0 | 0 | 0 | 0 | 0 | 0 | 0 | 14 | 0 | 0 | 0 | 0 | 0 | 0 | 0 | 0 | 0 | 0 | 0 | 0 | 0 | 0 | 0 | 0 | 0 | 0 | 0 | 0 | 0 | 0 | 0 | 0 | 3 | 40 | 1 | 0 | 1055.216 | 1.5966 | 4.78 | 8.086994 | 0.2781267 | 0
0 | 53 | 0 | 0 | 0 | 21 | 0 | 0 | 0 | 0 | 0 | 0 | 0 | 0 | 0 | 0 | 0 | 0 | 0 | 0 | 0 | 0 | 0 | 0 | 0 | 0 | 0 | 0 | 26 | 0 | 0 | 0 | 0 | 0 | 0 | 0 | 0 | 0 | 0 | 0 | 0 | 0 | 0 | 0 | 0 | 0 | 0 | 0 | 0 | 0 | 0 | 0 | 0 | 3 | 40 | 1 | 0 | 1163.242 | 1.7004 | 6.69 | 8.434896 | 0.3181727 | 1
0 | 71 | 0 | 0 | 0 | 17 | 0 | 0 | 0 | 0 | 0 | 0 | 0 | 0 | 0 | 0 | 0 | 0 | 0 | 0 | 0 | 0 | 0 | 0 | 0 | 0 | 0 | 0 | 12 | 0 | 0 | 0 | 0 | 0 | 0 | 0 | 0 | 0 | 0 | 0 | 0 | 0 | 0 | 0 | 0 | 0 | 0 | 0 | 0 | 0 | 0 | 0 | 0 | 3 | 40 | 1 | 0 | 1038.794 | 1.6298 | 4.63 | 6.642163 | 0.2380755 | 1
0 | 52 | 0 | 0 | 0 | 17 | 0 | 0 | 0 | 0 | 0 | 0 | 0 | 0 | 0 | 0 | 0 | 0 | 0 | 0 | 0 | 0 | 0 | 0 | 0 | 0 | 0 | 0 | 31 | 0 | 0 | 0 | 0 | 0 | 0 | 0 | 0 | 0 | 0 | 0 | 0 | 0 | 0 | 0 | 0 | 0 | 0 | 0 | 0 | 0 | 0 | 0 | 0 | 3 | 40 | 1 | 0 | 1208.198 | 1.7419 | 7.48 | 8.350762 | 0.3252897 | 0
0 | 55 | 0 | 0 | 0 | 15 | 0 | 0 | 0 | 0 | 0 | 0 | 0 | 0 | 0 | 0 | 0 | 0 | 0 | 0 | 0 | 0 | 0 | 0 | 0 | 0 | 0 | 0 | 30 | 0 | 0 | 0 | 0 | 0 | 0 | 0 | 0 | 0 | 0 | 0 | 0 | 0 | 0 | 0 | 0 | 0 | 0 | 0 | 0 | 0 | 0 | 0 | 0 | 3 | 40 | 1 | 0 | 1199.47 | 1.742 | 7.35 | 8.103247 | 0.3170268 | 0
0 | 52 | 0 | 0 | 0 | 10 | 0 | 0 | 0 | 0 | 0 | 0 | 0 | 0 | 38 | 0 | 0 | 0 | 0 | 0 | 0 | 0 | 0 | 0 | 0 | 0 | 0 | 0 | 0 | 0 | 0 | 0 | 0 | 0 | 0 | 0 | 0 | 0 | 0 | 0 | 0 | 0 | 0 | 0 | 0 | 0 | 0 | 0 | 0 | 0 | 0 | 0 | 0 | 3 | 40 | 1 | 0 | 1311.168 | 1.5534 | 2.52 | 7.799054 | 0.08751251 | 1
0 | 53 | 0 | 0 | 0 | 15 | 0 | 0 | 0 | 0 | 0 | 0 | 0 | 0 | 32 | 0 | 0 | 0 | 0 | 0 | 0 | 0 | 0 | 0 | 0 | 0 | 0 | 0 | 0 | 0 | 0 | 0 | 0 | 0 | 0 | 0 | 0 | 0 | 0 | 0 | 0 | 0 | 0 | 0 | 0 | 0 | 0 | 0 | 0 | 0 | 0 | 0 | 0 | 3 | 40 | 1 | 0 | 1250.902 | 1.5426 | 2.53 | 8.195551 | 0.1025926 | 1
0 | 57 | 0 | 0 | 0 | 0 | 0 | 0 | 0 | 0 | 0 | 0 | 0 | 0 | 43 | 0 | 0 | 0 | 0 | 0 | 0 | 0 | 0 | 0 | 0 | 0 | 0 | 0 | 0 | 0 | 0 | 0 | 0 | 0 | 0 | 0 | 0 | 0 | 0 | 0 | 0 | 0 | 0 | 0 | 0 | 0 | 0 | 0 | 0 | 0 | 0 | 0 | 0 | 2 | 40 | 1 | 0 | 1361.938 | 1.5799 | 2.57 | 5.681764 | 0.0346553 | 1
0 | 57 | 0 | 0 | 0 | 7 | 0 | 0 | 0 | 0 | 0 | 0 | 0 | 0 | 36 | 0 | 0 | 0 | 0 | 0 | 0 | 0 | 0 | 0 | 0 | 0 | 0 | 0 | 0 | 0 | 0 | 0 | 0 | 0 | 0 | 0 | 0 | 0 | 0 | 0 | 0 | 0 | 0 | 0 | 0 | 0 | 0 | 0 | 0 | 0 | 0 | 0 | 0 | 3 | 40 | 1 | 0 | 1291.518 | 1.5638 | 2.57 | 7.27002 | 0.07700364 | 1
0 | 57 | 0 | 0 | 0 | 11 | 0 | 0 | 0 | 0 | 0 | 0 | 0 | 0 | 32 | 0 | 0 | 0 | 0 | 0 | 0 | 0 | 0 | 0 | 0 | 0 | 0 | 0 | 0 | 0 | 0 | 0 | 0 | 0 | 0 | 0 | 0 | 0 | 0 | 0 | 0 | 0 | 0 | 0 | 0 | 0 | 0 | 0 | 0 | 0 | 0 | 0 | 0 | 3 | 40 | 1 | 0 | 1251.278 | 1.5546 | 2.57 | 7.714624 | 0.09164519 | 1
0 | 60 | 0 | 0 | 0 | 11 | 0 | 0 | 0 | 0 | 0 | 0 | 0 | 0 | 29 | 0 | 0 | 0 | 0 | 0 | 0 | 0 | 0 | 0 | 0 | 0 | 0 | 0 | 0 | 0 | 0 | 0 | 0 | 0 | 0 | 0 | 0 | 0 | 0 | 0 | 0 | 0 | 0 | 0 | 0 | 0 | 0 | 0 | 0 | 0 | 0 | 0 | 0 | 3 | 40 | 1 | 0 | 1221.38 | 1.5567 | 2.6 | 7.552103 | 0.09208751 | 1
0 | 60 | 0 | 0 | 0 | 12 | 0 | 0 | 0 | 0 | 0 | 0 | 0 | 0 | 28 | 0 | 0 | 0 | 0 | 0 | 0 | 0 | 0 | 0 | 0 | 0 | 0 | 0 | 0 | 0 | 0 | 0 | 0 | 0 | 0 | 0 | 0 | 0 | 0 | 0 | 0 | 0 | 0 | 0 | 0 | 0 | 0 | 0 | 0 | 0 | 0 | 0 | 0 | 3 | 40 | 1 | 0 | 1211.32 | 1.5544 | 2.6 | 7.627579 | 0.09529239 | 1
0 | 62 | 0 | 0 | 0 | 0 | 0 | 0 | 0 | 0 | 0 | 0 | 0 | 0 | 38 | 0 | 0 | 0 | 0 | 0 | 0 | 0 | 0 | 0 | 0 | 0 | 0 | 0 | 0 | 0 | 0 | 0 | 0 | 0 | 0 | 0 | 0 | 0 | 0 | 0 | 0 | 0 | 0 | 0 | 0 | 0 | 0 | 0 | 0 | 0 | 0 | 0 | 0 | 2 | 40 | 1 | 0 | 1312.108 | 1.5834 | 2.62 | 5.521713 | 0.03397705 | 1
0 | 63 | 0 | 0 | 0 | 3 | 0 | 0 | 0 | 0 | 0 | 0 | 0 | 0 | 34 | 0 | 0 | 0 | 0 | 0 | 0 | 0 | 0 | 0 | 0 | 0 | 0 | 0 | 0 | 0 | 0 | 0 | 0 | 0 | 0 | 0 | 0 | 0 | 0 | 0 | 0 | 0 | 0 | 0 | 0 | 0 | 0 | 0 | 0 | 0 | 0 | 0 | 0 | 3 | 40 | 1 | 0 | 1271.962 | 1.5772 | 2.63 | 6.34487 | 0.05735992 | 1
0 | 66 | 0 | 0 | 0 | 0 | 0 | 0 | 0 | 0 | 0 | 0 | 0 | 0 | 34 | 0 | 0 | 0 | 0 | 0 | 0 | 0 | 0 | 0 | 0 | 0 | 0 | 0 | 0 | 0 | 0 | 0 | 0 | 0 | 0 | 0 | 0 | 0 | 0 | 0 | 0 | 0 | 0 | 0 | 0 | 0 | 0 | 0 | 0 | 0 | 0 | 0 | 0 | 2 | 40 | 1 | 0 | 1272.244 | 1.5862 | 2.66 | 5.330252 | 0.03315961 | 1
0 | 66 | 0 | 0 | 0 | 5 | 0 | 0 | 0 | 0 | 0 | 0 | 0 | 0 | 29 | 0 | 0 | 0 | 0 | 0 | 0 | 0 | 0 | 0 | 0 | 0 | 0 | 0 | 0 | 0 | 0 | 0 | 0 | 0 | 0 | 0 | 0 | 0 | 0 | 0 | 0 | 0 | 0 | 0 | 0 | 0 | 0 | 0 | 0 | 0 | 0 | 0 | 0 | 3 | 40 | 1 | 0 | 1221.944 | 1.5747 | 2.66 | 6.510618 | 0.06837331 | 1
0 | 68 | 0 | 0 | 0 | 0 | 0 | 0 | 0 | 0 | 0 | 0 | 0 | 0 | 32 | 0 | 0 | 0 | 0 | 0 | 0 | 0 | 0 | 0 | 0 | 0 | 0 | 0 | 0 | 0 | 0 | 0 | 0 | 0 | 0 | 0 | 0 | 0 | 0 | 0 | 0 | 0 | 0 | 0 | 0 | 0 | 0 | 0 | 0 | 0 | 0 | 0 | 0 | 2 | 40 | 1 | 0 | 1252.312 | 1.5876 | 2.68 | 5.212476 | 0.03265333 | 1
0 | 68 | 0 | 0 | 0 | 12 | 0 | 0 | 0 | 0 | 0 | 0 | 0 | 0 | 20 | 0 | 0 | 0 | 0 | 0 | 0 | 0 | 0 | 0 | 0 | 0 | 0 | 0 | 0 | 0 | 0 | 0 | 0 | 0 | 0 | 0 | 0 | 0 | 0 | 0 | 0 | 0 | 0 | 0 | 0 | 0 | 0 | 0 | 0 | 0 | 0 | 0 | 0 | 3 | 40 | 1 | 0 | 1131.592 | 1.56 | 2.68 | 6.972538 | 0.09633276 | 1
0 | 67 | 0 | 0 | 0 | 33 | 0 | 0 | 0 | 0 | 0 | 0 | 0 | 0 | 0 | 0 | 0 | 0 | 0 | 0 | 0 | 0 | 0 | 0 | 0 | 0 | 0 | 0 | 0 | 0 | 0 | 0 | 0 | 0 | 0 | 0 | 0 | 0 | 0 | 0 | 0 | 0 | 0 | 0 | 0 | 0 | 0 | 0 | 0 | 0 | 0 | 0 | 0 | 2 | 40 | 1 | 0 | 930.298 | 1.511 | 2.67 | 5.273245 | 0.1410638 | 0
0 | 85 | 0 | 0 | 0 | 15 | 0 | 0 | 0 | 0 | 0 | 0 | 0 | 0 | 0 | 0 | 0 | 0 | 0 | 0 | 0 | 0 | 0 | 0 | 0 | 0 | 0 | 0 | 0 | 0 | 0 | 0 | 0 | 0 | 0 | 0 | 0 | 0 | 0 | 0 | 0 | 0 | 0 | 0 | 0 | 0 | 0 | 0 | 0 | 0 | 0 | 0 | 0 | 2 | 40 | 1 | 0 | 931.99 | 1.565 | 2.85 | 3.515087 | 0.1071214 | 0
0 | 87 | 0 | 0 | 0 | 0 | 0 | 0 | 0 | 0 | 0 | 0 | 0 | 0 | 13 | 0 | 0 | 0 | 0 | 0 | 0 | 0 | 0 | 0 | 0 | 0 | 0 | 0 | 0 | 0 | 0 | 0 | 0 | 0 | 0 | 0 | 0 | 0 | 0 | 0 | 0 | 0 | 0 | 0 | 0 | 0 | 0 | 0 | 0 | 0 | 0 | 0 | 0 | 2 | 40 | 1 | 0 | 1062.958 | 1.6009 | 2.87 | 3.213103 | 0.02354124 | 0
0 | 55 | 0 | 0 | 0 | 35 | 0 | 0 | 0 | 0 | 0 | 10 | 0 | 0 | 0 | 0 | 0 | 0 | 0 | 0 | 0 | 0 | 0 | 0 | 0 | 0 | 0 | 0 | 0 | 0 | 0 | 0 | 0 | 0 | 0 | 0 | 0 | 0 | 0 | 0 | 0 | 0 | 0 | 0 | 0 | 0 | 0 | 0 | 0 | 0 | 0 | 0 | 0 | 3 | 40 | 1 | 0 | 906.058 | 1.509 | 2.55 | 7.703646 | 0.1464889 | 0
0 | 60 | 0 | 0 | 0 | 20 | 0 | 0 | 0 | 0 | 0 | 20 | 0 | 0 | 0 | 0 | 0 | 0 | 0 | 0 | 0 | 0 | 0 | 0 | 0 | 0 | 0 | 0 | 0 | 0 | 0 | 0 | 0 | 0 | 0 | 0 | 0 | 0 | 0 | 0 | 0 | 0 | 0 | 0 | 0 | 0 | 0 | 0 | 0 | 0 | 0 | 0 | 0 | 3 | 40 | 1 | 0 | 883.416 | 1.558 | 2.6 | 7.901219 | 0.124964 | 0
0 | 70 | 0 | 0 | 0 | 20 | 0 | 0 | 0 | 0 | 0 | 10 | 0 | 0 | 0 | 0 | 0 | 0 | 0 | 0 | 0 | 0 | 0 | 0 | 0 | 0 | 0 | 0 | 0 | 0 | 0 | 0 | 0 | 0 | 0 | 0 | 0 | 0 | 0 | 0 | 0 | 0 | 0 | 0 | 0 | 0 | 0 | 0 | 0 | 0 | 0 | 0 | 0 | 3 | 40 | 1 | 0 | 907.468 | 1.554 | 2.7 | 6.666989 | 0.1225724 | 0
0 | 84 | 0 | 0 | 0 | 0 | 10 | 0 | 0 | 0 | 0 | 0 | 0 | 0 | 0 | 0 | 6 | 0 | 0 | 0 | 0 | 0 | 0 | 0 | 0 | 0 | 0 | 0 | 0 | 0 | 0 | 0 | 0 | 0 | 0 | 0 | 0 | 0 | 0 | 0 | 0 | 0 | 0 | 0 | 0 | 0 | 0 | 0 | 0 | 0 | 0 | 0 | 0 | 3 | 40 | 1 | 0 | 1047.796 | 1.6364 | 2.84 | 4.536123 | 0.09229865 | 1
0 | 85 | 0 | 0 | 0 | 0 | 10 | 0 | 0 | 0 | 0 | 0 | 0 | 0 | 0 | 0 | 5 | 0 | 0 | 0 | 0 | 0 | 0 | 0 | 0 | 0 | 0 | 0 | 0 | 0 | 0 | 0 | 0 | 0 | 0 | 0 | 0 | 0 | 0 | 0 | 0 | 0 | 0 | 0 | 0 | 0 | 0 | 0 | 0 | 0 | 0 | 0 | 0 | 3 | 40 | 1 | 0 | 1041.94 | 1.637 | 2.85 | 4.30887 | 0.09192932 | 1
0 | 92 | 0 | 0 | 0 | 0 | 8 | 0 | 0 | 0 | 0 | 0 | 0 | 0 | 0 | 0 | 0 | 0 | 0 | 0 | 0 | 0 | 0 | 0 | 0 | 0 | 0 | 0 | 0 | 0 | 0 | 0 | 0 | 0 | 0 | 0 | 0 | 0 | 0 | 0 | 0 | 0 | 0 | 0 | 0 | 0 | 0 | 0 | 0 | 0 | 0 | 0 | 0 | 2 | 40 | 1 | 0 | 996.808 | 1.634 | 2.92 | 2.318372 | 0.08138796 | 0
0 | 86.5 | 0 | 0 | 0 | 0 | 12.5 | 0 | 0 | 0 | 0 | 0 | 0 | 0 | 0 | 0 | 1 | 0 | 0 | 0 | 0 | 0 | 0 | 0 | 0 | 0 | 0 | 0 | 0 | 0 | 0 | 0 | 0 | 0 | 0 | 0 | 0 | 0 | 0 | 0 | 0 | 0 | 0 | 0 | 0 | 0 | 0 | 0 | 0 | 0 | 0 | 0 | 0 | 3 | 40 | 1 | 0 | 1038.331 | 1.6469 | 2.865 | 3.587572 | 0.09962123 | 1
0 | 86.5 | 0 | 0 | 0 | 0 | 11.5 | 0 | 0 | 0 | 0 | 0 | 0 | 0 | 0 | 0 | 2 | 0 | 0 | 0 | 0 | 0 | 0 | 0 | 0 | 0 | 0 | 0 | 0 | 0 | 0 | 0 | 0 | 0 | 0 | 0 | 0 | 0 | 0 | 0 | 0 | 0 | 0 | 0 | 0 | 0 | 0 | 0 | 0 | 0 | 0 | 0 | 0 | 3 | 40 | 1 | 0 | 1036.261 | 1.6433 | 2.865 | 3.762027 | 0.09650446 | 1
0 | 87 | 0 | 0 | 0 | 0 | 12 | 0 | 0 | 0 | 0 | 0 | 0 | 0 | 0 | 0 | 1 | 0 | 0 | 0 | 0 | 0 | 0 | 0 | 0 | 0 | 0 | 0 | 0 | 0 | 0 | 0 | 0 | 0 | 0 | 0 | 0 | 0 | 0 | 0 | 0 | 0 | 0 | 0 | 0 | 0 | 0 | 0 | 0 | 0 | 0 | 0 | 0 | 3 | 40 | 1 | 0 | 1034.368 | 1.6454 | 2.87 | 3.506196 | 0.09789198 | 1
0 | 87 | 0 | 0 | 0 | 0 | 11 | 0 | 0 | 0 | 0 | 0 | 0 | 0 | 0 | 0 | 2 | 0 | 0 | 0 | 0 | 0 | 0 | 0 | 0 | 0 | 0 | 0 | 0 | 0 | 0 | 0 | 0 | 0 | 0 | 0 | 0 | 0 | 0 | 0 | 0 | 0 | 0 | 0 | 0 | 0 | 0 | 0 | 0 | 0 | 0 | 0 | 0 | 3 | 40 | 1 | 0 | 1032.298 | 1.6418 | 2.87 | 3.67711 | 0.09466129 | 1
0 | 87 | 0 | 0 | 0 | 0 | 10.5 | 0 | 0 | 0 | 0 | 0 | 0 | 0 | 0 | 0 | 2.5 | 0 | 0 | 0 | 0 | 0 | 0 | 0 | 0 | 0 | 0 | 0 | 0 | 0 | 0 | 0 | 0 | 0 | 0 | 0 | 0 | 0 | 0 | 0 | 0 | 0 | 0 | 0 | 0 | 0 | 0 | 0 | 0 | 0 | 0 | 0 | 0 | 3 | 40 | 1 | 0 | 1031.263 | 1.64 | 2.87 | 3.742207 | 0.0929516 | 1
0 | 87.5 | 0 | 0 | 0 | 0 | 12 | 0 | 0 | 0 | 0 | 0 | 0 | 0 | 0 | 0 | 0.5 | 0 | 0 | 0 | 0 | 0 | 0 | 0 | 0 | 0 | 0 | 0 | 0 | 0 | 0 | 0 | 0 | 0 | 0 | 0 | 0 | 0 | 0 | 0 | 0 | 0 | 0 | 0 | 0 | 0 | 0 | 0 | 0 | 0 | 0 | 0 | 0 | 3 | 40 | 1 | 0 | 1031.44 | 1.6457 | 2.875 | 3.307673 | 0.09769089 | 1
0 | 88 | 0 | 0 | 0 | 0 | 11 | 0 | 0 | 0 | 0 | 0 | 0 | 0 | 0 | 0 | 1 | 0 | 0 | 0 | 0 | 0 | 0 | 0 | 0 | 0 | 0 | 0 | 0 | 0 | 0 | 0 | 0 | 0 | 0 | 0 | 0 | 0 | 0 | 0 | 0 | 0 | 0 | 0 | 0 | 0 | 0 | 0 | 0 | 0 | 0 | 0 | 0 | 3 | 40 | 1 | 0 | 1026.442 | 1.6424 | 2.88 | 3.337455 | 0.09426686 | 1
0 | 88 | 0 | 0 | 0 | 0 | 10 | 0 | 0 | 0 | 0 | 0 | 0 | 0 | 0 | 0 | 2 | 0 | 0 | 0 | 0 | 0 | 0 | 0 | 0 | 0 | 0 | 0 | 0 | 0 | 0 | 0 | 0 | 0 | 0 | 0 | 0 | 0 | 0 | 0 | 0 | 0 | 0 | 0 | 0 | 0 | 0 | 0 | 0 | 0 | 0 | 0 | 0 | 3 | 40 | 1 | 0 | 1024.372 | 1.6388 | 2.88 | 3.5008 | 0.09078855 | 1
0 | 94 | 0 | 0 | 0 | 0 | 0 | 0 | 0 | 0 | 0 | 0 | 0 | 0 | 0 | 0 | 6 | 0 | 0 | 0 | 0 | 0 | 0 | 0 | 0 | 0 | 0 | 0 | 0 | 0 | 0 | 0 | 0 | 0 | 0 | 0 | 0 | 0 | 0 | 0 | 0 | 0 | 0 | 0 | 0 | 0 | 0 | 0 | 0 | 0 | 0 | 0 | 0 | 2 | 40 | 1 | 0 | 968.536 | 1.6064 | 2.94 | 1.887691 | 0.01424921 | 0
0 | 96 | 0 | 0 | 0 | 0 | 2 | 0 | 0 | 0 | 0 | 0 | 0 | 0 | 0 | 0 | 2 | 0 | 0 | 0 | 0 | 0 | 0 | 0 | 0 | 0 | 0 | 0 | 0 | 0 | 0 | 0 | 0 | 0 | 0 | 0 | 0 | 0 | 0 | 0 | 0 | 0 | 0 | 0 | 0 | 0 | 0 | 0 | 0 | 0 | 0 | 0 | 0 | 3 | 40 | 1 | 0 | 960.964 | 1.6148 | 2.96 | 1.627471 | 0.04299953 | 0
0 | 96 | 0 | 0 | 0 | 0 | 0 | 0 | 0 | 0 | 0 | 0 | 0 | 0 | 0 | 0 | 4 | 0 | 0 | 0 | 0 | 0 | 0 | 0 | 0 | 0 | 0 | 0 | 0 | 0 | 0 | 0 | 0 | 0 | 0 | 0 | 0 | 0 | 0 | 0 | 0 | 0 | 0 | 0 | 0 | 0 | 0 | 0 | 0 | 0 | 0 | 0 | 0 | 2 | 40 | 1 | 0 | 956.824 | 1.6076 | 2.96 | 1.396971 | 0.01175755 | 0
0 | 98 | 0 | 0 | 0 | 0 | 0 | 0 | 0 | 0 | 0 | 0 | 0 | 0 | 0 | 0 | 2 | 0 | 0 | 0 | 0 | 0 | 0 | 0 | 0 | 0 | 0 | 0 | 0 | 0 | 0 | 0 | 0 | 0 | 0 | 0 | 0 | 0 | 0 | 0 | 0 | 0 | 0 | 0 | 0 | 0 | 0 | 0 | 0 | 0 | 0 | 0 | 0 | 2 | 40 | 1 | 0 | 945.112 | 1.6088 | 2.98 | 0.8157806 | 0.0084 | 0
0 | 80 | 0 | 0 | 0 | 0 | 12 | 0 | 0 | 0 | 0 | 0 | 0 | 0 | 0 | 0 | 8 | 0 | 0 | 0 | 0 | 0 | 0 | 0 | 0 | 0 | 0 | 0 | 0 | 0 | 0 | 0 | 0 | 0 | 0 | 0 | 0 | 0 | 0 | 0 | 0 | 0 | 0 | 0 | 0 | 0 | 0 | 0 | 0 | 0 | 0 | 0 | 0 | 3 | 40 | 1 | 0 | 1075.36 | 1.6412 | 2.8 | 5.2801 | 0.1005712 | 0
0 | 82 | 0 | 0 | 0 | 0 | 10 | 0 | 0 | 0 | 0 | 0 | 0 | 0 | 0 | 0 | 8 | 0 | 0 | 0 | 0 | 0 | 0 | 0 | 0 | 0 | 0 | 0 | 0 | 0 | 0 | 0 | 0 | 0 | 0 | 0 | 0 | 0 | 0 | 0 | 0 | 0 | 0 | 0 | 0 | 0 | 0 | 0 | 0 | 0 | 0 | 0 | 0 | 3 | 40 | 1 | 0 | 1059.508 | 1.6352 | 2.82 | 4.947887 | 0.09302129 | 0
0 | 84 | 0 | 0 | 0 | 0 | 8 | 0 | 0 | 0 | 0 | 0 | 0 | 0 | 0 | 0 | 8 | 0 | 0 | 0 | 0 | 0 | 0 | 0 | 0 | 0 | 0 | 0 | 0 | 0 | 0 | 0 | 0 | 0 | 0 | 0 | 0 | 0 | 0 | 0 | 0 | 0 | 0 | 0 | 0 | 0 | 0 | 0 | 0 | 0 | 0 | 0 | 0 | 3 | 40 | 1 | 0 | 1043.656 | 1.6292 | 2.84 | 4.578138 | 0.0843763 | 0
0 | 86 | 0 | 0 | 0 | 0 | 6 | 0 | 0 | 0 | 0 | 0 | 0 | 0 | 0 | 0 | 8 | 0 | 0 | 0 | 0 | 0 | 0 | 0 | 0 | 0 | 0 | 0 | 0 | 0 | 0 | 0 | 0 | 0 | 0 | 0 | 0 | 0 | 0 | 0 | 0 | 0 | 0 | 0 | 0 | 0 | 0 | 0 | 0 | 0 | 0 | 0 | 0 | 3 | 40 | 1 | 0 | 1027.804 | 1.6232 | 2.86 | 4.162414 | 0.0742547 | 0
0 | 88 | 0 | 0 | 0 | 0 | 4 | 0 | 0 | 0 | 0 | 0 | 0 | 0 | 0 | 0 | 8 | 0 | 0 | 0 | 0 | 0 | 0 | 0 | 0 | 0 | 0 | 0 | 0 | 0 | 0 | 0 | 0 | 0 | 0 | 0 | 0 | 0 | 0 | 0 | 0 | 0 | 0 | 0 | 0 | 0 | 0 | 0 | 0 | 0 | 0 | 0 | 0 | 3 | 40 | 1 | 0 | 1011.952 | 1.6172 | 2.88 | 3.686322 | 0.06193674 | 0
0 | 90 | 0 | 0 | 0 | 0 | 2 | 0 | 0 | 0 | 0 | 0 | 0 | 0 | 0 | 0 | 8 | 0 | 0 | 0 | 0 | 0 | 0 | 0 | 0 | 0 | 0 | 0 | 0 | 0 | 0 | 0 | 0 | 0 | 0 | 0 | 0 | 0 | 0 | 0 | 0 | 0 | 0 | 0 | 0 | 0 | 0 | 0 | 0 | 0 | 0 | 0 | 0 | 3 | 40 | 1 | 0 | 996.1 | 1.6112 | 2.9 | 3.119444 | 0.04567888 | 0
0 | 92 | 0 | 0 | 0 | 0 | 0 | 0 | 0 | 0 | 0 | 0 | 0 | 0 | 0 | 0 | 8 | 0 | 0 | 0 | 0 | 0 | 0 | 0 | 0 | 0 | 0 | 0 | 0 | 0 | 0 | 0 | 0 | 0 | 0 | 0 | 0 | 0 | 0 | 0 | 0 | 0 | 0 | 0 | 0 | 0 | 0 | 0 | 0 | 0 | 0 | 0 | 0 | 2 | 40 | 1 | 0 | 980.248 | 1.6052 | 2.92 | 2.318372 | 0.01627759 | 0
0 | 55 | 0 | 0 | 0 | 0 | 0 | 0 | 0 | 0 | 0 | 0 | 0 | 0 | 0 | 0 | 10 | 0 | 0 | 0 | 0 | 0 | 35 | 0 | 0 | 0 | 0 | 0 | 0 | 0 | 0 | 0 | 0 | 0 | 0 | 0 | 0 | 0 | 0 | 0 | 0 | 0 | 0 | 0 | 0 | 0 | 0 | 0 | 0 | 0 | 0 | 0 | 0 | 3 | 40 | 1 | 0 | 1253.27 | 1.7055 | 3.25 | 7.703646 | 0.1437872 | 1
0 | 55 | 0 | 0 | 0 | 0 | 0 | 0 | 0 | 0 | 0 | 0 | 0 | 0 | 0 | 0 | 15 | 0 | 0 | 0 | 0 | 0 | 30 | 0 | 0 | 0 | 0 | 0 | 0 | 0 | 0 | 0 | 0 | 0 | 0 | 0 | 0 | 0 | 0 | 0 | 0 | 0 | 0 | 0 | 0 | 0 | 0 | 0 | 0 | 0 | 0 | 0 | 0 | 3 | 40 | 1 | 0 | 1245.22 | 1.688 | 3.15 | 8.103247 | 0.1403068 | 1
0 | 55 | 0 | 0 | 0 | 0 | 0 | 0 | 0 | 0 | 0 | 0 | 0 | 0 | 0 | 0 | 20 | 0 | 0 | 0 | 0 | 0 | 25 | 0 | 0 | 0 | 0 | 0 | 0 | 0 | 0 | 0 | 0 | 0 | 0 | 0 | 0 | 0 | 0 | 0 | 0 | 0 | 0 | 0 | 0 | 0 | 0 | 0 | 0 | 0 | 0 | 0 | 0 | 3 | 40 | 1 | 0 | 1237.17 | 1.6705 | 3.05 | 8.291985 | 0.1344796 | 1
0 | 60 | 0 | 0 | 0 | 0 | 0 | 0 | 0 | 0 | 0 | 0 | 0 | 0 | 0 | 0 | 10 | 0 | 0 | 0 | 0 | 0 | 30 | 0 | 0 | 0 | 0 | 0 | 0 | 0 | 0 | 0 | 0 | 0 | 0 | 0 | 0 | 0 | 0 | 0 | 0 | 0 | 0 | 0 | 0 | 0 | 0 | 0 | 0 | 0 | 0 | 0 | 0 | 3 | 40 | 1 | 0 | 1215.94 | 1.691 | 3.2 | 7.466191 | 0.1379456 | 1
0 | 60 | 0 | 0 | 0 | 0 | 0 | 0 | 0 | 0 | 0 | 0 | 0 | 0 | 0 | 0 | 15 | 0 | 0 | 0 | 0 | 0 | 25 | 0 | 0 | 0 | 0 | 0 | 0 | 0 | 0 | 0 | 0 | 0 | 0 | 0 | 0 | 0 | 0 | 0 | 0 | 0 | 0 | 0 | 0 | 0 | 0 | 0 | 0 | 0 | 0 | 0 | 0 | 3 | 40 | 1 | 0 | 1207.89 | 1.6735 | 3.1 | 7.796184 | 0.1324113 | 1
0 | 65 | 0 | 0 | 0 | 0 | 0 | 0 | 0 | 0 | 0 | 0 | 0 | 0 | 0 | 0 | 10 | 0 | 0 | 0 | 0 | 0 | 25 | 0 | 0 | 0 | 0 | 0 | 0 | 0 | 0 | 0 | 0 | 0 | 0 | 0 | 0 | 0 | 0 | 0 | 0 | 0 | 0 | 0 | 0 | 0 | 0 | 0 | 0 | 0 | 0 | 0 | 0 | 3 | 40 | 1 | 0 | 1178.61 | 1.6765 | 3.15 | 7.124446 | 0.1302411 | 1
0 | 65 | 0 | 0 | 0 | 0 | 0 | 0 | 0 | 0 | 0 | 0 | 0 | 0 | 0 | 0 | 15 | 0 | 0 | 0 | 0 | 0 | 20 | 0 | 0 | 0 | 0 | 0 | 0 | 0 | 0 | 0 | 0 | 0 | 0 | 0 | 0 | 0 | 0 | 0 | 0 | 0 | 0 | 0 | 0 | 0 | 0 | 0 | 0 | 0 | 0 | 0 | 0 | 3 | 40 | 1 | 0 | 1170.56 | 1.659 | 3.05 | 7.370736 | 0.122307 | 1
0 | 60 | 0 | 0 | 0 | 0 | 0 | 0 | 0 | 0 | 0 | 0 | 0 | 0 | 0 | 0 | 20 | 0 | 0 | 0 | 0 | 0 | 20 | 0 | 0 | 0 | 0 | 0 | 0 | 0 | 0 | 0 | 0 | 0 | 0 | 0 | 0 | 0 | 0 | 0 | 0 | 0 | 0 | 0 | 0 | 0 | 0 | 0 | 0 | 0 | 0 | 0 | 0 | 3 | 40 | 1 | 0 | 1199.84 | 1.656 | 3 | 7.901219 | 0.1241934 | 0
0 | 65 | 0 | 0 | 0 | 0 | 0 | 0 | 0 | 0 | 0 | 0 | 0 | 0 | 0 | 0 | 20 | 0 | 0 | 0 | 0 | 0 | 15 | 0 | 0 | 0 | 0 | 0 | 0 | 0 | 0 | 0 | 0 | 0 | 0 | 0 | 0 | 0 | 0 | 0 | 0 | 0 | 0 | 0 | 0 | 0 | 0 | 0 | 0 | 0 | 0 | 0 | 0 | 3 | 40 | 1 | 0 | 1162.51 | 1.6415 | 2.95 | 7.370736 | 0.1110979 | 0
0 | 66 | 0 | 0 | 0 | 0 | 0 | 0 | 0 | 0 | 0 | 0 | 0 | 0 | 0 | 0 | 14 | 0 | 0 | 0 | 0 | 0 | 20 | 0 | 0 | 0 | 0 | 0 | 0 | 0 | 0 | 0 | 0 | 0 | 0 | 0 | 0 | 0 | 0 | 0 | 0 | 0 | 0 | 0 | 0 | 0 | 0 | 0 | 0 | 0 | 0 | 0 | 0 | 3 | 40 | 1 | 0 | 1164.704 | 1.6596 | 3.06 | 7.245353 | 0.1219173 | 1
0 | 76.6 | 0 | 0 | 0 | 0 | 0 | 0 | 0 | 0 | 0 | 0 | 0 | 0 | 0 | 0 | 17.4 | 0 | 0 | 0 | 0 | 0 | 6 | 0 | 0 | 0 | 0 | 0 | 0 | 0 | 0 | 0 | 0 | 0 | 0 | 0 | 0 | 0 | 0 | 0 | 0 | 0 | 0 | 0 | 0 | 0 | 0 | 0 | 0 | 0 | 0 | 0 | 0 | 3 | 40 | 1 | 0 | 1080.0904 | 1.61696 | 2.886 | 5.631521 | 0.07499306 | 0
0 | 78.6 | 0 | 0 | 0 | 0 | 0 | 0 | 0 | 0 | 0 | 0 | 0 | 0 | 0 | 0 | 17.4 | 0 | 0 | 0 | 0 | 0 | 4 | 0 | 0 | 0 | 0 | 0 | 0 | 0 | 0 | 0 | 0 | 0 | 0 | 0 | 0 | 0 | 0 | 0 | 0 | 0 | 0 | 0 | 0 | 0 | 0 | 0 | 0 | 0 | 0 | 0 | 0 | 3 | 40 | 1 | 0 | 1065.1584 | 1.61116 | 2.866 | 5.174443 | 0.06315896 | 0
0 | 66.6 | 0 | 0 | 0 | 0 | 0 | 0 | 0 | 0 | 0 | 0 | 0 | 0 | 0 | 0 | 17.4 | 0 | 0 | 0 | 0 | 0 | 16 | 0 | 0 | 0 | 0 | 0 | 0 | 0 | 0 | 0 | 0 | 0 | 0 | 0 | 0 | 0 | 0 | 0 | 0 | 0 | 0 | 0 | 0 | 0 | 0 | 0 | 0 | 0 | 0 | 0 | 0 | 3 | 40 | 1 | 0 | 1154.7504 | 1.64596 | 2.986 | 7.218826 | 0.1130897 | 0
0 | 68.6 | 0 | 0 | 0 | 0 | 0 | 0 | 0 | 0 | 0 | 0 | 0 | 0 | 0 | 0 | 17.4 | 0 | 0 | 0 | 0 | 0 | 14 | 0 | 0 | 0 | 0 | 0 | 0 | 0 | 0 | 0 | 0 | 0 | 0 | 0 | 0 | 0 | 0 | 0 | 0 | 0 | 0 | 0 | 0 | 0 | 0 | 0 | 0 | 0 | 0 | 0 | 0 | 3 | 40 | 1 | 0 | 1139.8184 | 1.64016 | 2.966 | 6.968365 | 0.107195 | 0
0 | 70.6 | 0 | 0 | 0 | 0 | 0 | 0 | 0 | 0 | 0 | 0 | 0 | 0 | 0 | 0 | 17.4 | 0 | 0 | 0 | 0 | 0 | 12 | 0 | 0 | 0 | 0 | 0 | 0 | 0 | 0 | 0 | 0 | 0 | 0 | 0 | 0 | 0 | 0 | 0 | 0 | 0 | 0 | 0 | 0 | 0 | 0 | 0 | 0 | 0 | 0 | 0 | 0 | 3 | 40 | 1 | 0 | 1124.8864 | 1.63436 | 2.946 | 6.689219 | 0.100623 | 0
0 | 72.5 | 0 | 0 | 0 | 0 | 0 | 0 | 0 | 0 | 0 | 0 | 0 | 0 | 0 | 0 | 17.4 | 0 | 0 | 0 | 0 | 0 | 10.1 | 0 | 0 | 0 | 0 | 0 | 0 | 0 | 0 | 0 | 0 | 0 | 0 | 0 | 0 | 0 | 0 | 0 | 0 | 0 | 0 | 0 | 0 | 0 | 0 | 0 | 0 | 0 | 0 | 0 | 0 | 3 | 40 | 1 | 0 | 1110.701 | 1.62885 | 2.927 | 6.393953 | 0.09362253 | 0
0 | 74.6 | 0 | 0 | 0 | 0 | 0 | 0 | 0 | 0 | 0 | 0 | 0 | 0 | 0 | 0 | 17.4 | 0 | 0 | 0 | 0 | 0 | 8 | 0 | 0 | 0 | 0 | 0 | 0 | 0 | 0 | 0 | 0 | 0 | 0 | 0 | 0 | 0 | 0 | 0 | 0 | 0 | 0 | 0 | 0 | 0 | 0 | 0 | 0 | 0 | 0 | 0 | 0 | 3 | 40 | 1 | 0 | 1095.0224 | 1.62276 | 2.906 | 6.027757 | 0.0848032 | 0
0 | 53 | 0 | 0 | 0 | 0 | 0 | 0 | 0 | 0 | 0 | 0 | 0 | 0 | 0 | 0 | 0 | 0 | 0 | 0 | 0 | 0 | 16 | 0 | 0 | 0 | 0 | 31 | 0 | 0 | 0 | 0 | 0 | 0 | 0 | 0 | 0 | 0 | 0 | 0 | 0 | 0 | 0 | 0 | 0 | 0 | 0 | 0 | 0 | 0 | 0 | 0 | 0 | 3 | 40 | 1 | 0 | 1659.402 | 1.8269 | 2.54 | 8.25452 | 0.2453271 | 1
0 | 54 | 0 | 0 | 0 | 0 | 0 | 0 | 0 | 0 | 0 | 0 | 0 | 0 | 0 | 0 | 0 | 0 | 0 | 0 | 0 | 0 | 0 | 0 | 0 | 0 | 0 | 46 | 0 | 0 | 0 | 0 | 0 | 0 | 0 | 0 | 0 | 0 | 0 | 0 | 0 | 0 | 0 | 0 | 0 | 0 | 0 | 0 | 0 | 0 | 0 | 0 | 0 | 2 | 40 | 1 | 0 | 1833.436 | 1.863 | 2.08 | 5.736876 | 0.2741186 | 1
0 | 63 | 0 | 0 | 0 | 0 | 0 | 0 | 0 | 0 | 0 | 0 | 0 | 0 | 0 | 0 | 0 | 0 | 0 | 0 | 0 | 0 | 6 | 0 | 0 | 0 | 0 | 31 | 0 | 0 | 0 | 0 | 0 | 0 | 0 | 0 | 0 | 0 | 0 | 0 | 0 | 0 | 0 | 0 | 0 | 0 | 0 | 0 | 0 | 0 | 0 | 0 | 0 | 3 | 40 | 1 | 0 | 1584.742 | 1.7979 | 2.44 | 6.842707 | 0.252021 | 1
0 | 66 | 0 | 0 | 0 | 0 | 0 | 0 | 0 | 0 | 0 | 0 | 0 | 0 | 0 | 0 | 0 | 0 | 0 | 0 | 0 | 0 | 0 | 0 | 0 | 0 | 0 | 34 | 0 | 0 | 0 | 0 | 0 | 0 | 0 | 0 | 0 | 0 | 0 | 0 | 0 | 0 | 0 | 0 | 0 | 0 | 0 | 0 | 0 | 0 | 0 | 0 | 0 | 2 | 40 | 1 | 0 | 1598.644 | 1.797 | 2.32 | 5.330252 | 0.2605398 | 1
0 | 65 | 0 | 0 | 0 | 0 | 30 | 0 | 0 | 0 | 0 | 0 | 0 | 0 | 0 | 0 | 0 | 0 | 0 | 0 | 0 | 0 | 0 | 0 | 0 | 0 | 0 | 5 | 0 | 0 | 0 | 0 | 0 | 0 | 0 | 0 | 0 | 0 | 0 | 0 | 0 | 0 | 0 | 0 | 0 | 0 | 0 | 0 | 0 | 0 | 0 | 0 | 0 | 3 | 40 | 1 | 0 | 1269.01 | 1.7275 | 2.6 | 6.576939 | 0.1682818 | 1
0 | 70 | 0 | 0 | 0 | 0 | 25 | 0 | 0 | 0 | 0 | 0 | 0 | 0 | 0 | 0 | 0 | 0 | 0 | 0 | 0 | 0 | 0 | 0 | 0 | 0 | 0 | 5 | 0 | 0 | 0 | 0 | 0 | 0 | 0 | 0 | 0 | 0 | 0 | 0 | 0 | 0 | 0 | 0 | 0 | 0 | 0 | 0 | 0 | 0 | 0 | 0 | 0 | 3 | 40 | 1 | 0 | 1229.38 | 1.7125 | 2.65 | 6.203186 | 0.1646777 | 1
0 | 70 | 0 | 0 | 0 | 0 | 20 | 0 | 0 | 0 | 0 | 0 | 0 | 0 | 0 | 0 | 0 | 0 | 0 | 0 | 0 | 0 | 0 | 0 | 0 | 0 | 0 | 10 | 0 | 0 | 0 | 0 | 0 | 0 | 0 | 0 | 0 | 0 | 0 | 0 | 0 | 0 | 0 | 0 | 0 | 0 | 0 | 0 | 0 | 0 | 0 | 0 | 0 | 3 | 40 | 1 | 0 | 1287.58 | 1.725 | 2.6 | 6.666989 | 0.1871497 | 1
0 | 75 | 0 | 0 | 0 | 0 | 20 | 0 | 0 | 0 | 0 | 0 | 0 | 0 | 0 | 0 | 0 | 0 | 0 | 0 | 0 | 0 | 0 | 0 | 0 | 0 | 0 | 5 | 0 | 0 | 0 | 0 | 0 | 0 | 0 | 0 | 0 | 0 | 0 | 0 | 0 | 0 | 0 | 0 | 0 | 0 | 0 | 0 | 0 | 0 | 0 | 0 | 0 | 3 | 40 | 1 | 0 | 1189.75 | 1.6975 | 2.7 | 5.716011 | 0.1595893 | 1
0 | 75 | 0 | 0 | 0 | 0 | 15 | 0 | 0 | 0 | 0 | 0 | 0 | 0 | 0 | 0 | 0 | 0 | 0 | 0 | 0 | 0 | 0 | 0 | 0 | 0 | 0 | 10 | 0 | 0 | 0 | 0 | 0 | 0 | 0 | 0 | 0 | 0 | 0 | 0 | 0 | 0 | 0 | 0 | 0 | 0 | 0 | 0 | 0 | 0 | 0 | 0 | 0 | 3 | 40 | 1 | 0 | 1247.95 | 1.71 | 2.65 | 6.074779 | 0.1837117 | 1
0 | 80 | 0 | 0 | 0 | 0 | 15 | 0 | 0 | 0 | 0 | 0 | 0 | 0 | 0 | 0 | 0 | 0 | 0 | 0 | 0 | 0 | 0 | 0 | 0 | 0 | 0 | 5 | 0 | 0 | 0 | 0 | 0 | 0 | 0 | 0 | 0 | 0 | 0 | 0 | 0 | 0 | 0 | 0 | 0 | 0 | 0 | 0 | 0 | 0 | 0 | 0 | 0 | 3 | 40 | 1 | 0 | 1150.12 | 1.6825 | 2.75 | 5.096067 | 0.1528684 | 1
0 | 85 | 0 | 0 | 0 | 0 | 12 | 0 | 0 | 0 | 0 | 0 | 0 | 0 | 0 | 0 | 0 | 0 | 0 | 0 | 0 | 0 | 0 | 0 | 0 | 0 | 0 | 3 | 0 | 0 | 0 | 0 | 0 | 0 | 0 | 0 | 0 | 0 | 0 | 0 | 0 | 0 | 0 | 0 | 0 | 0 | 0 | 0 | 0 | 0 | 0 | 0 | 0 | 3 | 40 | 1 | 0 | 1087.21 | 1.6625 | 2.82 | 4.139125 | 0.1308386 | 1
0 | 65 | 0 | 0 | 0 | 0 | 20 | 0 | 0 | 0 | 0 | 0 | 0 | 0 | 0 | 0 | 0 | 0 | 15 | 0 | 0 | 0 | 0 | 0 | 0 | 0 | 0 | 0 | 0 | 0 | 0 | 0 | 0 | 0 | 0 | 0 | 0 | 0 | 0 | 0 | 0 | 0 | 0 | 0 | 0 | 0 | 0 | 0 | 0 | 0 | 0 | 0 | 0 | 3 | 40 | 1 | 0 | 1145.26 | 1.5995 | 2.65 | 7.370736 | 0.2258866 | 1
0 | 70 | 0 | 0 | 0 | 0 | 20 | 0 | 0 | 0 | 0 | 0 | 0 | 0 | 0 | 0 | 0 | 0 | 10 | 0 | 0 | 0 | 0 | 0 | 0 | 0 | 0 | 0 | 0 | 0 | 0 | 0 | 0 | 0 | 0 | 0 | 0 | 0 | 0 | 0 | 0 | 0 | 0 | 0 | 0 | 0 | 0 | 0 | 0 | 0 | 0 | 0 | 0 | 3 | 40 | 1 | 0 | 1127.48 | 1.623 | 2.7 | 6.666989 | 0.1998024 | 1
0 | 70 | 0 | 0 | 0 | 0 | 15 | 0 | 0 | 0 | 0 | 0 | 0 | 0 | 0 | 0 | 0 | 0 | 15 | 0 | 0 | 0 | 0 | 0 | 0 | 0 | 0 | 0 | 0 | 0 | 0 | 0 | 0 | 0 | 0 | 0 | 0 | 0 | 0 | 0 | 0 | 0 | 0 | 0 | 0 | 0 | 0 | 0 | 0 | 0 | 0 | 0 | 0 | 3 | 40 | 1 | 0 | 1105.63 | 1.5845 | 2.7 | 6.808244 | 0.2144406 | 1
0 | 74 | 0 | 0 | 0 | 0 | 16 | 0 | 0 | 0 | 0 | 0 | 0 | 0 | 0 | 0 | 0 | 0 | 10 | 0 | 0 | 0 | 0 | 0 | 0 | 0 | 0 | 0 | 0 | 0 | 0 | 0 | 0 | 0 | 0 | 0 | 0 | 0 | 0 | 0 | 0 | 0 | 0 | 0 | 0 | 0 | 0 | 0 | 0 | 0 | 0 | 0 | 0 | 3 | 40 | 1 | 0 | 1095.776 | 1.611 | 2.74 | 6.205319 | 0.1910209 | 1
0 | 75 | 0 | 0 | 0 | 0 | 15 | 0 | 0 | 0 | 0 | 0 | 0 | 0 | 0 | 0 | 0 | 0 | 10 | 0 | 0 | 0 | 0 | 0 | 0 | 0 | 0 | 0 | 0 | 0 | 0 | 0 | 0 | 0 | 0 | 0 | 0 | 0 | 0 | 0 | 0 | 0 | 0 | 0 | 0 | 0 | 0 | 0 | 0 | 0 | 0 | 0 | 0 | 3 | 40 | 1 | 0 | 1087.85 | 1.608 | 2.75 | 6.074779 | 0.1886425 | 1
0 | 75 | 0 | 0 | 0 | 0 | 10 | 0 | 0 | 0 | 0 | 0 | 0 | 0 | 0 | 0 | 0 | 0 | 15 | 0 | 0 | 0 | 0 | 0 | 0 | 0 | 0 | 0 | 0 | 0 | 0 | 0 | 0 | 0 | 0 | 0 | 0 | 0 | 0 | 0 | 0 | 0 | 0 | 0 | 0 | 0 | 0 | 0 | 0 | 0 | 0 | 0 | 0 | 3 | 40 | 1 | 0 | 1066 | 1.5695 | 2.75 | 6.074779 | 0.2012331 | 1
0 | 79 | 0 | 0 | 0 | 0 | 11 | 0 | 0 | 0 | 0 | 0 | 0 | 0 | 0 | 0 | 0 | 0 | 10 | 0 | 0 | 0 | 0 | 0 | 0 | 0 | 0 | 0 | 0 | 0 | 0 | 0 | 0 | 0 | 0 | 0 | 0 | 0 | 0 | 0 | 0 | 0 | 0 | 0 | 0 | 0 | 0 | 0 | 0 | 0 | 0 | 0 | 0 | 3 | 40 | 1 | 0 | 1056.146 | 1.596 | 2.79 | 5.481919 | 0.1783087 | 1
0 | 80 | 0 | 0 | 0 | 0 | 15 | 0 | 0 | 0 | 0 | 0 | 0 | 0 | 0 | 0 | 0 | 0 | 5 | 0 | 0 | 0 | 0 | 0 | 0 | 0 | 0 | 0 | 0 | 0 | 0 | 0 | 0 | 0 | 0 | 0 | 0 | 0 | 0 | 0 | 0 | 0 | 0 | 0 | 0 | 0 | 0 | 0 | 0 | 0 | 0 | 0 | 0 | 3 | 40 | 1 | 0 | 1070.07 | 1.6315 | 2.8 | 5.096067 | 0.1551862 | 1
0 | 80 | 0 | 0 | 0 | 0 | 10 | 0 | 0 | 0 | 0 | 0 | 0 | 0 | 0 | 0 | 0 | 0 | 10 | 0 | 0 | 0 | 0 | 0 | 0 | 0 | 0 | 0 | 0 | 0 | 0 | 0 | 0 | 0 | 0 | 0 | 0 | 0 | 0 | 0 | 0 | 0 | 0 | 0 | 0 | 0 | 0 | 0 | 0 | 0 | 0 | 0 | 0 | 3 | 40 | 1 | 0 | 1048.22 | 1.593 | 2.8 | 5.313581 | 0.1755021 | 1
0 | 81 | 0 | 0 | 0 | 0 | 10 | 0 | 0 | 0 | 0 | 0 | 0 | 0 | 0 | 0 | 0 | 0 | 9 | 0 | 0 | 0 | 0 | 0 | 0 | 0 | 0 | 0 | 0 | 0 | 0 | 0 | 0 | 0 | 0 | 0 | 0 | 0 | 0 | 0 | 0 | 0 | 0 | 0 | 0 | 0 | 0 | 0 | 0 | 0 | 0 | 0 | 0 | 3 | 40 | 1 | 0 | 1044.664 | 1.5977 | 2.81 | 5.135876 | 0.1694984 | 1
0 | 83 | 0 | 0 | 0 | 0 | 10 | 0 | 0 | 0 | 0 | 0 | 0 | 0 | 0 | 0 | 0 | 0 | 7 | 0 | 0 | 0 | 0 | 0 | 0 | 0 | 0 | 0 | 0 | 0 | 0 | 0 | 0 | 0 | 0 | 0 | 0 | 0 | 0 | 0 | 0 | 0 | 0 | 0 | 0 | 0 | 0 | 0 | 0 | 0 | 0 | 0 | 0 | 3 | 40 | 1 | 0 | 1037.552 | 1.6071 | 2.83 | 4.748465 | 0.1563796 | 1
0 | 83 | 0 | 0 | 0 | 0 | 8 | 0 | 0 | 0 | 0 | 0 | 0 | 0 | 0 | 0 | 0 | 0 | 9 | 0 | 0 | 0 | 0 | 0 | 0 | 0 | 0 | 0 | 0 | 0 | 0 | 0 | 0 | 0 | 0 | 0 | 0 | 0 | 0 | 0 | 0 | 0 | 0 | 0 | 0 | 0 | 0 | 0 | 0 | 0 | 0 | 0 | 0 | 3 | 40 | 1 | 0 | 1028.812 | 1.5917 | 2.83 | 4.768142 | 0.1635424 | 1
0 | 84 | 0 | 0 | 0 | 0 | 6 | 0 | 0 | 0 | 0 | 0 | 0 | 0 | 0 | 0 | 0 | 0 | 10 | 0 | 0 | 0 | 0 | 0 | 0 | 0 | 0 | 0 | 0 | 0 | 0 | 0 | 0 | 0 | 0 | 0 | 0 | 0 | 0 | 0 | 0 | 0 | 0 | 0 | 0 | 0 | 0 | 0 | 0 | 0 | 0 | 0 | 0 | 3 | 40 | 1 | 0 | 1016.516 | 1.581 | 2.84 | 4.536123 | 0.1632452 | 1
0 | 85 | 0 | 0 | 0 | 0 | 10 | 0 | 0 | 0 | 0 | 0 | 0 | 0 | 0 | 0 | 0 | 0 | 5 | 0 | 0 | 0 | 0 | 0 | 0 | 0 | 0 | 0 | 0 | 0 | 0 | 0 | 0 | 0 | 0 | 0 | 0 | 0 | 0 | 0 | 0 | 0 | 0 | 0 | 0 | 0 | 0 | 0 | 0 | 0 | 0 | 0 | 0 | 3 | 40 | 1 | 0 | 1030.44 | 1.6165 | 2.85 | 4.30887 | 0.1414311 | 1
0 | 85 | 0 | 0 | 0 | 0 | 8 | 0 | 0 | 0 | 0 | 0 | 0 | 0 | 0 | 0 | 0 | 0 | 7 | 0 | 0 | 0 | 0 | 0 | 0 | 0 | 0 | 0 | 0 | 0 | 0 | 0 | 0 | 0 | 0 | 0 | 0 | 0 | 0 | 0 | 0 | 0 | 0 | 0 | 0 | 0 | 0 | 0 | 0 | 0 | 0 | 0 | 0 | 3 | 40 | 1 | 0 | 1021.7 | 1.6011 | 2.85 | 4.376724 | 0.150279 | 1
0 | 85 | 0 | 0 | 0 | 0 | 6 | 0 | 0 | 0 | 0 | 0 | 0 | 0 | 0 | 0 | 0 | 0 | 9 | 0 | 0 | 0 | 0 | 0 | 0 | 0 | 0 | 0 | 0 | 0 | 0 | 0 | 0 | 0 | 0 | 0 | 0 | 0 | 0 | 0 | 0 | 0 | 0 | 0 | 0 | 0 | 0 | 0 | 0 | 0 | 0 | 0 | 0 | 3 | 40 | 1 | 0 | 1012.96 | 1.5857 | 2.85 | 4.354386 | 0.1571321 | 1
0 | 85 | 0 | 0 | 0 | 0 | 5 | 0 | 0 | 0 | 0 | 0 | 0 | 0 | 0 | 0 | 0 | 0 | 10 | 0 | 0 | 0 | 0 | 0 | 0 | 0 | 0 | 0 | 0 | 0 | 0 | 0 | 0 | 0 | 0 | 0 | 0 | 0 | 0 | 0 | 0 | 0 | 0 | 0 | 0 | 0 | 0 | 0 | 0 | 0 | 0 | 0 | 0 | 3 | 40 | 1 | 0 | 1008.59 | 1.578 | 2.85 | 4.30887 | 0.1598937 | 1
0 | 86 | 0 | 0 | 0 | 0 | 0 | 0 | 0 | 0 | 0 | 0 | 0 | 0 | 0 | 0 | 0 | 0 | 14 | 0 | 0 | 0 | 0 | 0 | 0 | 0 | 0 | 0 | 0 | 0 | 0 | 0 | 0 | 0 | 0 | 0 | 0 | 0 | 0 | 0 | 0 | 0 | 0 | 0 | 0 | 0 | 0 | 0 | 0 | 0 | 0 | 0 | 0 | 2 | 40 | 1 | 0 | 983.184 | 1.5442 | 2.86 | 3.36755 | 0.1630839 | 1
0 | 87 | 0 | 0 | 0 | 0 | 8 | 0 | 0 | 0 | 0 | 0 | 0 | 0 | 0 | 0 | 0 | 0 | 5 | 0 | 0 | 0 | 0 | 0 | 0 | 0 | 0 | 0 | 0 | 0 | 0 | 0 | 0 | 0 | 0 | 0 | 0 | 0 | 0 | 0 | 0 | 0 | 0 | 0 | 0 | 0 | 0 | 0 | 0 | 0 | 0 | 0 | 0 | 3 | 40 | 1 | 0 | 1014.588 | 1.6105 | 2.87 | 3.933216 | 0.1350731 | 1
0 | 87 | 0 | 0 | 0 | 0 | 6 | 0 | 0 | 0 | 0 | 0 | 0 | 0 | 0 | 0 | 0 | 0 | 7 | 0 | 0 | 0 | 0 | 0 | 0 | 0 | 0 | 0 | 0 | 0 | 0 | 0 | 0 | 0 | 0 | 0 | 0 | 0 | 0 | 0 | 0 | 0 | 0 | 0 | 0 | 0 | 0 | 0 | 0 | 0 | 0 | 0 | 0 | 3 | 40 | 1 | 0 | 1005.848 | 1.5951 | 2.87 | 3.959056 | 0.1436697 | 1
0 | 88 | 0 | 0 | 0 | 0 | 2 | 0 | 0 | 0 | 0 | 0 | 0 | 0 | 0 | 0 | 0 | 0 | 10 | 0 | 0 | 0 | 0 | 0 | 0 | 0 | 0 | 0 | 0 | 0 | 0 | 0 | 0 | 0 | 0 | 0 | 0 | 0 | 0 | 0 | 0 | 0 | 0 | 0 | 0 | 0 | 0 | 0 | 0 | 0 | 0 | 0 | 0 | 3 | 40 | 1 | 0 | 984.812 | 1.569 | 2.88 | 3.5008 | 0.1490268 | 1
0 | 88 | 0 | 0 | 0 | 0 | 0 | 0 | 0 | 0 | 0 | 0 | 0 | 0 | 0 | 0 | 0 | 0 | 12 | 0 | 0 | 0 | 0 | 0 | 0 | 0 | 0 | 0 | 0 | 0 | 0 | 0 | 0 | 0 | 0 | 0 | 0 | 0 | 0 | 0 | 0 | 0 | 0 | 0 | 0 | 0 | 0 | 0 | 0 | 0 | 0 | 0 | 0 | 2 | 40 | 1 | 0 | 976.072 | 1.5536 | 2.88 | 3.051298 | 0.1527319 | 1
0 | 90 | 0 | 0 | 0 | 0 | 5 | 0 | 0 | 0 | 0 | 0 | 0 | 0 | 0 | 0 | 0 | 0 | 5 | 0 | 0 | 0 | 0 | 0 | 0 | 0 | 0 | 0 | 0 | 0 | 0 | 0 | 0 | 0 | 0 | 0 | 0 | 0 | 0 | 0 | 0 | 0 | 0 | 0 | 0 | 0 | 0 | 0 | 0 | 0 | 0 | 0 | 0 | 3 | 40 | 1 | 0 | 990.81 | 1.6015 | 2.9 | 3.279692 | 0.1243895 | 1
0 | 90 | 0 | 0 | 0 | 0 | 0 | 0 | 0 | 0 | 0 | 0 | 0 | 0 | 0 | 0 | 0 | 0 | 10 | 0 | 0 | 0 | 0 | 0 | 0 | 0 | 0 | 0 | 0 | 0 | 0 | 0 | 0 | 0 | 0 | 0 | 0 | 0 | 0 | 0 | 0 | 0 | 0 | 0 | 0 | 0 | 0 | 0 | 0 | 0 | 0 | 0 | 0 | 2 | 40 | 1 | 0 | 968.96 | 1.563 | 2.9 | 2.703423 | 0.141 | 1
0 | 92 | 0 | 0 | 0 | 0 | 0 | 0 | 0 | 0 | 0 | 0 | 0 | 0 | 0 | 0 | 0 | 0 | 8 | 0 | 0 | 0 | 0 | 0 | 0 | 0 | 0 | 0 | 0 | 0 | 0 | 0 | 0 | 0 | 0 | 0 | 0 | 0 | 0 | 0 | 0 | 0 | 0 | 0 | 0 | 0 | 0 | 0 | 0 | 0 | 0 | 0 | 0 | 2 | 40 | 1 | 0 | 961.848 | 1.5724 | 2.92 | 2.318372 | 0.1275078 | 1
0 | 65 | 0 | 0 | 0 | 0 | 15 | 0 | 0 | 0 | 0 | 0 | 0 | 0 | 0 | 0 | 0 | 0 | 20 | 0 | 0 | 0 | 0 | 0 | 0 | 0 | 0 | 0 | 0 | 0 | 0 | 0 | 0 | 0 | 0 | 0 | 0 | 0 | 0 | 0 | 0 | 0 | 0 | 0 | 0 | 0 | 0 | 0 | 0 | 0 | 0 | 0 | 0 | 3 | 40 | 1 | 0 | 1123.41 | 1.561 | 2.65 | 7.370736 | 0.2351149 | 0
0 | 70 | 0 | 0 | 0 | 0 | 10 | 0 | 0 | 0 | 0 | 0 | 0 | 0 | 0 | 0 | 0 | 0 | 20 | 0 | 0 | 0 | 0 | 0 | 0 | 0 | 0 | 0 | 0 | 0 | 0 | 0 | 0 | 0 | 0 | 0 | 0 | 0 | 0 | 0 | 0 | 0 | 0 | 0 | 0 | 0 | 0 | 0 | 0 | 0 | 0 | 0 | 0 | 3 | 40 | 1 | 0 | 1083.78 | 1.546 | 2.7 | 6.666989 | 0.2215491 | 0
0 | 75 | 0 | 0 | 0 | 0 | 5 | 0 | 0 | 0 | 0 | 0 | 0 | 0 | 0 | 0 | 0 | 0 | 20 | 0 | 0 | 0 | 0 | 0 | 0 | 0 | 0 | 0 | 0 | 0 | 0 | 0 | 0 | 0 | 0 | 0 | 0 | 0 | 0 | 0 | 0 | 0 | 0 | 0 | 0 | 0 | 0 | 0 | 0 | 0 | 0 | 0 | 0 | 3 | 40 | 1 | 0 | 1044.15 | 1.531 | 2.75 | 5.716011 | 0.2060073 | 0
0 | 80 | 0 | 0 | 0 | 0 | 18 | 0 | 0 | 0 | 0 | 0 | 0 | 0 | 0 | 0 | 0 | 0 | 2 | 0 | 0 | 0 | 0 | 0 | 0 | 0 | 0 | 0 | 0 | 0 | 0 | 0 | 0 | 0 | 0 | 0 | 0 | 0 | 0 | 0 | 0 | 0 | 0 | 0 | 0 | 0 | 0 | 0 | 0 | 0 | 0 | 0 | 0 | 3 | 40 | 1 | 0 | 1083.18 | 1.6546 | 2.8 | 4.701564 | 0.1364875 | 1
0 | 80 | 0 | 0 | 0 | 0 | 16 | 0 | 0 | 0 | 0 | 0 | 0 | 0 | 0 | 0 | 0 | 0 | 4 | 0 | 0 | 0 | 0 | 0 | 0 | 0 | 0 | 0 | 0 | 0 | 0 | 0 | 0 | 0 | 0 | 0 | 0 | 0 | 0 | 0 | 0 | 0 | 0 | 0 | 0 | 0 | 0 | 0 | 0 | 0 | 0 | 0 | 0 | 3 | 40 | 1 | 0 | 1074.44 | 1.6392 | 2.8 | 4.993085 | 0.1496107 | 1
0 | 80 | 0 | 0 | 0 | 0 | 12 | 0 | 0 | 0 | 0 | 0 | 0 | 0 | 0 | 0 | 0 | 0 | 8 | 0 | 0 | 0 | 0 | 0 | 0 | 0 | 0 | 0 | 0 | 0 | 0 | 0 | 0 | 0 | 0 | 0 | 0 | 0 | 0 | 0 | 0 | 0 | 0 | 0 | 0 | 0 | 0 | 0 | 0 | 0 | 0 | 0 | 0 | 3 | 40 | 1 | 0 | 1056.96 | 1.6084 | 2.8 | 5.2801 | 0.1687289 | 1
0 | 80 | 0 | 0 | 0 | 0 | 8 | 0 | 0 | 0 | 0 | 0 | 0 | 0 | 0 | 0 | 0 | 0 | 12 | 0 | 0 | 0 | 0 | 0 | 0 | 0 | 0 | 0 | 0 | 0 | 0 | 0 | 0 | 0 | 0 | 0 | 0 | 0 | 0 | 0 | 0 | 0 | 0 | 0 | 0 | 0 | 0 | 0 | 0 | 0 | 0 | 0 | 0 | 3 | 40 | 1 | 0 | 1039.48 | 1.5776 | 2.8 | 5.2801 | 0.1807159 | 1
0 | 82 | 0 | 0 | 0 | 0 | 16 | 0 | 0 | 0 | 0 | 0 | 0 | 0 | 0 | 0 | 0 | 0 | 2 | 0 | 0 | 0 | 0 | 0 | 0 | 0 | 0 | 0 | 0 | 0 | 0 | 0 | 0 | 0 | 0 | 0 | 0 | 0 | 0 | 0 | 0 | 0 | 0 | 0 | 0 | 0 | 0 | 0 | 0 | 0 | 0 | 0 | 0 | 3 | 40 | 1 | 0 | 1067.328 | 1.6486 | 2.82 | 4.44187 | 0.131636 | 1
0 | 82 | 0 | 0 | 0 | 0 | 14 | 0 | 0 | 0 | 0 | 0 | 0 | 0 | 0 | 0 | 0 | 0 | 4 | 0 | 0 | 0 | 0 | 0 | 0 | 0 | 0 | 0 | 0 | 0 | 0 | 0 | 0 | 0 | 0 | 0 | 0 | 0 | 0 | 0 | 0 | 0 | 0 | 0 | 0 | 0 | 0 | 0 | 0 | 0 | 0 | 0 | 0 | 3 | 40 | 1 | 0 | 1058.588 | 1.6332 | 2.82 | 4.712551 | 0.1445606 | 1
0 | 82 | 0 | 0 | 0 | 0 | 12 | 0 | 0 | 0 | 0 | 0 | 0 | 0 | 0 | 0 | 0 | 0 | 6 | 0 | 0 | 0 | 0 | 0 | 0 | 0 | 0 | 0 | 0 | 0 | 0 | 0 | 0 | 0 | 0 | 0 | 0 | 0 | 0 | 0 | 0 | 0 | 0 | 0 | 0 | 0 | 0 | 0 | 0 | 0 | 0 | 0 | 0 | 3 | 40 | 1 | 0 | 1049.848 | 1.6178 | 2.82 | 4.872392 | 0.1548973 | 1
0 | 82 | 0 | 0 | 0 | 0 | 10 | 0 | 0 | 0 | 0 | 0 | 0 | 0 | 0 | 0 | 0 | 0 | 8 | 0 | 0 | 0 | 0 | 0 | 0 | 0 | 0 | 0 | 0 | 0 | 0 | 0 | 0 | 0 | 0 | 0 | 0 | 0 | 0 | 0 | 0 | 0 | 0 | 0 | 0 | 0 | 0 | 0 | 0 | 0 | 0 | 0 | 0 | 3 | 40 | 1 | 0 | 1041.108 | 1.6024 | 2.82 | 4.947887 | 0.1631387 | 1
0 | 82 | 0 | 0 | 0 | 0 | 8 | 0 | 0 | 0 | 0 | 0 | 0 | 0 | 0 | 0 | 0 | 0 | 10 | 0 | 0 | 0 | 0 | 0 | 0 | 0 | 0 | 0 | 0 | 0 | 0 | 0 | 0 | 0 | 0 | 0 | 0 | 0 | 0 | 0 | 0 | 0 | 0 | 0 | 0 | 0 | 0 | 0 | 0 | 0 | 0 | 0 | 0 | 3 | 40 | 1 | 0 | 1032.368 | 1.587 | 2.82 | 4.947887 | 0.1695907 | 1
0 | 84 | 0 | 0 | 0 | 0 | 15 | 0 | 0 | 0 | 0 | 0 | 0 | 0 | 0 | 0 | 0 | 0 | 1 | 0 | 0 | 0 | 0 | 0 | 0 | 0 | 0 | 0 | 0 | 0 | 0 | 0 | 0 | 0 | 0 | 0 | 0 | 0 | 0 | 0 | 0 | 0 | 0 | 0 | 0 | 0 | 0 | 0 | 0 | 0 | 0 | 0 | 0 | 3 | 40 | 1 | 0 | 1055.846 | 1.6503 | 2.84 | 3.967084 | 0.1186799 | 1
0 | 84 | 0 | 0 | 0 | 0 | 14 | 0 | 0 | 0 | 0 | 0 | 0 | 0 | 0 | 0 | 0 | 0 | 2 | 0 | 0 | 0 | 0 | 0 | 0 | 0 | 0 | 0 | 0 | 0 | 0 | 0 | 0 | 0 | 0 | 0 | 0 | 0 | 0 | 0 | 0 | 0 | 0 | 0 | 0 | 0 | 0 | 0 | 0 | 0 | 0 | 0 | 0 | 3 | 40 | 1 | 0 | 1051.476 | 1.6426 | 2.84 | 4.15728 | 0.1263141 | 1
0 | 84 | 0 | 0 | 0 | 0 | 12 | 0 | 0 | 0 | 0 | 0 | 0 | 0 | 0 | 0 | 0 | 0 | 4 | 0 | 0 | 0 | 0 | 0 | 0 | 0 | 0 | 0 | 0 | 0 | 0 | 0 | 0 | 0 | 0 | 0 | 0 | 0 | 0 | 0 | 0 | 0 | 0 | 0 | 0 | 0 | 0 | 0 | 0 | 0 | 0 | 0 | 0 | 3 | 40 | 1 | 0 | 1042.736 | 1.6272 | 2.84 | 4.404126 | 0.1390689 | 1
0 | 84 | 0 | 0 | 0 | 0 | 10 | 0 | 0 | 0 | 0 | 0 | 0 | 0 | 0 | 0 | 0 | 0 | 6 | 0 | 0 | 0 | 0 | 0 | 0 | 0 | 0 | 0 | 0 | 0 | 0 | 0 | 0 | 0 | 0 | 0 | 0 | 0 | 0 | 0 | 0 | 0 | 0 | 0 | 0 | 0 | 0 | 0 | 0 | 0 | 0 | 0 | 0 | 3 | 40 | 1 | 0 | 1033.996 | 1.6118 | 2.84 | 4.536123 | 0.1491669 | 1
0 | 84 | 0 | 0 | 0 | 0 | 8 | 0 | 0 | 0 | 0 | 0 | 0 | 0 | 0 | 0 | 0 | 0 | 8 | 0 | 0 | 0 | 0 | 0 | 0 | 0 | 0 | 0 | 0 | 0 | 0 | 0 | 0 | 0 | 0 | 0 | 0 | 0 | 0 | 0 | 0 | 0 | 0 | 0 | 0 | 0 | 0 | 0 | 0 | 0 | 0 | 0 | 0 | 3 | 40 | 1 | 0 | 1025.256 | 1.5964 | 2.84 | 4.578138 | 0.1571211 | 1
0 | 84 | 0 | 0 | 0 | 0 | 4 | 0 | 0 | 0 | 0 | 0 | 0 | 0 | 0 | 0 | 0 | 0 | 12 | 0 | 0 | 0 | 0 | 0 | 0 | 0 | 0 | 0 | 0 | 0 | 0 | 0 | 0 | 0 | 0 | 0 | 0 | 0 | 0 | 0 | 0 | 0 | 0 | 0 | 0 | 0 | 0 | 0 | 0 | 0 | 0 | 0 | 0 | 3 | 40 | 1 | 0 | 1007.776 | 1.5656 | 2.84 | 4.404126 | 0.1677398 | 1
0 | 85 | 0 | 0 | 0 | 0 | 13 | 0 | 0 | 0 | 0 | 0 | 0 | 0 | 0 | 0 | 0 | 0 | 2 | 0 | 0 | 0 | 0 | 0 | 0 | 0 | 0 | 0 | 0 | 0 | 0 | 0 | 0 | 0 | 0 | 0 | 0 | 0 | 0 | 0 | 0 | 0 | 0 | 0 | 0 | 0 | 0 | 0 | 0 | 0 | 0 | 0 | 0 | 3 | 40 | 1 | 0 | 1043.55 | 1.6396 | 2.85 | 4.004778 | 0.1234578 | 1
0 | 86 | 0 | 0 | 0 | 0 | 13 | 0 | 0 | 0 | 0 | 0 | 0 | 0 | 0 | 0 | 0 | 0 | 1 | 0 | 0 | 0 | 0 | 0 | 0 | 0 | 0 | 0 | 0 | 0 | 0 | 0 | 0 | 0 | 0 | 0 | 0 | 0 | 0 | 0 | 0 | 0 | 0 | 0 | 0 | 0 | 0 | 0 | 0 | 0 | 0 | 0 | 0 | 3 | 40 | 1 | 0 | 1039.994 | 1.6443 | 2.86 | 3.667045 | 0.1128384 | 1
0 | 86 | 0 | 0 | 0 | 0 | 12 | 0 | 0 | 0 | 0 | 0 | 0 | 0 | 0 | 0 | 0 | 0 | 2 | 0 | 0 | 0 | 0 | 0 | 0 | 0 | 0 | 0 | 0 | 0 | 0 | 0 | 0 | 0 | 0 | 0 | 0 | 0 | 0 | 0 | 0 | 0 | 0 | 0 | 0 | 0 | 0 | 0 | 0 | 0 | 0 | 0 | 0 | 3 | 40 | 1 | 0 | 1035.624 | 1.6366 | 2.86 | 3.844895 | 0.1204593 | 1
0 | 86 | 0 | 0 | 0 | 0 | 10 | 0 | 0 | 0 | 0 | 0 | 0 | 0 | 0 | 0 | 0 | 0 | 4 | 0 | 0 | 0 | 0 | 0 | 0 | 0 | 0 | 0 | 0 | 0 | 0 | 0 | 0 | 0 | 0 | 0 | 0 | 0 | 0 | 0 | 0 | 0 | 0 | 0 | 0 | 0 | 0 | 0 | 0 | 0 | 0 | 0 | 0 | 3 | 40 | 1 | 0 | 1026.884 | 1.6212 | 2.86 | 4.063898 | 0.133081 | 1
0 | 86 | 0 | 0 | 0 | 0 | 8 | 0 | 0 | 0 | 0 | 0 | 0 | 0 | 0 | 0 | 0 | 0 | 6 | 0 | 0 | 0 | 0 | 0 | 0 | 0 | 0 | 0 | 0 | 0 | 0 | 0 | 0 | 0 | 0 | 0 | 0 | 0 | 0 | 0 | 0 | 0 | 0 | 0 | 0 | 0 | 0 | 0 | 0 | 0 | 0 | 0 | 0 | 3 | 40 | 1 | 0 | 1018.144 | 1.6058 | 2.86 | 4.162414 | 0.1429558 | 1
0 | 86 | 0 | 0 | 0 | 0 | 6 | 0 | 0 | 0 | 0 | 0 | 0 | 0 | 0 | 0 | 0 | 0 | 8 | 0 | 0 | 0 | 0 | 0 | 0 | 0 | 0 | 0 | 0 | 0 | 0 | 0 | 0 | 0 | 0 | 0 | 0 | 0 | 0 | 0 | 0 | 0 | 0 | 0 | 0 | 0 | 0 | 0 | 0 | 0 | 0 | 0 | 0 | 3 | 40 | 1 | 0 | 1009.404 | 1.5904 | 2.86 | 4.162414 | 0.1506248 | 1
0 | 86 | 0 | 0 | 0 | 0 | 4 | 0 | 0 | 0 | 0 | 0 | 0 | 0 | 0 | 0 | 0 | 0 | 10 | 0 | 0 | 0 | 0 | 0 | 0 | 0 | 0 | 0 | 0 | 0 | 0 | 0 | 0 | 0 | 0 | 0 | 0 | 0 | 0 | 0 | 0 | 0 | 0 | 0 | 0 | 0 | 0 | 0 | 0 | 0 | 0 | 0 | 0 | 3 | 40 | 1 | 0 | 1000.664 | 1.575 | 2.86 | 4.063898 | 0.1564129 | 1
0 | 88 | 0 | 0 | 0 | 0 | 11 | 0 | 0 | 0 | 0 | 0 | 0 | 0 | 0 | 0 | 0 | 0 | 1 | 0 | 0 | 0 | 0 | 0 | 0 | 0 | 0 | 0 | 0 | 0 | 0 | 0 | 0 | 0 | 0 | 0 | 0 | 0 | 0 | 0 | 0 | 0 | 0 | 0 | 0 | 0 | 0 | 0 | 0 | 0 | 0 | 0 | 0 | 3 | 40 | 1 | 0 | 1024.142 | 1.6383 | 2.88 | 3.337455 | 0.1063396 | 1
0 | 88 | 0 | 0 | 0 | 0 | 10 | 0 | 0 | 0 | 0 | 0 | 0 | 0 | 0 | 0 | 0 | 0 | 2 | 0 | 0 | 0 | 0 | 0 | 0 | 0 | 0 | 0 | 0 | 0 | 0 | 0 | 0 | 0 | 0 | 0 | 0 | 0 | 0 | 0 | 0 | 0 | 0 | 0 | 0 | 0 | 0 | 0 | 0 | 0 | 0 | 0 | 0 | 3 | 40 | 1 | 0 | 1019.772 | 1.6306 | 2.88 | 3.5008 | 0.1139896 | 1
0 | 88 | 0 | 0 | 0 | 0 | 8 | 0 | 0 | 0 | 0 | 0 | 0 | 0 | 0 | 0 | 0 | 0 | 4 | 0 | 0 | 0 | 0 | 0 | 0 | 0 | 0 | 0 | 0 | 0 | 0 | 0 | 0 | 0 | 0 | 0 | 0 | 0 | 0 | 0 | 0 | 0 | 0 | 0 | 0 | 0 | 0 | 0 | 0 | 0 | 0 | 0 | 0 | 3 | 40 | 1 | 0 | 1011.032 | 1.6152 | 2.88 | 3.686322 | 0.1265265 | 1
0 | 88 | 0 | 0 | 0 | 0 | 6 | 0 | 0 | 0 | 0 | 0 | 0 | 0 | 0 | 0 | 0 | 0 | 6 | 0 | 0 | 0 | 0 | 0 | 0 | 0 | 0 | 0 | 0 | 0 | 0 | 0 | 0 | 0 | 0 | 0 | 0 | 0 | 0 | 0 | 0 | 0 | 0 | 0 | 0 | 0 | 0 | 0 | 0 | 0 | 0 | 0 | 0 | 3 | 40 | 1 | 0 | 1002.292 | 1.5998 | 2.88 | 3.742823 | 0.1361982 | 1
0 | 88 | 0 | 0 | 0 | 0 | 4 | 0 | 0 | 0 | 0 | 0 | 0 | 0 | 0 | 0 | 0 | 0 | 8 | 0 | 0 | 0 | 0 | 0 | 0 | 0 | 0 | 0 | 0 | 0 | 0 | 0 | 0 | 0 | 0 | 0 | 0 | 0 | 0 | 0 | 0 | 0 | 0 | 0 | 0 | 0 | 0 | 0 | 0 | 0 | 0 | 0 | 0 | 3 | 40 | 1 | 0 | 993.552 | 1.5844 | 2.88 | 3.686322 | 0.143585 | 1
0 | 90 | 0 | 0 | 0 | 0 | 8 | 0 | 0 | 0 | 0 | 0 | 0 | 0 | 0 | 0 | 0 | 0 | 2 | 0 | 0 | 0 | 0 | 0 | 0 | 0 | 0 | 0 | 0 | 0 | 0 | 0 | 0 | 0 | 0 | 0 | 0 | 0 | 0 | 0 | 0 | 0 | 0 | 0 | 0 | 0 | 0 | 0 | 0 | 0 | 0 | 0 | 0 | 3 | 40 | 1 | 0 | 1003.92 | 1.6246 | 2.9 | 3.119444 | 0.1067934 | 1
0 | 90 | 0 | 0 | 0 | 0 | 7 | 0 | 0 | 0 | 0 | 0 | 0 | 0 | 0 | 0 | 0 | 0 | 3 | 0 | 0 | 0 | 0 | 0 | 0 | 0 | 0 | 0 | 0 | 0 | 0 | 0 | 0 | 0 | 0 | 0 | 0 | 0 | 0 | 0 | 0 | 0 | 0 | 0 | 0 | 0 | 0 | 0 | 0 | 0 | 0 | 0 | 0 | 3 | 40 | 1 | 0 | 999.55 | 1.6169 | 2.9 | 3.211282 | 0.1134874 | 1
0 | 90 | 0 | 0 | 0 | 0 | 6 | 0 | 0 | 0 | 0 | 0 | 0 | 0 | 0 | 0 | 0 | 0 | 4 | 0 | 0 | 0 | 0 | 0 | 0 | 0 | 0 | 0 | 0 | 0 | 0 | 0 | 0 | 0 | 0 | 0 | 0 | 0 | 0 | 0 | 0 | 0 | 0 | 0 | 0 | 0 | 0 | 0 | 0 | 0 | 0 | 0 | 0 | 3 | 40 | 1 | 0 | 995.18 | 1.6092 | 2.9 | 3.262952 | 0.119312 | 1
0 | 90 | 0 | 0 | 0 | 0 | 4 | 0 | 0 | 0 | 0 | 0 | 0 | 0 | 0 | 0 | 0 | 0 | 6 | 0 | 0 | 0 | 0 | 0 | 0 | 0 | 0 | 0 | 0 | 0 | 0 | 0 | 0 | 0 | 0 | 0 | 0 | 0 | 0 | 0 | 0 | 0 | 0 | 0 | 0 | 0 | 0 | 0 | 0 | 0 | 0 | 0 | 0 | 3 | 40 | 1 | 0 | 986.44 | 1.5938 | 2.9 | 3.262952 | 0.1288082 | 1
0 | 90 | 0 | 0 | 0 | 0 | 2 | 0 | 0 | 0 | 0 | 0 | 0 | 0 | 0 | 0 | 0 | 0 | 8 | 0 | 0 | 0 | 0 | 0 | 0 | 0 | 0 | 0 | 0 | 0 | 0 | 0 | 0 | 0 | 0 | 0 | 0 | 0 | 0 | 0 | 0 | 0 | 0 | 0 | 0 | 0 | 0 | 0 | 0 | 0 | 0 | 0 | 0 | 3 | 40 | 1 | 0 | 977.7 | 1.5784 | 2.9 | 3.119444 | 0.135917 | 1
0 | 94 | 0 | 0 | 0 | 0 | 4 | 0 | 0 | 0 | 0 | 0 | 0 | 0 | 0 | 0 | 0 | 0 | 2 | 0 | 0 | 0 | 0 | 0 | 0 | 0 | 0 | 0 | 0 | 0 | 0 | 0 | 0 | 0 | 0 | 0 | 0 | 0 | 0 | 0 | 0 | 0 | 0 | 0 | 0 | 0 | 0 | 0 | 0 | 0 | 0 | 0 | 0 | 3 | 40 | 1 | 0 | 972.216 | 1.6126 | 2.94 | 2.205197 | 0.08950553 | 0
0 | 96 | 0 | 0 | 0 | 0 | 2 | 0 | 0 | 0 | 0 | 0 | 0 | 0 | 0 | 0 | 0 | 0 | 2 | 0 | 0 | 0 | 0 | 0 | 0 | 0 | 0 | 0 | 0 | 0 | 0 | 0 | 0 | 0 | 0 | 0 | 0 | 0 | 0 | 0 | 0 | 0 | 0 | 0 | 0 | 0 | 0 | 0 | 0 | 0 | 0 | 0 | 0 | 3 | 40 | 1 | 0 | 956.364 | 1.6066 | 2.96 | 1.627471 | 0.07878096 | 0
0 | 52 | 0 | 0 | 0 | 0 | 23 | 0 | 0 | 0 | 0 | 0 | 0 | 0 | 0 | 0 | 0 | 0 | 0 | 0 | 0 | 0 | 25 | 0 | 0 | 0 | 0 | 0 | 0 | 0 | 0 | 0 | 0 | 0 | 0 | 0 | 0 | 0 | 0 | 0 | 0 | 0 | 0 | 0 | 0 | 0 | 0 | 0 | 0 | 0 | 0 | 0 | 0 | 3 | 40 | 1 | 0 | 1302.348 | 1.7515 | 3.02 | 8.519534 | 0.1473185 | 1
0 | 66 | 0 | 0 | 0 | 0 | 10 | 0 | 0 | 0 | 0 | 0 | 0 | 0 | 0 | 0 | 0 | 0 | 0 | 0 | 0 | 0 | 24 | 0 | 0 | 0 | 0 | 0 | 0 | 0 | 0 | 0 | 0 | 0 | 0 | 0 | 0 | 0 | 0 | 0 | 0 | 0 | 0 | 0 | 0 | 0 | 0 | 0 | 0 | 0 | 0 | 0 | 0 | 3 | 40 | 1 | 0 | 1191.844 | 1.7096 | 3.14 | 7.042683 | 0.1387942 | 1
0 | 71 | 0 | 0 | 0 | 0 | 4 | 0 | 0 | 0 | 0 | 0 | 0 | 0 | 0 | 0 | 0 | 0 | 0 | 0 | 0 | 0 | 25 | 0 | 0 | 0 | 0 | 0 | 0 | 0 | 0 | 0 | 0 | 0 | 0 | 0 | 0 | 0 | 0 | 0 | 0 | 0 | 0 | 0 | 0 | 0 | 0 | 0 | 0 | 0 | 0 | 0 | 0 | 3 | 40 | 1 | 0 | 1151.754 | 1.6945 | 3.21 | 5.974252 | 0.1322299 | 1
0 | 79 | 0 | 0 | 0 | 0 | 10 | 0 | 0 | 0 | 0 | 0 | 0 | 0 | 0 | 0 | 0 | 0 | 0 | 0 | 0 | 0 | 11 | 0 | 0 | 0 | 0 | 0 | 0 | 0 | 0 | 0 | 0 | 0 | 0 | 0 | 0 | 0 | 0 | 0 | 0 | 0 | 0 | 0 | 0 | 0 | 0 | 0 | 0 | 0 | 0 | 0 | 0 | 3 | 40 | 1 | 0 | 1094.786 | 1.6719 | 3.01 | 5.481919 | 0.1200808 | 1
0 | 65 | 0 | 0 | 0 | 0 | 15 | 0 | 0 | 0 | 0 | 0 | 0 | 0 | 0 | 0 | 0 | 0 | 0 | 0 | 0 | 0 | 20 | 0 | 0 | 0 | 0 | 0 | 0 | 0 | 0 | 0 | 0 | 0 | 0 | 0 | 0 | 0 | 0 | 0 | 0 | 0 | 0 | 0 | 0 | 0 | 0 | 0 | 0 | 0 | 0 | 0 | 0 | 3 | 40 | 1 | 0 | 1201.61 | 1.713 | 3.05 | 7.370736 | 0.1403959 | 1
0 | 65 | 0 | 0 | 0 | 0 | 16 | 0 | 0 | 0 | 0 | 0 | 0 | 0 | 0 | 0 | 0 | 0 | 0 | 0 | 0 | 0 | 19 | 0 | 0 | 0 | 0 | 0 | 0 | 0 | 0 | 0 | 0 | 0 | 0 | 0 | 0 | 0 | 0 | 0 | 0 | 0 | 0 | 0 | 0 | 0 | 0 | 0 | 0 | 0 | 0 | 0 | 0 | 3 | 40 | 1 | 0 | 1202.07 | 1.7131 | 3.03 | 7.389828 | 0.1405325 | 1
0 | 65 | 0 | 0 | 0 | 0 | 17.5 | 0 | 0 | 0 | 0 | 0 | 0 | 0 | 0 | 0 | 0 | 0 | 0 | 0 | 0 | 0 | 17.5 | 0 | 0 | 0 | 0 | 0 | 0 | 0 | 0 | 0 | 0 | 0 | 0 | 0 | 0 | 0 | 0 | 0 | 0 | 0 | 0 | 0 | 0 | 0 | 0 | 0 | 0 | 0 | 0 | 0 | 0 | 3 | 40 | 1 | 0 | 1202.76 | 1.71325 | 3 | 7.40053 | 0.1407371 | 1
0 | 66.5 | 0 | 0 | 0 | 0 | 15 | 0 | 0 | 0 | 0 | 0 | 0 | 0 | 0 | 0 | 0 | 0 | 0 | 0 | 0 | 0 | 18.5 | 0 | 0 | 0 | 0 | 0 | 0 | 0 | 0 | 0 | 0 | 0 | 0 | 0 | 0 | 0 | 0 | 0 | 0 | 0 | 0 | 0 | 0 | 0 | 0 | 0 | 0 | 0 | 0 | 0 | 0 | 3 | 40 | 1 | 0 | 1190.411 | 1.70865 | 3.035 | 7.217519 | 0.1390204 | 1
0 | 67.5 | 0 | 0 | 0 | 0 | 15 | 0 | 0 | 0 | 0 | 0 | 0 | 0 | 0 | 0 | 0 | 0 | 0 | 0 | 0 | 0 | 17.5 | 0 | 0 | 0 | 0 | 0 | 0 | 0 | 0 | 0 | 0 | 0 | 0 | 0 | 0 | 0 | 0 | 0 | 0 | 0 | 0 | 0 | 0 | 0 | 0 | 0 | 0 | 0 | 0 | 0 | 0 | 3 | 40 | 1 | 0 | 1182.945 | 1.70575 | 3.025 | 7.108237 | 0.1380197 | 1
0 | 70 | 0 | 0 | 0 | 0 | 13 | 0 | 0 | 0 | 0 | 0 | 0 | 0 | 0 | 0 | 0 | 0 | 0 | 0 | 0 | 0 | 17 | 0 | 0 | 0 | 0 | 0 | 0 | 0 | 0 | 0 | 0 | 0 | 0 | 0 | 0 | 0 | 0 | 0 | 0 | 0 | 0 | 0 | 0 | 0 | 0 | 0 | 0 | 0 | 0 | 0 | 0 | 3 | 40 | 1 | 0 | 1163.36 | 1.6983 | 3.04 | 6.786007 | 0.1349078 | 1
0 | 70 | 0 | 0 | 0 | 0 | 15 | 0 | 0 | 0 | 0 | 0 | 0 | 0 | 0 | 0 | 0 | 0 | 0 | 0 | 0 | 0 | 15 | 0 | 0 | 0 | 0 | 0 | 0 | 0 | 0 | 0 | 0 | 0 | 0 | 0 | 0 | 0 | 0 | 0 | 0 | 0 | 0 | 0 | 0 | 0 | 0 | 0 | 0 | 0 | 0 | 0 | 0 | 3 | 40 | 1 | 0 | 1164.28 | 1.6985 | 3 | 6.808244 | 0.1352137 | 1
0 | 65 | 0 | 0 | 0 | 0 | 15 | 0 | 0 | 0 | 0 | 0 | 0 | 0 | 0 | 0 | 0 | 0 | 0 | 0 | 0 | 0 | 0 | 0 | 0 | 0 | 0 | 0 | 0 | 20 | 0 | 0 | 0 | 0 | 0 | 0 | 0 | 0 | 0 | 0 | 0 | 0 | 0 | 0 | 0 | 0 | 0 | 0 | 0 | 0 | 0 | 0 | 0 | 3 | 40 | 1 | 0 | 865.61 | 1.567 | 2.65 | 7.370736 | 0.2244348 | 1
0 | 70 | 0 | 0 | 0 | 0 | 10 | 0 | 0 | 0 | 0 | 0 | 0 | 0 | 0 | 0 | 0 | 0 | 0 | 0 | 0 | 0 | 0 | 0 | 0 | 0 | 0 | 0 | 0 | 20 | 0 | 0 | 0 | 0 | 0 | 0 | 0 | 0 | 0 | 0 | 0 | 0 | 0 | 0 | 0 | 0 | 0 | 0 | 0 | 0 | 0 | 0 | 0 | 3 | 40 | 1 | 0 | 825.98 | 1.552 | 2.7 | 6.666989 | 0.2106086 | 1
0 | 70 | 0 | 0 | 0 | 0 | 15 | 0 | 0 | 0 | 0 | 0 | 0 | 0 | 0 | 0 | 0 | 0 | 0 | 0 | 0 | 0 | 0 | 0 | 0 | 0 | 0 | 0 | 0 | 15 | 0 | 0 | 0 | 0 | 0 | 0 | 0 | 0 | 0 | 0 | 0 | 0 | 0 | 0 | 0 | 0 | 0 | 0 | 0 | 0 | 0 | 0 | 0 | 3 | 40 | 1 | 0 | 912.28 | 1.589 | 2.7 | 6.808244 | 0.2051804 | 1
0 | 70 | 0 | 0 | 0 | 0 | 20 | 0 | 0 | 0 | 0 | 0 | 0 | 0 | 0 | 0 | 0 | 0 | 0 | 0 | 0 | 0 | 0 | 0 | 0 | 0 | 0 | 0 | 0 | 10 | 0 | 0 | 0 | 0 | 0 | 0 | 0 | 0 | 0 | 0 | 0 | 0 | 0 | 0 | 0 | 0 | 0 | 0 | 0 | 0 | 0 | 0 | 0 | 3 | 40 | 1 | 0 | 998.58 | 1.626 | 2.7 | 6.666989 | 0.192624 | 1
0 | 75 | 0 | 0 | 0 | 0 | 10 | 0 | 0 | 0 | 0 | 0 | 0 | 0 | 0 | 0 | 0 | 0 | 0 | 0 | 0 | 0 | 0 | 0 | 0 | 0 | 0 | 0 | 0 | 15 | 0 | 0 | 0 | 0 | 0 | 0 | 0 | 0 | 0 | 0 | 0 | 0 | 0 | 0 | 0 | 0 | 0 | 0 | 0 | 0 | 0 | 0 | 0 | 3 | 40 | 1 | 0 | 872.65 | 1.574 | 2.75 | 6.074779 | 0.1916872 | 1
0 | 75 | 0 | 0 | 0 | 0 | 15 | 0 | 0 | 0 | 0 | 0 | 0 | 0 | 0 | 0 | 0 | 0 | 0 | 0 | 0 | 0 | 0 | 0 | 0 | 0 | 0 | 0 | 0 | 10 | 0 | 0 | 0 | 0 | 0 | 0 | 0 | 0 | 0 | 0 | 0 | 0 | 0 | 0 | 0 | 0 | 0 | 0 | 0 | 0 | 0 | 0 | 0 | 3 | 40 | 1 | 0 | 958.95 | 1.611 | 2.75 | 6.074779 | 0.1812705 | 1
0 | 78 | 0 | 0 | 0 | 0 | 10 | 0 | 0 | 0 | 0 | 0 | 0 | 0 | 0 | 0 | 0 | 0 | 0 | 0 | 0 | 0 | 0 | 0 | 0 | 0 | 0 | 0 | 0 | 12 | 0 | 0 | 0 | 0 | 0 | 0 | 0 | 0 | 0 | 0 | 0 | 0 | 0 | 0 | 0 | 0 | 0 | 0 | 0 | 0 | 0 | 0 | 0 | 3 | 40 | 1 | 0 | 900.652 | 1.5872 | 2.78 | 5.641636 | 0.1780791 | 1
0 | 80 | 0 | 0 | 0 | 0 | 5 | 0 | 0 | 0 | 0 | 0 | 0 | 0 | 0 | 0 | 0 | 0 | 0 | 0 | 0 | 0 | 0 | 0 | 0 | 0 | 0 | 0 | 0 | 15 | 0 | 0 | 0 | 0 | 0 | 0 | 0 | 0 | 0 | 0 | 0 | 0 | 0 | 0 | 0 | 0 | 0 | 0 | 0 | 0 | 0 | 0 | 0 | 3 | 40 | 1 | 0 | 833.02 | 1.559 | 2.8 | 5.096067 | 0.1758949 | 1
0 | 80 | 0 | 0 | 0 | 0 | 10 | 0 | 0 | 0 | 0 | 0 | 0 | 0 | 0 | 0 | 0 | 0 | 0 | 0 | 0 | 0 | 0 | 0 | 0 | 0 | 0 | 0 | 0 | 10 | 0 | 0 | 0 | 0 | 0 | 0 | 0 | 0 | 0 | 0 | 0 | 0 | 0 | 0 | 0 | 0 | 0 | 0 | 0 | 0 | 0 | 0 | 0 | 3 | 40 | 1 | 0 | 919.32 | 1.596 | 2.8 | 5.313581 | 0.1678213 | 1
0 | 80 | 0 | 0 | 0 | 0 | 15 | 0 | 0 | 0 | 0 | 0 | 0 | 0 | 0 | 0 | 0 | 0 | 0 | 0 | 0 | 0 | 0 | 0 | 0 | 0 | 0 | 0 | 0 | 5 | 0 | 0 | 0 | 0 | 0 | 0 | 0 | 0 | 0 | 0 | 0 | 0 | 0 | 0 | 0 | 0 | 0 | 0 | 0 | 0 | 0 | 0 | 0 | 3 | 40 | 1 | 0 | 1005.62 | 1.633 | 2.8 | 5.096067 | 0.1505025 | 1
0 | 81 | 0 | 0 | 0 | 0 | 10 | 0 | 0 | 0 | 0 | 0 | 0 | 0 | 0 | 0 | 0 | 0 | 0 | 0 | 0 | 0 | 0 | 0 | 0 | 0 | 0 | 0 | 0 | 9 | 0 | 0 | 0 | 0 | 0 | 0 | 0 | 0 | 0 | 0 | 0 | 0 | 0 | 0 | 0 | 0 | 0 | 0 | 0 | 0 | 0 | 0 | 0 | 3 | 40 | 1 | 0 | 928.654 | 1.6004 | 2.81 | 5.135876 | 0.1622709 | 1
0 | 83 | 0 | 0 | 0 | 0 | 8 | 0 | 0 | 0 | 0 | 0 | 0 | 0 | 0 | 0 | 0 | 0 | 0 | 0 | 0 | 0 | 0 | 0 | 0 | 0 | 0 | 0 | 0 | 9 | 0 | 0 | 0 | 0 | 0 | 0 | 0 | 0 | 0 | 0 | 0 | 0 | 0 | 0 | 0 | 0 | 0 | 0 | 0 | 0 | 0 | 0 | 0 | 3 | 40 | 1 | 0 | 912.802 | 1.5944 | 2.83 | 4.768142 | 0.156143 | 1
0 | 83 | 0 | 0 | 0 | 0 | 10 | 0 | 0 | 0 | 0 | 0 | 0 | 0 | 0 | 0 | 0 | 0 | 0 | 0 | 0 | 0 | 0 | 0 | 0 | 0 | 0 | 0 | 0 | 7 | 0 | 0 | 0 | 0 | 0 | 0 | 0 | 0 | 0 | 0 | 0 | 0 | 0 | 0 | 0 | 0 | 0 | 0 | 0 | 0 | 0 | 0 | 0 | 3 | 40 | 1 | 0 | 947.322 | 1.6092 | 2.83 | 4.748465 | 0.1501711 | 1
0 | 84 | 0 | 0 | 0 | 0 | 0 | 0 | 0 | 0 | 0 | 0 | 0 | 0 | 0 | 0 | 0 | 0 | 0 | 0 | 0 | 0 | 0 | 0 | 0 | 0 | 0 | 0 | 0 | 16 | 0 | 0 | 0 | 0 | 0 | 0 | 0 | 0 | 0 | 0 | 0 | 0 | 0 | 0 | 0 | 0 | 0 | 0 | 0 | 0 | 0 | 0 | 0 | 2 | 40 | 1 | 0 | 784.056 | 1.5396 | 2.84 | 3.656099 | 0.1613067 | 1
0 | 85 | 0 | 0 | 0 | 0 | 5 | 0 | 0 | 0 | 0 | 0 | 0 | 0 | 0 | 0 | 0 | 0 | 0 | 0 | 0 | 0 | 0 | 0 | 0 | 0 | 0 | 0 | 0 | 10 | 0 | 0 | 0 | 0 | 0 | 0 | 0 | 0 | 0 | 0 | 0 | 0 | 0 | 0 | 0 | 0 | 0 | 0 | 0 | 0 | 0 | 0 | 0 | 3 | 40 | 1 | 0 | 879.69 | 1.581 | 2.85 | 4.30887 | 0.1517201 | 1
0 | 85 | 0 | 0 | 0 | 0 | 6 | 0 | 0 | 0 | 0 | 0 | 0 | 0 | 0 | 0 | 0 | 0 | 0 | 0 | 0 | 0 | 0 | 0 | 0 | 0 | 0 | 0 | 0 | 9 | 0 | 0 | 0 | 0 | 0 | 0 | 0 | 0 | 0 | 0 | 0 | 0 | 0 | 0 | 0 | 0 | 0 | 0 | 0 | 0 | 0 | 0 | 0 | 3 | 40 | 1 | 0 | 896.95 | 1.5884 | 2.85 | 4.354386 | 0.149524 | 1
0 | 85 | 0 | 0 | 0 | 0 | 8 | 0 | 0 | 0 | 0 | 0 | 0 | 0 | 0 | 0 | 0 | 0 | 0 | 0 | 0 | 0 | 0 | 0 | 0 | 0 | 0 | 0 | 0 | 7 | 0 | 0 | 0 | 0 | 0 | 0 | 0 | 0 | 0 | 0 | 0 | 0 | 0 | 0 | 0 | 0 | 0 | 0 | 0 | 0 | 0 | 0 | 0 | 3 | 40 | 1 | 0 | 931.47 | 1.6032 | 2.85 | 4.376724 | 0.143895 | 1
0 | 85 | 0 | 0 | 0 | 0 | 10 | 0 | 0 | 0 | 0 | 0 | 0 | 0 | 0 | 0 | 0 | 0 | 0 | 0 | 0 | 0 | 0 | 0 | 0 | 0 | 0 | 0 | 0 | 5 | 0 | 0 | 0 | 0 | 0 | 0 | 0 | 0 | 0 | 0 | 0 | 0 | 0 | 0 | 0 | 0 | 0 | 0 | 0 | 0 | 0 | 0 | 0 | 3 | 40 | 1 | 0 | 965.99 | 1.618 | 2.85 | 4.30887 | 0.1364405 | 1
0 | 86 | 0 | 0 | 0 | 0 | 0 | 0 | 0 | 0 | 0 | 0 | 0 | 0 | 0 | 0 | 0 | 0 | 0 | 0 | 0 | 0 | 0 | 0 | 0 | 0 | 0 | 0 | 0 | 14 | 0 | 0 | 0 | 0 | 0 | 0 | 0 | 0 | 0 | 0 | 0 | 0 | 0 | 0 | 0 | 0 | 0 | 0 | 0 | 0 | 0 | 0 | 0 | 2 | 40 | 1 | 0 | 802.724 | 1.5484 | 2.86 | 3.36755 | 0.1526743 | 1
0 | 87 | 0 | 0 | 0 | 0 | 6 | 0 | 0 | 0 | 0 | 0 | 0 | 0 | 0 | 0 | 0 | 0 | 0 | 0 | 0 | 0 | 0 | 0 | 0 | 0 | 0 | 0 | 0 | 7 | 0 | 0 | 0 | 0 | 0 | 0 | 0 | 0 | 0 | 0 | 0 | 0 | 0 | 0 | 0 | 0 | 0 | 0 | 0 | 0 | 0 | 0 | 0 | 3 | 40 | 1 | 0 | 915.618 | 1.5972 | 2.87 | 3.959056 | 0.1370699 | 1
0 | 87 | 0 | 0 | 0 | 0 | 8 | 0 | 0 | 0 | 0 | 0 | 0 | 0 | 0 | 0 | 0 | 0 | 0 | 0 | 0 | 0 | 0 | 0 | 0 | 0 | 0 | 0 | 0 | 5 | 0 | 0 | 0 | 0 | 0 | 0 | 0 | 0 | 0 | 0 | 0 | 0 | 0 | 0 | 0 | 0 | 0 | 0 | 0 | 0 | 0 | 0 | 0 | 3 | 40 | 1 | 0 | 950.138 | 1.612 | 2.87 | 3.933216 | 0.1299077 | 1
0 | 88 | 0 | 0 | 0 | 0 | 0 | 0 | 0 | 0 | 0 | 0 | 0 | 0 | 0 | 0 | 0 | 0 | 0 | 0 | 0 | 0 | 0 | 0 | 0 | 0 | 0 | 0 | 0 | 12 | 0 | 0 | 0 | 0 | 0 | 0 | 0 | 0 | 0 | 0 | 0 | 0 | 0 | 0 | 0 | 0 | 0 | 0 | 0 | 0 | 0 | 0 | 0 | 2 | 40 | 1 | 0 | 821.392 | 1.5572 | 2.88 | 3.051298 | 0.1429831 | 1
0 | 89 | 0 | 0 | 0 | 0 | 1 | 0 | 0 | 0 | 0 | 0 | 0 | 0 | 0 | 0 | 0 | 0 | 0 | 0 | 0 | 0 | 0 | 0 | 0 | 0 | 0 | 0 | 0 | 10 | 0 | 0 | 0 | 0 | 0 | 0 | 0 | 0 | 0 | 0 | 0 | 0 | 0 | 0 | 0 | 0 | 0 | 0 | 0 | 0 | 0 | 0 | 0 | 3 | 40 | 1 | 0 | 847.986 | 1.569 | 2.89 | 3.1602 | 0.1363048 | 1
0 | 90 | 0 | 0 | 0 | 0 | 0 | 0 | 0 | 0 | 0 | 0 | 0 | 0 | 0 | 0 | 0 | 0 | 0 | 0 | 0 | 0 | 0 | 0 | 0 | 0 | 0 | 0 | 0 | 10 | 0 | 0 | 0 | 0 | 0 | 0 | 0 | 0 | 0 | 0 | 0 | 0 | 0 | 0 | 0 | 0 | 0 | 0 | 0 | 0 | 0 | 0 | 0 | 2 | 40 | 1 | 0 | 840.06 | 1.566 | 2.9 | 2.703423 | 0.132 | 1
0 | 90 | 0 | 0 | 0 | 0 | 5 | 0 | 0 | 0 | 0 | 0 | 0 | 0 | 0 | 0 | 0 | 0 | 0 | 0 | 0 | 0 | 0 | 0 | 0 | 0 | 0 | 0 | 0 | 5 | 0 | 0 | 0 | 0 | 0 | 0 | 0 | 0 | 0 | 0 | 0 | 0 | 0 | 0 | 0 | 0 | 0 | 0 | 0 | 0 | 0 | 0 | 0 | 3 | 40 | 1 | 0 | 926.36 | 1.603 | 2.9 | 3.279692 | 0.1188739 | 1
0 | 92 | 0 | 0 | 0 | 0 | 0 | 0 | 0 | 0 | 0 | 0 | 0 | 0 | 0 | 0 | 0 | 0 | 0 | 0 | 0 | 0 | 0 | 0 | 0 | 0 | 0 | 0 | 0 | 8 | 0 | 0 | 0 | 0 | 0 | 0 | 0 | 0 | 0 | 0 | 0 | 0 | 0 | 0 | 0 | 0 | 0 | 0 | 0 | 0 | 0 | 0 | 0 | 2 | 40 | 1 | 0 | 858.728 | 1.5748 | 2.92 | 2.318372 | 0.119369 | 1
0 | 82 | 0 | 0 | 0 | 0 | 0 | 0 | 0 | 0 | 0 | 0 | 0 | 0 | 0 | 0 | 0 | 0 | 0 | 0 | 0 | 0 | 0 | 0 | 0 | 0 | 0 | 0 | 0 | 18 | 0 | 0 | 0 | 0 | 0 | 0 | 0 | 0 | 0 | 0 | 0 | 0 | 0 | 0 | 0 | 0 | 0 | 0 | 0 | 0 | 0 | 0 | 0 | 2 | 40 | 1 | 0 | 765.388 | 1.5308 | 2.82 | 3.919849 | 0.1690425 | 0
0 | 94.1 | 0 | 0 | 0 | 0 | 0 | 0 | 0 | 0 | 0 | 0 | 0 | 0 | 5.9 | 0 | 0 | 0 | 0 | 0 | 0 | 0 | 0 | 0 | 0 | 0 | 0 | 0 | 0 | 0 | 0 | 0 | 0 | 0 | 0 | 0 | 0 | 0 | 0 | 0 | 0 | 0 | 0 | 0 | 0 | 0 | 0 | 0 | 0 | 0 | 0 | 0 | 0 | 2 | 40 | 1 | 0 | 992.1994 | 1.60587 | 2.941 | 1.864741 | 0.01649373 | 0
0 | 95.8 | 0 | 0 | 0 | 0 | 0.7 | 0 | 0 | 0 | 0 | 0 | 0 | 0 | 3.5 | 0 | 0 | 0 | 0 | 0 | 0 | 0 | 0 | 0 | 0 | 0 | 0 | 0 | 0 | 0 | 0 | 0 | 0 | 0 | 0 | 0 | 0 | 0 | 0 | 0 | 0 | 0 | 0 | 0 | 0 | 0 | 0 | 0 | 0 | 0 | 0 | 0 | 0 | 3 | 40 | 1 | 0 | 973.8292 | 1.60965 | 2.958 | 1.606707 | 0.02830861 | 0
0 | 97.1 | 0 | 0 | 0 | 0 | 0 | 0 | 0 | 0 | 0 | 0 | 0 | 0 | 2.9 | 0 | 0 | 0 | 0 | 0 | 0 | 0 | 0 | 0 | 0 | 0 | 0 | 0 | 0 | 0 | 0 | 0 | 0 | 0 | 0 | 0 | 0 | 0 | 0 | 0 | 0 | 0 | 0 | 0 | 0 | 0 | 0 | 0 | 0 | 0 | 0 | 0 | 0 | 2 | 40 | 1 | 0 | 962.3014 | 1.60797 | 2.971 | 1.091885 | 0.01174645 | 0
0 | 98.9 | 0 | 0 | 0 | 0 | 0 | 0 | 0 | 0 | 0 | 0 | 0 | 0 | 1.1 | 0 | 0 | 0 | 0 | 0 | 0 | 0 | 0 | 0 | 0 | 0 | 0 | 0 | 0 | 0 | 0 | 0 | 0 | 0 | 0 | 0 | 0 | 0 | 0 | 0 | 0 | 0 | 0 | 0 | 0 | 0 | 0 | 0 | 0 | 0 | 0 | 0 | 0 | 2 | 40 | 1 | 0 | 944.3626 | 1.60923 | 2.989 | 0.5040773 | 0.007301171 | 0
0 | 51 | 0 | 0 | 0 | 0 | 7 | 0 | 0 | 0 | 0 | 0 | 0 | 0 | 42 | 0 | 0 | 0 | 0 | 0 | 0 | 0 | 0 | 0 | 0 | 0 | 0 | 0 | 0 | 0 | 0 | 0 | 0 | 0 | 0 | 0 | 0 | 0 | 0 | 0 | 0 | 0 | 0 | 0 | 0 | 0 | 0 | 0 | 0 | 0 | 0 | 0 | 0 | 3 | 40 | 1 | 0 | 1407.454 | 1.6016 | 2.51 | 7.432589 | 0.09103538 | 1
0 | 52 | 0 | 0 | 0 | 0 | 11 | 0 | 0 | 0 | 0 | 0 | 0 | 0 | 37 | 0 | 0 | 0 | 0 | 0 | 0 | 0 | 0 | 0 | 0 | 0 | 0 | 0 | 0 | 0 | 0 | 0 | 0 | 0 | 0 | 0 | 0 | 0 | 0 | 0 | 0 | 0 | 0 | 0 | 0 | 0 | 0 | 0 | 0 | 0 | 0 | 0 | 0 | 3 | 40 | 1 | 0 | 1389.328 | 1.6171 | 2.52 | 7.904917 | 0.1079935 | 1
0 | 53 | 0 | 0 | 0 | 0 | 25 | 0 | 0 | 0 | 0 | 0 | 0 | 0 | 22 | 0 | 0 | 0 | 0 | 0 | 0 | 0 | 0 | 0 | 0 | 0 | 0 | 0 | 0 | 0 | 0 | 0 | 0 | 0 | 0 | 0 | 0 | 0 | 0 | 0 | 0 | 0 | 0 | 0 | 0 | 0 | 0 | 0 | 0 | 0 | 0 | 0 | 0 | 3 | 40 | 1 | 0 | 1350.802 | 1.6696 | 2.53 | 8.449084 | 0.1415127 | 1
0 | 54 | 0 | 0 | 0 | 0 | 12 | 0 | 0 | 0 | 0 | 0 | 0 | 0 | 34 | 0 | 0 | 0 | 0 | 0 | 0 | 0 | 0 | 0 | 0 | 0 | 0 | 0 | 0 | 0 | 0 | 0 | 0 | 0 | 0 | 0 | 0 | 0 | 0 | 0 | 0 | 0 | 0 | 0 | 0 | 0 | 0 | 0 | 0 | 0 | 0 | 0 | 0 | 3 | 40 | 1 | 0 | 1367.356 | 1.6222 | 2.54 | 7.931955 | 0.1109827 | 1
0 | 57 | 0 | 0 | 0 | 0 | 17 | 0 | 0 | 0 | 0 | 0 | 0 | 0 | 26 | 0 | 0 | 0 | 0 | 0 | 0 | 0 | 0 | 0 | 0 | 0 | 0 | 0 | 0 | 0 | 0 | 0 | 0 | 0 | 0 | 0 | 0 | 0 | 0 | 0 | 0 | 0 | 0 | 0 | 0 | 0 | 0 | 0 | 0 | 0 | 0 | 0 | 0 | 3 | 40 | 1 | 0 | 1327.258 | 1.6428 | 2.57 | 8.080877 | 0.1244916 | 1
0 | 59 | 0 | 0 | 0 | 0 | 0 | 0 | 0 | 0 | 0 | 0 | 0 | 0 | 41 | 0 | 0 | 0 | 0 | 0 | 0 | 0 | 0 | 0 | 0 | 0 | 0 | 0 | 0 | 0 | 0 | 0 | 0 | 0 | 0 | 0 | 0 | 0 | 0 | 0 | 0 | 0 | 0 | 0 | 0 | 0 | 0 | 0 | 0 | 0 | 0 | 0 | 0 | 2 | 40 | 1 | 0 | 1342.006 | 1.5813 | 2.59 | 5.628085 | 0.03442833 | 1
0 | 59 | 0 | 0 | 0 | 0 | 9 | 0 | 0 | 0 | 0 | 0 | 0 | 0 | 32 | 0 | 0 | 0 | 0 | 0 | 0 | 0 | 0 | 0 | 0 | 0 | 0 | 0 | 0 | 0 | 0 | 0 | 0 | 0 | 0 | 0 | 0 | 0 | 0 | 0 | 0 | 0 | 0 | 0 | 0 | 0 | 0 | 0 | 0 | 0 | 0 | 0 | 0 | 3 | 40 | 1 | 0 | 1323.646 | 1.6146 | 2.59 | 7.422057 | 0.09821833 | 1
0 | 60 | 0 | 0 | 0 | 0 | 30 | 0 | 0 | 0 | 0 | 0 | 0 | 0 | 10 | 0 | 0 | 0 | 0 | 0 | 0 | 0 | 0 | 0 | 0 | 0 | 0 | 0 | 0 | 0 | 0 | 0 | 0 | 0 | 0 | 0 | 0 | 0 | 0 | 0 | 0 | 0 | 0 | 0 | 0 | 0 | 0 | 0 | 0 | 0 | 0 | 0 | 0 | 3 | 40 | 1 | 0 | 1270.84 | 1.693 | 2.6 | 7.466191 | 0.1435305 | 1
0 | 63 | 0 | 0 | 0 | 0 | 14 | 0 | 0 | 0 | 0 | 0 | 0 | 0 | 23 | 0 | 0 | 0 | 0 | 0 | 0 | 0 | 0 | 0 | 0 | 0 | 0 | 0 | 0 | 0 | 0 | 0 | 0 | 0 | 0 | 0 | 0 | 0 | 0 | 0 | 0 | 0 | 0 | 0 | 0 | 0 | 0 | 0 | 0 | 0 | 0 | 0 | 0 | 3 | 40 | 1 | 0 | 1273.582 | 1.6359 | 2.63 | 7.519549 | 0.1142637 | 1
0 | 67 | 0 | 0 | 0 | 0 | 10 | 0 | 0 | 0 | 0 | 0 | 0 | 0 | 23 | 0 | 0 | 0 | 0 | 0 | 0 | 0 | 0 | 0 | 0 | 0 | 0 | 0 | 0 | 0 | 0 | 0 | 0 | 0 | 0 | 0 | 0 | 0 | 0 | 0 | 0 | 0 | 0 | 0 | 0 | 0 | 0 | 0 | 0 | 0 | 0 | 0 | 0 | 3 | 40 | 1 | 0 | 1241.878 | 1.6239 | 2.67 | 6.956195 | 0.0996684 | 1
0 | 70 | 0 | 0 | 0 | 0 | 17 | 0 | 0 | 0 | 0 | 0 | 0 | 0 | 13 | 0 | 0 | 0 | 0 | 0 | 0 | 0 | 0 | 0 | 0 | 0 | 0 | 0 | 0 | 0 | 0 | 0 | 0 | 0 | 0 | 0 | 0 | 0 | 0 | 0 | 0 | 0 | 0 | 0 | 0 | 0 | 0 | 0 | 0 | 0 | 0 | 0 | 0 | 3 | 40 | 1 | 0 | 1197.7 | 1.6519 | 2.7 | 6.786007 | 0.1190856 | 1
0 | 72 | 0 | 0 | 0 | 0 | 17 | 0 | 0 | 0 | 0 | 0 | 0 | 0 | 11 | 0 | 0 | 0 | 0 | 0 | 0 | 0 | 0 | 0 | 0 | 0 | 0 | 0 | 0 | 0 | 0 | 0 | 0 | 0 | 0 | 0 | 0 | 0 | 0 | 0 | 0 | 0 | 0 | 0 | 0 | 0 | 0 | 0 | 0 | 0 | 0 | 0 | 0 | 3 | 40 | 1 | 0 | 1177.768 | 1.6533 | 2.72 | 6.490211 | 0.1181698 | 1
0 | 92 | 0 | 0 | 0 | 0 | 0 | 0 | 0 | 0 | 0 | 0 | 0 | 0 | 8 | 0 | 0 | 0 | 0 | 0 | 0 | 0 | 0 | 0 | 0 | 0 | 0 | 0 | 0 | 0 | 0 | 0 | 0 | 0 | 0 | 0 | 0 | 0 | 0 | 0 | 0 | 0 | 0 | 0 | 0 | 0 | 0 | 0 | 0 | 0 | 0 | 0 | 0 | 2 | 40 | 1 | 0 | 1013.128 | 1.6044 | 2.92 | 2.318372 | 0.01899052 | 0
0 | 55 | 0 | 0 | 0 | 0 | 25 | 0 | 0 | 0 | 0 | 0 | 0 | 0 | 0 | 0 | 0 | 0 | 0 | 0 | 0 | 0 | 0 | 0 | 0 | 0 | 20 | 0 | 0 | 0 | 0 | 0 | 0 | 0 | 0 | 0 | 0 | 0 | 0 | 0 | 0 | 0 | 0 | 0 | 0 | 0 | 0 | 0 | 0 | 0 | 0 | 0 | 0 | 3 | 40 | 1 | 0 | 1304.67 | 1.607 | 2.55 | 8.291985 | 0.2300239 | 1
0 | 60 | 0 | 0 | 0 | 0 | 20 | 0 | 0 | 0 | 0 | 0 | 0 | 0 | 0 | 0 | 0 | 0 | 0 | 0 | 0 | 0 | 0 | 0 | 0 | 0 | 20 | 0 | 0 | 0 | 0 | 0 | 0 | 0 | 0 | 0 | 0 | 0 | 0 | 0 | 0 | 0 | 0 | 0 | 0 | 0 | 0 | 0 | 0 | 0 | 0 | 0 | 0 | 3 | 40 | 1 | 0 | 1265.04 | 1.592 | 2.6 | 7.901219 | 0.219308 | 1
0 | 60 | 0 | 0 | 0 | 0 | 25 | 0 | 0 | 0 | 0 | 0 | 0 | 0 | 0 | 0 | 0 | 0 | 0 | 0 | 0 | 0 | 0 | 0 | 0 | 0 | 15 | 0 | 0 | 0 | 0 | 0 | 0 | 0 | 0 | 0 | 0 | 0 | 0 | 0 | 0 | 0 | 0 | 0 | 0 | 0 | 0 | 0 | 0 | 0 | 0 | 0 | 0 | 3 | 40 | 1 | 0 | 1261.39 | 1.6265 | 2.6 | 7.796184 | 0.2122328 | 1
0 | 65 | 0 | 0 | 0 | 0 | 20 | 0 | 0 | 0 | 0 | 0 | 0 | 0 | 0 | 0 | 0 | 0 | 0 | 0 | 0 | 0 | 0 | 0 | 0 | 0 | 15 | 0 | 0 | 0 | 0 | 0 | 0 | 0 | 0 | 0 | 0 | 0 | 0 | 0 | 0 | 0 | 0 | 0 | 0 | 0 | 0 | 0 | 0 | 0 | 0 | 0 | 0 | 3 | 40 | 1 | 0 | 1221.76 | 1.6115 | 2.65 | 7.370736 | 0.2020217 | 1
0 | 75 | 0 | 0 | 0 | 0 | 10 | 0 | 0 | 0 | 0 | 0 | 0 | 0 | 0 | 0 | 0 | 0 | 0 | 0 | 0 | 0 | 0 | 0 | 0 | 0 | 15 | 0 | 0 | 0 | 0 | 0 | 0 | 0 | 0 | 0 | 0 | 0 | 0 | 0 | 0 | 0 | 0 | 0 | 0 | 0 | 0 | 0 | 0 | 0 | 0 | 0 | 0 | 3 | 40 | 1 | 0 | 1142.5 | 1.5815 | 2.75 | 6.074779 | 0.176076 | 1
0 | 80 | 0 | 0 | 0 | 0 | 10 | 0 | 0 | 0 | 0 | 0 | 0 | 0 | 0 | 0 | 0 | 0 | 0 | 0 | 0 | 0 | 0 | 0 | 0 | 0 | 10 | 0 | 0 | 0 | 0 | 0 | 0 | 0 | 0 | 0 | 0 | 0 | 0 | 0 | 0 | 0 | 0 | 0 | 0 | 0 | 0 | 0 | 0 | 0 | 0 | 0 | 0 | 3 | 40 | 1 | 0 | 1099.22 | 1.601 | 2.8 | 5.313581 | 0.1553351 | 1
0 | 80 | 0 | 0 | 0 | 0 | 15 | 0 | 0 | 0 | 0 | 0 | 0 | 0 | 0 | 0 | 0 | 0 | 0 | 0 | 0 | 0 | 0 | 0 | 0 | 0 | 5 | 0 | 0 | 0 | 0 | 0 | 0 | 0 | 0 | 0 | 0 | 0 | 0 | 0 | 0 | 0 | 0 | 0 | 0 | 0 | 0 | 0 | 0 | 0 | 0 | 0 | 0 | 3 | 40 | 1 | 0 | 1095.57 | 1.6355 | 2.8 | 5.096067 | 0.1430201 | 1
0 | 82 | 0 | 0 | 0 | 0 | 5 | 0 | 0 | 0 | 0 | 0 | 0 | 0 | 0 | 0 | 0 | 0 | 0 | 0 | 0 | 0 | 0 | 0 | 0 | 0 | 13 | 0 | 0 | 0 | 0 | 0 | 0 | 0 | 0 | 0 | 0 | 0 | 0 | 0 | 0 | 0 | 0 | 0 | 0 | 0 | 0 | 0 | 0 | 0 | 0 | 0 | 0 | 3 | 40 | 1 | 0 | 1085.558 | 1.5743 | 2.82 | 4.804043 | 0.1516526 | 1
0 | 82 | 0 | 0 | 0 | 0 | 8 | 0 | 0 | 0 | 0 | 0 | 0 | 0 | 0 | 0 | 0 | 0 | 0 | 0 | 0 | 0 | 0 | 0 | 0 | 0 | 10 | 0 | 0 | 0 | 0 | 0 | 0 | 0 | 0 | 0 | 0 | 0 | 0 | 0 | 0 | 0 | 0 | 0 | 0 | 0 | 0 | 0 | 0 | 0 | 0 | 0 | 0 | 3 | 40 | 1 | 0 | 1083.368 | 1.595 | 2.82 | 4.947887 | 0.1489463 | 1
0 | 85 | 0 | 0 | 0 | 0 | 0 | 0 | 0 | 0 | 0 | 0 | 0 | 0 | 0 | 0 | 0 | 0 | 0 | 0 | 0 | 0 | 0 | 0 | 0 | 0 | 15 | 0 | 0 | 0 | 0 | 0 | 0 | 0 | 0 | 0 | 0 | 0 | 0 | 0 | 0 | 0 | 0 | 0 | 0 | 0 | 0 | 0 | 0 | 0 | 0 | 0 | 0 | 2 | 40 | 1 | 0 | 1063.24 | 1.5515 | 2.85 | 3.515087 | 0.1392579 | 1
0 | 85 | 0 | 0 | 0 | 0 | 5 | 0 | 0 | 0 | 0 | 0 | 0 | 0 | 0 | 0 | 0 | 0 | 0 | 0 | 0 | 0 | 0 | 0 | 0 | 0 | 10 | 0 | 0 | 0 | 0 | 0 | 0 | 0 | 0 | 0 | 0 | 0 | 0 | 0 | 0 | 0 | 0 | 0 | 0 | 0 | 0 | 0 | 0 | 0 | 0 | 0 | 0 | 3 | 40 | 1 | 0 | 1059.59 | 1.586 | 2.85 | 4.30887 | 0.1383257 | 1
0 | 85 | 0 | 0 | 0 | 0 | 10 | 0 | 0 | 0 | 0 | 0 | 0 | 0 | 0 | 0 | 0 | 0 | 0 | 0 | 0 | 0 | 0 | 0 | 0 | 0 | 5 | 0 | 0 | 0 | 0 | 0 | 0 | 0 | 0 | 0 | 0 | 0 | 0 | 0 | 0 | 0 | 0 | 0 | 0 | 0 | 0 | 0 | 0 | 0 | 0 | 0 | 0 | 3 | 40 | 1 | 0 | 1055.94 | 1.6205 | 2.85 | 4.30887 | 0.1284319 | 1
0 | 86 | 0 | 0 | 0 | 0 | 0 | 0 | 0 | 0 | 0 | 0 | 0 | 0 | 0 | 0 | 0 | 0 | 0 | 0 | 0 | 0 | 0 | 0 | 0 | 0 | 14 | 0 | 0 | 0 | 0 | 0 | 0 | 0 | 0 | 0 | 0 | 0 | 0 | 0 | 0 | 0 | 0 | 0 | 0 | 0 | 0 | 0 | 0 | 0 | 0 | 0 | 0 | 2 | 40 | 1 | 0 | 1054.584 | 1.5554 | 2.86 | 3.36755 | 0.1353249 | 1
0 | 87 | 0 | 0 | 0 | 0 | 0 | 0 | 0 | 0 | 0 | 0 | 0 | 0 | 0 | 0 | 0 | 0 | 0 | 0 | 0 | 0 | 0 | 0 | 0 | 0 | 13 | 0 | 0 | 0 | 0 | 0 | 0 | 0 | 0 | 0 | 0 | 0 | 0 | 0 | 0 | 0 | 0 | 0 | 0 | 0 | 0 | 0 | 0 | 0 | 0 | 0 | 0 | 2 | 40 | 1 | 0 | 1045.928 | 1.5593 | 2.87 | 3.213103 | 0.1311583 | 1
0 | 87 | 0 | 0 | 0 | 0 | 3 | 0 | 0 | 0 | 0 | 0 | 0 | 0 | 0 | 0 | 0 | 0 | 0 | 0 | 0 | 0 | 0 | 0 | 0 | 0 | 10 | 0 | 0 | 0 | 0 | 0 | 0 | 0 | 0 | 0 | 0 | 0 | 0 | 0 | 0 | 0 | 0 | 0 | 0 | 0 | 0 | 0 | 0 | 0 | 0 | 0 | 0 | 3 | 40 | 1 | 0 | 1043.738 | 1.58 | 2.87 | 3.796953 | 0.1304224 | 1
0 | 87 | 0 | 0 | 0 | 0 | 5 | 0 | 0 | 0 | 0 | 0 | 0 | 0 | 0 | 0 | 0 | 0 | 0 | 0 | 0 | 0 | 0 | 0 | 0 | 0 | 8 | 0 | 0 | 0 | 0 | 0 | 0 | 0 | 0 | 0 | 0 | 0 | 0 | 0 | 0 | 0 | 0 | 0 | 0 | 0 | 0 | 0 | 0 | 0 | 0 | 0 | 0 | 3 | 40 | 1 | 0 | 1042.278 | 1.5938 | 2.87 | 3.933216 | 0.1280842 | 1
0 | 87 | 0 | 0 | 0 | 0 | 10 | 0 | 0 | 0 | 0 | 0 | 0 | 0 | 0 | 0 | 0 | 0 | 0 | 0 | 0 | 0 | 0 | 0 | 0 | 0 | 3 | 0 | 0 | 0 | 0 | 0 | 0 | 0 | 0 | 0 | 0 | 0 | 0 | 0 | 0 | 0 | 0 | 0 | 0 | 0 | 0 | 0 | 0 | 0 | 0 | 0 | 0 | 3 | 40 | 1 | 0 | 1038.628 | 1.6283 | 2.87 | 3.796953 | 0.1150135 | 1
0 | 88 | 0 | 0 | 0 | 0 | 0 | 0 | 0 | 0 | 0 | 0 | 0 | 0 | 0 | 0 | 0 | 0 | 0 | 0 | 0 | 0 | 0 | 0 | 0 | 0 | 12 | 0 | 0 | 0 | 0 | 0 | 0 | 0 | 0 | 0 | 0 | 0 | 0 | 0 | 0 | 0 | 0 | 0 | 0 | 0 | 0 | 0 | 0 | 0 | 0 | 0 | 0 | 2 | 40 | 1 | 0 | 1037.272 | 1.5632 | 2.88 | 3.051298 | 0.126735 | 1
0 | 89 | 0 | 0 | 0 | 0 | 0 | 0 | 0 | 0 | 0 | 0 | 0 | 0 | 0 | 0 | 0 | 0 | 0 | 0 | 0 | 0 | 0 | 0 | 0 | 0 | 11 | 0 | 0 | 0 | 0 | 0 | 0 | 0 | 0 | 0 | 0 | 0 | 0 | 0 | 0 | 0 | 0 | 0 | 0 | 0 | 0 | 0 | 0 | 0 | 0 | 0 | 0 | 2 | 40 | 1 | 0 | 1028.616 | 1.5671 | 2.89 | 2.881612 | 0.122027 | 1
0 | 90 | 0 | 0 | 0 | 0 | 0 | 0 | 0 | 0 | 0 | 0 | 0 | 0 | 0 | 0 | 0 | 0 | 0 | 0 | 0 | 0 | 0 | 0 | 0 | 0 | 10 | 0 | 0 | 0 | 0 | 0 | 0 | 0 | 0 | 0 | 0 | 0 | 0 | 0 | 0 | 0 | 0 | 0 | 0 | 0 | 0 | 0 | 0 | 0 | 0 | 0 | 0 | 2 | 40 | 1 | 0 | 1019.96 | 1.571 | 2.9 | 2.703423 | 0.117 | 1
0 | 90 | 0 | 0 | 0 | 0 | 5 | 0 | 0 | 0 | 0 | 0 | 0 | 0 | 0 | 0 | 0 | 0 | 0 | 0 | 0 | 0 | 0 | 0 | 0 | 0 | 5 | 0 | 0 | 0 | 0 | 0 | 0 | 0 | 0 | 0 | 0 | 0 | 0 | 0 | 0 | 0 | 0 | 0 | 0 | 0 | 0 | 0 | 0 | 0 | 0 | 0 | 0 | 3 | 40 | 1 | 0 | 1016.31 | 1.6055 | 2.9 | 3.279692 | 0.1099307 | 1
0 | 91 | 0 | 0 | 0 | 0 | 0 | 0 | 0 | 0 | 0 | 0 | 0 | 0 | 0 | 0 | 0 | 0 | 0 | 0 | 0 | 0 | 0 | 0 | 0 | 0 | 9 | 0 | 0 | 0 | 0 | 0 | 0 | 0 | 0 | 0 | 0 | 0 | 0 | 0 | 0 | 0 | 0 | 0 | 0 | 0 | 0 | 0 | 0 | 0 | 0 | 0 | 0 | 2 | 40 | 1 | 0 | 1011.304 | 1.5749 | 2.91 | 2.515983 | 0.1116109 | 1
0 | 92 | 0 | 0 | 0 | 0 | 0 | 0 | 0 | 0 | 0 | 0 | 0 | 0 | 0 | 0 | 0 | 0 | 0 | 0 | 0 | 0 | 0 | 0 | 0 | 0 | 8 | 0 | 0 | 0 | 0 | 0 | 0 | 0 | 0 | 0 | 0 | 0 | 0 | 0 | 0 | 0 | 0 | 0 | 0 | 0 | 0 | 0 | 0 | 0 | 0 | 0 | 0 | 2 | 40 | 1 | 0 | 1002.648 | 1.5788 | 2.92 | 2.318372 | 0.1058043 | 1
0 | 86 | 0 | 0 | 0 | 0 | 0 | 0 | 0 | 0 | 0 | 0 | 0 | 0 | 0 | 0 | 0 | 0 | 0 | 0 | 0 | 0 | 0 | 0 | 0 | 0 | 14 | 0 | 0 | 0 | 0 | 0 | 0 | 0 | 0 | 0 | 0 | 0 | 0 | 0 | 0 | 0 | 0 | 0 | 0 | 0 | 0 | 0 | 0 | 0 | 0 | 0 | 0 | 2 | 40 | 1 | 0 | 1054.584 | 1.5554 | 2.86 | 3.36755 | 0.1353249 | 0
0 | 90 | 0 | 0 | 0 | 0 | 10 | 0 | 0 | 0 | 0 | 0 | 0 | 0 | 0 | 0 | 0 | 0 | 0 | 0 | 0 | 0 | 0 | 0 | 0 | 0 | 0 | 0 | 0 | 0 | 0 | 0 | 0 | 0 | 0 | 0 | 0 | 0 | 0 | 0 | 0 | 0 | 0 | 0 | 0 | 0 | 0 | 0 | 0 | 0 | 0 | 0 | 0 | 2 | 40 | 1 | 0 | 1012.66 | 1.64 | 2.9 | 2.703423 | 0.09 | 0
0 | 92 | 0 | 0 | 0 | 0 | 0 | 0 | 0 | 0 | 0 | 0 | 0 | 0 | 0 | 0 | 0 | 0 | 0 | 0 | 0 | 0 | 0 | 0 | 0 | 0 | 8 | 0 | 0 | 0 | 0 | 0 | 0 | 0 | 0 | 0 | 0 | 0 | 0 | 0 | 0 | 0 | 0 | 0 | 0 | 0 | 0 | 0 | 0 | 0 | 0 | 0 | 0 | 2 | 40 | 1 | 0 | 1002.648 | 1.5788 | 2.92 | 2.318372 | 0.1058043 | 0
0 | 70 | 0 | 0 | 0 | 0 | 15 | 0 | 0 | 0 | 0 | 0 | 0 | 0 | 0 | 0 | 0 | 0 | 0 | 0 | 0 | 0 | 0 | 0 | 0 | 0 | 15 | 0 | 0 | 0 | 0 | 0 | 0 | 0 | 0 | 0 | 0 | 0 | 0 | 0 | 0 | 0 | 0 | 0 | 0 | 0 | 0 | 0 | 0 | 0 | 0 | 0 | 0 | 3 | 40 | 1 | 0 | 1182.13 | 1.5965 | 2.7 | 6.808244 | 0.1900862 | 1
0 | 75 | 0 | 0 | 0 | 0 | 15 | 0 | 0 | 0 | 0 | 0 | 0 | 0 | 0 | 0 | 0 | 0 | 0 | 0 | 0 | 0 | 0 | 0 | 0 | 0 | 10 | 0 | 0 | 0 | 0 | 0 | 0 | 0 | 0 | 0 | 0 | 0 | 0 | 0 | 0 | 0 | 0 | 0 | 0 | 0 | 0 | 0 | 0 | 0 | 0 | 0 | 0 | 3 | 40 | 1 | 0 | 1138.85 | 1.616 | 2.75 | 6.074779 | 0.169334 | 1
0 | 78 | 0 | 0 | 0 | 0 | 15 | 0 | 0 | 0 | 0 | 0 | 0 | 0 | 0 | 0 | 0 | 0 | 0 | 0 | 0 | 0 | 0 | 0 | 0 | 0 | 7 | 0 | 0 | 0 | 0 | 0 | 0 | 0 | 0 | 0 | 0 | 0 | 0 | 0 | 0 | 0 | 0 | 0 | 0 | 0 | 0 | 0 | 0 | 0 | 0 | 0 | 0 | 3 | 40 | 1 | 0 | 1112.882 | 1.6277 | 2.78 | 5.525457 | 0.1543817 | 1
0 | 88 | 0 | 0 | 0 | 0 | 10 | 0 | 0 | 0 | 0 | 0 | 0 | 0 | 0 | 0 | 0 | 0 | 0 | 0 | 0 | 0 | 0 | 0 | 0 | 0 | 2 | 0 | 0 | 0 | 0 | 0 | 0 | 0 | 0 | 0 | 0 | 0 | 0 | 0 | 0 | 0 | 0 | 0 | 0 | 0 | 0 | 0 | 0 | 0 | 0 | 0 | 0 | 3 | 40 | 1 | 0 | 1029.972 | 1.6322 | 2.88 | 3.5008 | 0.107467 | 1
0 | 70 | 0 | 0 | 0 | 0 | 20 | 0 | 0 | 0 | 0 | 0 | 0 | 0 | 0 | 0 | 0 | 0 | 0 | 0 | 0 | 0 | 0 | 0 | 0 | 0 | 10 | 0 | 0 | 0 | 0 | 0 | 0 | 0 | 0 | 0 | 0 | 0 | 0 | 0 | 0 | 0 | 0 | 0 | 0 | 0 | 0 | 0 | 0 | 0 | 0 | 0 | 0 | 3 | 40 | 1 | 0 | 1178.48 | 1.631 | 2.7 | 6.666989 | 0.1810221 | 1
0 | 88 | 0 | 0 | 0 | 0 | 9 | 0 | 0 | 0 | 0 | 0 | 0 | 0 | 0 | 0 | 0 | 0 | 0 | 0 | 0 | 0 | 0 | 0 | 0 | 0 | 3 | 0 | 0 | 0 | 0 | 0 | 0 | 0 | 0 | 0 | 0 | 0 | 0 | 0 | 0 | 0 | 0 | 0 | 0 | 0 | 0 | 0 | 0 | 0 | 0 | 0 | 0 | 3 | 40 | 1 | 0 | 1030.702 | 1.6253 | 2.88 | 3.612315 | 0.111485 | 1
0 | 60 | 0 | 0 | 0 | 0 | 30 | 0 | 0 | 0 | 0 | 0 | 0 | 0 | 0 | 0 | 0 | 0 | 0 | 0 | 0 | 10 | 0 | 0 | 0 | 0 | 0 | 0 | 0 | 0 | 0 | 0 | 0 | 0 | 0 | 0 | 0 | 0 | 0 | 0 | 0 | 0 | 0 | 0 | 0 | 0 | 0 | 0 | 0 | 0 | 0 | 0 | 0 | 3 | 40 | 1 | 0 | 1290.34 | 1.672 | 2.6 | 7.466191 | 0.1760568 | 1
0 | 65 | 0 | 0 | 0 | 0 | 20 | 0 | 0 | 0 | 0 | 0 | 0 | 0 | 0 | 0 | 0 | 0 | 0 | 0 | 0 | 15 | 0 | 0 | 0 | 0 | 0 | 0 | 0 | 0 | 0 | 0 | 0 | 0 | 0 | 0 | 0 | 0 | 0 | 0 | 0 | 0 | 0 | 0 | 0 | 0 | 0 | 0 | 0 | 0 | 0 | 0 | 0 | 3 | 40 | 1 | 0 | 1270.66 | 1.628 | 2.65 | 7.370736 | 0.1715692 | 1
0 | 70 | 0 | 0 | 0 | 0 | 20 | 0 | 0 | 0 | 0 | 0 | 0 | 0 | 0 | 0 | 0 | 0 | 0 | 0 | 0 | 10 | 0 | 0 | 0 | 0 | 0 | 0 | 0 | 0 | 0 | 0 | 0 | 0 | 0 | 0 | 0 | 0 | 0 | 0 | 0 | 0 | 0 | 0 | 0 | 0 | 0 | 0 | 0 | 0 | 0 | 0 | 0 | 3 | 40 | 1 | 0 | 1211.08 | 1.642 | 2.7 | 6.666989 | 0.1575309 | 1
0 | 80 | 0 | 0 | 0 | 0 | 15 | 0 | 0 | 0 | 0 | 0 | 0 | 0 | 0 | 0 | 0 | 0 | 0 | 0 | 0 | 5 | 0 | 0 | 0 | 0 | 0 | 0 | 0 | 0 | 0 | 0 | 0 | 0 | 0 | 0 | 0 | 0 | 0 | 0 | 0 | 0 | 0 | 0 | 0 | 0 | 0 | 0 | 0 | 0 | 0 | 0 | 0 | 3 | 40 | 1 | 0 | 1111.87 | 1.641 | 2.8 | 5.096067 | 0.1282926 | 1
0 | 82 | 0 | 0 | 0 | 0 | 13 | 0 | 0 | 0 | 0 | 0 | 0 | 0 | 0 | 0 | 0 | 0 | 0 | 0 | 0 | 5 | 0 | 0 | 0 | 0 | 0 | 0 | 0 | 0 | 0 | 0 | 0 | 0 | 0 | 0 | 0 | 0 | 0 | 0 | 0 | 0 | 0 | 0 | 0 | 0 | 0 | 0 | 0 | 0 | 0 | 0 | 0 | 3 | 40 | 1 | 0 | 1096.018 | 1.635 | 2.82 | 4.804043 | 0.1224541 | 1
0 | 83 | 0 | 0 | 0 | 0 | 10 | 0 | 0 | 0 | 0 | 0 | 0 | 0 | 0 | 0 | 0 | 0 | 0 | 0 | 0 | 7 | 0 | 0 | 0 | 0 | 0 | 0 | 0 | 0 | 0 | 0 | 0 | 0 | 0 | 0 | 0 | 0 | 0 | 0 | 0 | 0 | 0 | 0 | 0 | 0 | 0 | 0 | 0 | 0 | 0 | 0 | 0 | 3 | 40 | 1 | 0 | 1096.072 | 1.6204 | 2.83 | 4.748465 | 0.119916 | 1
0 | 84 | 0 | 0 | 0 | 0 | 10 | 0 | 0 | 0 | 0 | 0 | 0 | 0 | 0 | 0 | 0 | 0 | 0 | 0 | 0 | 6 | 0 | 0 | 0 | 0 | 0 | 0 | 0 | 0 | 0 | 0 | 0 | 0 | 0 | 0 | 0 | 0 | 0 | 0 | 0 | 0 | 0 | 0 | 0 | 0 | 0 | 0 | 0 | 0 | 0 | 0 | 0 | 3 | 40 | 1 | 0 | 1084.156 | 1.6232 | 2.84 | 4.536123 | 0.1163175 | 1
0 | 85 | 0 | 0 | 0 | 0 | 10 | 0 | 0 | 0 | 0 | 0 | 0 | 0 | 0 | 0 | 0 | 0 | 0 | 0 | 0 | 5 | 0 | 0 | 0 | 0 | 0 | 0 | 0 | 0 | 0 | 0 | 0 | 0 | 0 | 0 | 0 | 0 | 0 | 0 | 0 | 0 | 0 | 0 | 0 | 0 | 0 | 0 | 0 | 0 | 0 | 0 | 0 | 3 | 40 | 1 | 0 | 1072.24 | 1.626 | 2.85 | 4.30887 | 0.1125344 | 1
0 | 86 | 0 | 0 | 0 | 0 | 9 | 0 | 0 | 0 | 0 | 0 | 0 | 0 | 0 | 0 | 0 | 0 | 0 | 0 | 0 | 5 | 0 | 0 | 0 | 0 | 0 | 0 | 0 | 0 | 0 | 0 | 0 | 0 | 0 | 0 | 0 | 0 | 0 | 0 | 0 | 0 | 0 | 0 | 0 | 0 | 0 | 0 | 0 | 0 | 0 | 0 | 0 | 3 | 40 | 1 | 0 | 1064.314 | 1.623 | 2.86 | 4.126155 | 0.1088623 | 1
0 | 86 | 0 | 0 | 0 | 0 | 10 | 0 | 0 | 0 | 0 | 0 | 0 | 0 | 0 | 0 | 0 | 0 | 0 | 0 | 0 | 4 | 0 | 0 | 0 | 0 | 0 | 0 | 0 | 0 | 0 | 0 | 0 | 0 | 0 | 0 | 0 | 0 | 0 | 0 | 0 | 0 | 0 | 0 | 0 | 0 | 0 | 0 | 0 | 0 | 0 | 0 | 0 | 3 | 40 | 1 | 0 | 1060.324 | 1.6288 | 2.86 | 4.063898 | 0.1085475 | 1
0 | 87 | 0 | 0 | 0 | 0 | 10 | 0 | 0 | 0 | 0 | 0 | 0 | 0 | 0 | 0 | 0 | 0 | 0 | 0 | 0 | 3 | 0 | 0 | 0 | 0 | 0 | 0 | 0 | 0 | 0 | 0 | 0 | 0 | 0 | 0 | 0 | 0 | 0 | 0 | 0 | 0 | 0 | 0 | 0 | 0 | 0 | 0 | 0 | 0 | 0 | 0 | 0 | 3 | 40 | 1 | 0 | 1048.408 | 1.6316 | 2.87 | 3.796953 | 0.1043333 | 1
0 | 60 | 0 | 0 | 0 | 0 | 20 | 0 | 0 | 0 | 0 | 0 | 0 | 0 | 0 | 0 | 0 | 0 | 0 | 0 | 0 | 20 | 0 | 0 | 0 | 0 | 0 | 0 | 0 | 0 | 0 | 0 | 0 | 0 | 0 | 0 | 0 | 0 | 0 | 0 | 0 | 0 | 0 | 0 | 0 | 0 | 0 | 0 | 0 | 0 | 0 | 0 | 0 | 3 | 40 | 1 | 0 | 1330.24 | 1.614 | 2.6 | 7.901219 | 0.1834775 | 1
0 | 60 | 0 | 0 | 0 | 0 | 10 | 0 | 0 | 0 | 0 | 0 | 0 | 0 | 0 | 0 | 0 | 0 | 0 | 0 | 0 | 30 | 0 | 0 | 0 | 0 | 0 | 0 | 0 | 0 | 0 | 0 | 0 | 0 | 0 | 0 | 0 | 0 | 0 | 0 | 0 | 0 | 0 | 0 | 0 | 0 | 0 | 0 | 0 | 0 | 0 | 0 | 0 | 3 | 40 | 1 | 0 | 1370.14 | 1.556 | 2.6 | 7.466191 | 0.1720581 | 0
0 | 70 | 0 | 0 | 0 | 0 | 10 | 0 | 0 | 0 | 0 | 0 | 0 | 0 | 0 | 0 | 0 | 0 | 0 | 0 | 0 | 20 | 0 | 0 | 0 | 0 | 0 | 0 | 0 | 0 | 0 | 0 | 0 | 0 | 0 | 0 | 0 | 0 | 0 | 0 | 0 | 0 | 0 | 0 | 0 | 0 | 0 | 0 | 0 | 0 | 0 | 0 | 0 | 3 | 40 | 1 | 0 | 1250.98 | 1.584 | 2.7 | 6.666989 | 0.1549322 | 0
0 | 57 | 0 | 0 | 0 | 0 | 26 | 0 | 0 | 0 | 0 | 0 | 0 | 0 | 0 | 0 | 0 | 0 | 0 | 0 | 0 | 17 | 0 | 0 | 0 | 0 | 0 | 0 | 0 | 0 | 0 | 0 | 0 | 0 | 0 | 0 | 0 | 0 | 0 | 0 | 0 | 0 | 0 | 0 | 0 | 0 | 0 | 0 | 0 | 0 | 0 | 0 | 0 | 3 | 40 | 1 | 0 | 1342.048 | 1.6404 | 2.57 | 8.080877 | 0.189219 | 1
0 | 57 | 0 | 0 | 0 | 0 | 28 | 0 | 0 | 0 | 0 | 0 | 0 | 0 | 0 | 0 | 0 | 0 | 0 | 0 | 0 | 15 | 0 | 0 | 0 | 0 | 0 | 0 | 0 | 0 | 0 | 0 | 0 | 0 | 0 | 0 | 0 | 0 | 0 | 0 | 0 | 0 | 0 | 0 | 0 | 0 | 0 | 0 | 0 | 0 | 0 | 0 | 0 | 3 | 40 | 1 | 0 | 1334.068 | 1.652 | 2.57 | 7.993801 | 0.187606 | 1
0 | 57 | 0 | 0 | 0 | 0 | 30 | 0 | 0 | 0 | 0 | 0 | 0 | 0 | 0 | 0 | 0 | 0 | 0 | 0 | 0 | 13 | 0 | 0 | 0 | 0 | 0 | 0 | 0 | 0 | 0 | 0 | 0 | 0 | 0 | 0 | 0 | 0 | 0 | 0 | 0 | 0 | 0 | 0 | 0 | 0 | 0 | 0 | 0 | 0 | 0 | 0 | 0 | 3 | 40 | 1 | 0 | 1326.088 | 1.6636 | 2.57 | 7.872601 | 0.185254 | 1
0 | 57 | 0 | 0 | 0 | 0 | 32 | 0 | 0 | 0 | 0 | 0 | 0 | 0 | 0 | 0 | 0 | 0 | 0 | 0 | 0 | 11 | 0 | 0 | 0 | 0 | 0 | 0 | 0 | 0 | 0 | 0 | 0 | 0 | 0 | 0 | 0 | 0 | 0 | 0 | 0 | 0 | 0 | 0 | 0 | 0 | 0 | 0 | 0 | 0 | 0 | 0 | 0 | 3 | 40 | 1 | 0 | 1318.108 | 1.6752 | 2.57 | 7.714624 | 0.1821345 | 1
0 | 58 | 0 | 0 | 0 | 0 | 32 | 0 | 0 | 0 | 0 | 0 | 0 | 0 | 0 | 0 | 0 | 0 | 0 | 0 | 0 | 10 | 0 | 0 | 0 | 0 | 0 | 0 | 0 | 0 | 0 | 0 | 0 | 0 | 0 | 0 | 0 | 0 | 0 | 0 | 0 | 0 | 0 | 0 | 0 | 0 | 0 | 0 | 0 | 0 | 0 | 0 | 0 | 3 | 40 | 1 | 0 | 1306.192 | 1.678 | 2.58 | 7.573221 | 0.1789302 | 1
0 | 59 | 0 | 0 | 0 | 0 | 24 | 0 | 0 | 0 | 0 | 0 | 0 | 0 | 0 | 0 | 0 | 0 | 0 | 0 | 0 | 17 | 0 | 0 | 0 | 0 | 0 | 0 | 0 | 0 | 0 | 0 | 0 | 0 | 0 | 0 | 0 | 0 | 0 | 0 | 0 | 0 | 0 | 0 | 0 | 0 | 0 | 0 | 0 | 0 | 0 | 0 | 0 | 3 | 40 | 1 | 0 | 1326.196 | 1.6344 | 2.59 | 7.940905 | 0.1852907 | 1
0 | 59 | 0 | 0 | 0 | 0 | 32 | 0 | 0 | 0 | 0 | 0 | 0 | 0 | 0 | 0 | 0 | 0 | 0 | 0 | 0 | 9 | 0 | 0 | 0 | 0 | 0 | 0 | 0 | 0 | 0 | 0 | 0 | 0 | 0 | 0 | 0 | 0 | 0 | 0 | 0 | 0 | 0 | 0 | 0 | 0 | 0 | 0 | 0 | 0 | 0 | 0 | 0 | 3 | 40 | 1 | 0 | 1294.276 | 1.6808 | 2.59 | 7.422057 | 0.1756228 | 1
0 | 60 | 0 | 0 | 0 | 0 | 22 | 0 | 0 | 0 | 0 | 0 | 0 | 0 | 0 | 0 | 0 | 0 | 0 | 0 | 0 | 18 | 0 | 0 | 0 | 0 | 0 | 0 | 0 | 0 | 0 | 0 | 0 | 0 | 0 | 0 | 0 | 0 | 0 | 0 | 0 | 0 | 0 | 0 | 0 | 0 | 0 | 0 | 0 | 0 | 0 | 0 | 0 | 3 | 40 | 1 | 0 | 1322.26 | 1.6256 | 2.6 | 7.884563 | 0.1834902 | 1
0 | 62 | 0 | 0 | 0 | 0 | 20 | 0 | 0 | 0 | 0 | 0 | 0 | 0 | 0 | 0 | 0 | 0 | 0 | 0 | 0 | 18 | 0 | 0 | 0 | 0 | 0 | 0 | 0 | 0 | 0 | 0 | 0 | 0 | 0 | 0 | 0 | 0 | 0 | 0 | 0 | 0 | 0 | 0 | 0 | 0 | 0 | 0 | 0 | 0 | 0 | 0 | 0 | 3 | 40 | 1 | 0 | 1306.408 | 1.6196 | 2.62 | 7.707195 | 0.1789409 | 1
0 | 62 | 0 | 0 | 0 | 0 | 30 | 0 | 0 | 0 | 0 | 0 | 0 | 0 | 0 | 0 | 0 | 0 | 0 | 0 | 0 | 8 | 0 | 0 | 0 | 0 | 0 | 0 | 0 | 0 | 0 | 0 | 0 | 0 | 0 | 0 | 0 | 0 | 0 | 0 | 0 | 0 | 0 | 0 | 0 | 0 | 0 | 0 | 0 | 0 | 0 | 0 | 0 | 3 | 40 | 1 | 0 | 1266.508 | 1.6776 | 2.62 | 7.147653 | 0.1694174 | 1
0 | 64 | 0 | 0 | 0 | 0 | 28 | 0 | 0 | 0 | 0 | 0 | 0 | 0 | 0 | 0 | 0 | 0 | 0 | 0 | 0 | 8 | 0 | 0 | 0 | 0 | 0 | 0 | 0 | 0 | 0 | 0 | 0 | 0 | 0 | 0 | 0 | 0 | 0 | 0 | 0 | 0 | 0 | 0 | 0 | 0 | 0 | 0 | 0 | 0 | 0 | 0 | 0 | 3 | 40 | 1 | 0 | 1250.656 | 1.6716 | 2.64 | 7.018621 | 0.1663654 | 1
0 | 65 | 0 | 0 | 0 | 0 | 18 | 0 | 0 | 0 | 0 | 0 | 0 | 0 | 0 | 0 | 0 | 0 | 0 | 0 | 0 | 17 | 0 | 0 | 0 | 0 | 0 | 0 | 0 | 0 | 0 | 0 | 0 | 0 | 0 | 0 | 0 | 0 | 0 | 0 | 0 | 0 | 0 | 0 | 0 | 0 | 0 | 0 | 0 | 0 | 0 | 0 | 0 | 3 | 40 | 1 | 0 | 1278.64 | 1.6164 | 2.65 | 7.399342 | 0.1717179 | 1
0 | 66 | 0 | 0 | 0 | 0 | 26 | 0 | 0 | 0 | 0 | 0 | 0 | 0 | 0 | 0 | 0 | 0 | 0 | 0 | 0 | 8 | 0 | 0 | 0 | 0 | 0 | 0 | 0 | 0 | 0 | 0 | 0 | 0 | 0 | 0 | 0 | 0 | 0 | 0 | 0 | 0 | 0 | 0 | 0 | 0 | 0 | 0 | 0 | 0 | 0 | 0 | 0 | 3 | 40 | 1 | 0 | 1234.804 | 1.6656 | 2.66 | 6.872504 | 0.1630357 | 1
0 | 68 | 0 | 0 | 0 | 0 | 24 | 0 | 0 | 0 | 0 | 0 | 0 | 0 | 0 | 0 | 0 | 0 | 0 | 0 | 0 | 8 | 0 | 0 | 0 | 0 | 0 | 0 | 0 | 0 | 0 | 0 | 0 | 0 | 0 | 0 | 0 | 0 | 0 | 0 | 0 | 0 | 0 | 0 | 0 | 0 | 0 | 0 | 0 | 0 | 0 | 0 | 0 | 3 | 40 | 1 | 0 | 1218.952 | 1.6596 | 2.68 | 6.708544 | 0.1594109 | 1
0 | 70 | 0 | 0 | 0 | 0 | 16 | 0 | 0 | 0 | 0 | 0 | 0 | 0 | 0 | 0 | 0 | 0 | 0 | 0 | 0 | 14 | 0 | 0 | 0 | 0 | 0 | 0 | 0 | 0 | 0 | 0 | 0 | 0 | 0 | 0 | 0 | 0 | 0 | 0 | 0 | 0 | 0 | 0 | 0 | 0 | 0 | 0 | 0 | 0 | 0 | 0 | 0 | 3 | 40 | 1 | 0 | 1227.04 | 1.6188 | 2.7 | 6.802697 | 0.1590552 | 1
0 | 70 | 0 | 0 | 0 | 0 | 22 | 0 | 0 | 0 | 0 | 0 | 0 | 0 | 0 | 0 | 0 | 0 | 0 | 0 | 0 | 8 | 0 | 0 | 0 | 0 | 0 | 0 | 0 | 0 | 0 | 0 | 0 | 0 | 0 | 0 | 0 | 0 | 0 | 0 | 0 | 0 | 0 | 0 | 0 | 0 | 0 | 0 | 0 | 0 | 0 | 0 | 0 | 3 | 40 | 1 | 0 | 1203.1 | 1.6536 | 2.7 | 6.52582 | 0.1554704 | 1
0 | 73 | 0 | 0 | 0 | 0 | 20 | 0 | 0 | 0 | 0 | 0 | 0 | 0 | 0 | 0 | 0 | 0 | 0 | 0 | 0 | 7 | 0 | 0 | 0 | 0 | 0 | 0 | 0 | 0 | 0 | 0 | 0 | 0 | 0 | 0 | 0 | 0 | 0 | 0 | 0 | 0 | 0 | 0 | 0 | 0 | 0 | 0 | 0 | 0 | 0 | 0 | 0 | 3 | 40 | 1 | 0 | 1175.332 | 1.6504 | 2.73 | 6.134528 | 0.1478372 | 1
0 | 74 | 0 | 0 | 0 | 0 | 14 | 0 | 0 | 0 | 0 | 0 | 0 | 0 | 0 | 0 | 0 | 0 | 0 | 0 | 0 | 12 | 0 | 0 | 0 | 0 | 0 | 0 | 0 | 0 | 0 | 0 | 0 | 0 | 0 | 0 | 0 | 0 | 0 | 0 | 0 | 0 | 0 | 0 | 0 | 0 | 0 | 0 | 0 | 0 | 0 | 0 | 0 | 3 | 40 | 1 | 0 | 1187.356 | 1.6184 | 2.74 | 6.256998 | 0.1481129 | 1
0 | 76 | 0 | 0 | 0 | 0 | 18 | 0 | 0 | 0 | 0 | 0 | 0 | 0 | 0 | 0 | 0 | 0 | 0 | 0 | 0 | 6 | 0 | 0 | 0 | 0 | 0 | 0 | 0 | 0 | 0 | 0 | 0 | 0 | 0 | 0 | 0 | 0 | 0 | 0 | 0 | 0 | 0 | 0 | 0 | 0 | 0 | 0 | 0 | 0 | 0 | 0 | 0 | 3 | 40 | 1 | 0 | 1147.564 | 1.6472 | 2.76 | 5.70441 | 0.1397146 | 1
0 | 78 | 0 | 0 | 0 | 0 | 12 | 0 | 0 | 0 | 0 | 0 | 0 | 0 | 0 | 0 | 0 | 0 | 0 | 0 | 0 | 10 | 0 | 0 | 0 | 0 | 0 | 0 | 0 | 0 | 0 | 0 | 0 | 0 | 0 | 0 | 0 | 0 | 0 | 0 | 0 | 0 | 0 | 0 | 0 | 0 | 0 | 0 | 0 | 0 | 0 | 0 | 0 | 3 | 40 | 1 | 0 | 1147.672 | 1.618 | 2.78 | 5.641636 | 0.1362938 | 1
0 | 79 | 0 | 0 | 0 | 0 | 16 | 0 | 0 | 0 | 0 | 0 | 0 | 0 | 0 | 0 | 0 | 0 | 0 | 0 | 0 | 5 | 0 | 0 | 0 | 0 | 0 | 0 | 0 | 0 | 0 | 0 | 0 | 0 | 0 | 0 | 0 | 0 | 0 | 0 | 0 | 0 | 0 | 0 | 0 | 0 | 0 | 0 | 0 | 0 | 0 | 0 | 0 | 3 | 40 | 1 | 0 | 1119.796 | 1.644 | 2.79 | 5.232008 | 0.1310114 | 1
0 | 81 | 0 | 0 | 0 | 0 | 10 | 0 | 0 | 0 | 0 | 0 | 0 | 0 | 0 | 0 | 0 | 0 | 0 | 0 | 0 | 9 | 0 | 0 | 0 | 0 | 0 | 0 | 0 | 0 | 0 | 0 | 0 | 0 | 0 | 0 | 0 | 0 | 0 | 0 | 0 | 0 | 0 | 0 | 0 | 0 | 0 | 0 | 0 | 0 | 0 | 0 | 0 | 3 | 40 | 1 | 0 | 1119.904 | 1.6148 | 2.81 | 5.135876 | 0.1266213 | 1
0 | 82 | 0 | 0 | 0 | 0 | 14 | 0 | 0 | 0 | 0 | 0 | 0 | 0 | 0 | 0 | 0 | 0 | 0 | 0 | 0 | 4 | 0 | 0 | 0 | 0 | 0 | 0 | 0 | 0 | 0 | 0 | 0 | 0 | 0 | 0 | 0 | 0 | 0 | 0 | 0 | 0 | 0 | 0 | 0 | 0 | 0 | 0 | 0 | 0 | 0 | 0 | 0 | 3 | 40 | 1 | 0 | 1092.028 | 1.6408 | 2.82 | 4.712551 | 0.1216033 | 1
0 | 84 | 0 | 0 | 0 | 0 | 8 | 0 | 0 | 0 | 0 | 0 | 0 | 0 | 0 | 0 | 0 | 0 | 0 | 0 | 0 | 8 | 0 | 0 | 0 | 0 | 0 | 0 | 0 | 0 | 0 | 0 | 0 | 0 | 0 | 0 | 0 | 0 | 0 | 0 | 0 | 0 | 0 | 0 | 0 | 0 | 0 | 0 | 0 | 0 | 0 | 0 | 0 | 3 | 40 | 1 | 0 | 1092.136 | 1.6116 | 2.84 | 4.578138 | 0.1160579 | 1
0 | 86 | 0 | 0 | 0 | 0 | 12 | 0 | 0 | 0 | 0 | 0 | 0 | 0 | 0 | 0 | 0 | 0 | 0 | 0 | 0 | 2 | 0 | 0 | 0 | 0 | 0 | 0 | 0 | 0 | 0 | 0 | 0 | 0 | 0 | 0 | 0 | 0 | 0 | 0 | 0 | 0 | 0 | 0 | 0 | 0 | 0 | 0 | 0 | 0 | 0 | 0 | 0 | 3 | 40 | 1 | 0 | 1052.344 | 1.6404 | 2.86 | 3.844895 | 0.1069759 | 1
0 | 88 | 0 | 0 | 0 | 0 | 7 | 0 | 0 | 0 | 0 | 0 | 0 | 0 | 0 | 0 | 0 | 0 | 0 | 0 | 0 | 5 | 0 | 0 | 0 | 0 | 0 | 0 | 0 | 0 | 0 | 0 | 0 | 0 | 0 | 0 | 0 | 0 | 0 | 0 | 0 | 0 | 0 | 0 | 0 | 0 | 0 | 0 | 0 | 0 | 0 | 0 | 0 | 3 | 40 | 1 | 0 | 1048.462 | 1.617 | 2.88 | 3.728902 | 0.1008514 | 1
0 | 88 | 0 | 0 | 0 | 0 | 10 | 0 | 0 | 0 | 0 | 0 | 0 | 0 | 0 | 0 | 0 | 0 | 0 | 0 | 0 | 2 | 0 | 0 | 0 | 0 | 0 | 0 | 0 | 0 | 0 | 0 | 0 | 0 | 0 | 0 | 0 | 0 | 0 | 0 | 0 | 0 | 0 | 0 | 0 | 0 | 0 | 0 | 0 | 0 | 0 | 0 | 0 | 3 | 40 | 1 | 0 | 1036.492 | 1.6344 | 2.88 | 3.5008 | 0.09986311 | 1
0 | 89 | 0 | 0 | 0 | 0 | 9 | 0 | 0 | 0 | 0 | 0 | 0 | 0 | 0 | 0 | 0 | 0 | 0 | 0 | 0 | 2 | 0 | 0 | 0 | 0 | 0 | 0 | 0 | 0 | 0 | 0 | 0 | 0 | 0 | 0 | 0 | 0 | 0 | 0 | 0 | 0 | 0 | 0 | 0 | 0 | 0 | 0 | 0 | 0 | 0 | 0 | 0 | 3 | 40 | 1 | 0 | 1028.566 | 1.6314 | 2.89 | 3.315218 | 0.09596895 | 1
0 | 85 | 10 | 0 | 0 | 0 | 0 | 0 | 0 | 0 | 5 | 0 | 0 | 0 | 0 | 0 | 0 | 0 | 0 | 0 | 0 | 0 | 0 | 0 | 0 | 0 | 0 | 0 | 0 | 0 | 0 | 0 | 0 | 0 | 0 | 0 | 0 | 0 | 0 | 0 | 0 | 0 | 0 | 0 | 0 | 0 | 0 | 0 | 0 | 0 | 0 | 0 | 0 | 3 | 40 | 1 | 0 | 993.04 | 1.5625 | 2.85 | 4.30887 | 0.1964656 | 1
0 | 89 | 11 | 0 | 0 | 0 | 0 | 0 | 0 | 0 | 0 | 0 | 0 | 0 | 0 | 0 | 0 | 0 | 0 | 0 | 0 | 0 | 0 | 0 | 0 | 0 | 0 | 0 | 0 | 0 | 0 | 0 | 0 | 0 | 0 | 0 | 0 | 0 | 0 | 0 | 0 | 0 | 0 | 0 | 0 | 0 | 0 | 0 | 0 | 0 | 0 | 0 | 0 | 2 | 40 | 1 | 0 | 953.046 | 1.5429 | 2.89 | 2.881612 | 0.1908628 | 1
0 | 90 | 10 | 0 | 0 | 0 | 0 | 0 | 0 | 0 | 0 | 0 | 0 | 0 | 0 | 0 | 0 | 0 | 0 | 0 | 0 | 0 | 0 | 0 | 0 | 0 | 0 | 0 | 0 | 0 | 0 | 0 | 0 | 0 | 0 | 0 | 0 | 0 | 0 | 0 | 0 | 0 | 0 | 0 | 0 | 0 | 0 | 0 | 0 | 0 | 0 | 0 | 0 | 2 | 40 | 1 | 0 | 951.26 | 1.549 | 2.9 | 2.703423 | 0.183 | 1
0 | 91 | 9 | 0 | 0 | 0 | 0 | 0 | 0 | 0 | 0 | 0 | 0 | 0 | 0 | 0 | 0 | 0 | 0 | 0 | 0 | 0 | 0 | 0 | 0 | 0 | 0 | 0 | 0 | 0 | 0 | 0 | 0 | 0 | 0 | 0 | 0 | 0 | 0 | 0 | 0 | 0 | 0 | 0 | 0 | 0 | 0 | 0 | 0 | 0 | 0 | 0 | 0 | 2 | 40 | 1 | 0 | 949.474 | 1.5551 | 2.91 | 2.515983 | 0.1745709 | 1
0 | 85 | 10 | 0 | 0 | 0 | 0 | 0 | 0 | 0 | 0 | 0 | 0 | 5 | 0 | 0 | 0 | 0 | 0 | 0 | 0 | 0 | 0 | 0 | 0 | 0 | 0 | 0 | 0 | 0 | 0 | 0 | 0 | 0 | 0 | 0 | 0 | 0 | 0 | 0 | 0 | 0 | 0 | 0 | 0 | 0 | 0 | 0 | 0 | 0 | 0 | 0 | 0 | 3 | 40 | 1 | 0 | 972.48 | 1.5635 | 2.8 | 4.30887 | 0.1981231 | 1
0 | 45 | 0 | 0 | 0 | 2 | 0 | 0 | 0 | 0 | 0 | 0 | 0 | 0 | 53 | 0 | 0 | 0 | 0 | 0 | 0 | 0 | 0 | 0 | 0 | 0 | 0 | 0 | 0 | 0 | 0 | 0 | 0 | 0 | 0 | 0 | 0 | 0 | 0 | 0 | 0 | 0 | 0 | 0 | 0 | 0 | 0 | 0 | 0 | 0 | 0 | 0 | 0 | 3 | 40 | 1 | 0 | 1461.41 | 1.5669 | 2.45 | 6.436158 | 0.05039236 | 1
0 | 0 | 0 | 0 | 0 | 5 | 31.35 | 0 | 0 | 0 | 0 | 0 | 0 | 0 | 0 | 0 | 0 | 0 | 0 | 0 | 0 | 63.65 | 0 | 0 | 0 | 0 | 0 | 0 | 0 | 0 | 0 | 0 | 0 | 0 | 0 | 0 | 0 | 0 | 0 | 0 | 0 | 0 | 0 | 0 | 0 | 0 | 0 | 0 | 0 | 0 | 0 | 0 | 0 | 3 | 40 | 1 | 0 | 1939.8635 | 1.51083 | 2 | 6.660059 | 0.2697812 | 1
0 | 33 | 0 | 0 | 0 | 6 | 0 | 0 | 0 | 0 | 0 | 0 | 0 | 0 | 61 | 0 | 0 | 0 | 0 | 0 | 0 | 0 | 0 | 0 | 0 | 0 | 0 | 0 | 0 | 0 | 0 | 0 | 0 | 0 | 0 | 0 | 0 | 0 | 0 | 0 | 0 | 0 | 0 | 0 | 0 | 0 | 0 | 0 | 0 | 0 | 0 | 0 | 0 | 3 | 40 | 1 | 0 | 1540.762 | 1.5493 | 2.33 | 6.952704 | 0.06858943 | 1
0 | 39 | 0 | 0 | 0 | 7 | 0 | 0 | 0 | 0 | 0 | 0 | 0 | 0 | 54 | 0 | 0 | 0 | 0 | 0 | 0 | 0 | 0 | 0 | 0 | 0 | 0 | 0 | 0 | 0 | 0 | 0 | 0 | 0 | 0 | 0 | 0 | 0 | 0 | 0 | 0 | 0 | 0 | 0 | 0 | 0 | 0 | 0 | 0 | 0 | 0 | 0 | 0 | 3 | 40 | 1 | 0 | 1470.906 | 1.5512 | 2.39 | 7.367839 | 0.07408482 | 1
0 | 44 | 0 | 0 | 0 | 7 | 0 | 0 | 0 | 0 | 0 | 0 | 0 | 0 | 49 | 0 | 0 | 0 | 0 | 0 | 0 | 0 | 0 | 0 | 0 | 0 | 0 | 0 | 0 | 0 | 0 | 0 | 0 | 0 | 0 | 0 | 0 | 0 | 0 | 0 | 0 | 0 | 0 | 0 | 0 | 0 | 0 | 0 | 0 | 0 | 0 | 0 | 0 | 3 | 40 | 1 | 0 | 1421.076 | 1.5547 | 2.44 | 7.457672 | 0.07511931 | 1
0 | 47 | 0 | 0 | 0 | 9 | 0 | 0 | 0 | 0 | 0 | 0 | 0 | 0 | 44 | 0 | 0 | 0 | 0 | 0 | 0 | 0 | 0 | 0 | 0 | 0 | 0 | 0 | 0 | 0 | 0 | 0 | 0 | 0 | 0 | 0 | 0 | 0 | 0 | 0 | 0 | 0 | 0 | 0 | 0 | 0 | 0 | 0 | 0 | 0 | 0 | 0 | 0 | 3 | 40 | 1 | 0 | 1371.058 | 1.5522 | 2.47 | 7.756029 | 0.08315744 | 1
0 | 37 | 0 | 0 | 0 | 10 | 0 | 0 | 0 | 0 | 0 | 0 | 0 | 0 | 53 | 0 | 0 | 0 | 0 | 0 | 0 | 0 | 0 | 0 | 0 | 0 | 0 | 0 | 0 | 0 | 0 | 0 | 0 | 0 | 0 | 0 | 0 | 0 | 0 | 0 | 0 | 0 | 0 | 0 | 0 | 0 | 0 | 0 | 0 | 0 | 0 | 0 | 0 | 3 | 40 | 1 | 0 | 1460.658 | 1.5429 | 2.37 | 7.771079 | 0.08422939 | 1
0 | 0 | 0 | 0 | 0 | 10 | 0 | 0 | 0 | 0 | 0 | 0 | 0 | 60 | 0 | 0 | 0 | 0 | 30 | 0 | 0 | 0 | 0 | 0 | 0 | 0 | 0 | 0 | 0 | 0 | 0 | 0 | 0 | 0 | 0 | 0 | 0 | 0 | 0 | 0 | 0 | 0 | 0 | 0 | 0 | 0 | 0 | 0 | 0 | 0 | 0 | 0 | 0 | 3 | 40 | 1 | 0 | 1293.78 | 1.613 | 1.4 | 7.466191 | 0.3545716 | 1
0 | 0 | 60 | 0 | 0 | 10 | 0 | 0 | 0 | 0 | 0 | 0 | 0 | 30 | 0 | 0 | 0 | 0 | 0 | 0 | 0 | 0 | 0 | 0 | 0 | 0 | 0 | 0 | 0 | 0 | 0 | 0 | 0 | 0 | 0 | 0 | 0 | 0 | 0 | 0 | 0 | 0 | 0 | 0 | 0 | 0 | 0 | 0 | 0 | 0 | 0 | 0 | 0 | 3 | 40 | 1 | 0 | 1166.94 | 1.301 | 1.7 | 7.466191 | 0.4025034 | 1
0 | 0 | 70 | 0 | 0 | 10 | 0 | 0 | 0 | 0 | 0 | 0 | 0 | 20 | 0 | 0 | 0 | 0 | 0 | 0 | 0 | 0 | 0 | 0 | 0 | 0 | 0 | 0 | 0 | 0 | 0 | 0 | 0 | 0 | 0 | 0 | 0 | 0 | 0 | 0 | 0 | 0 | 0 | 0 | 0 | 0 | 0 | 0 | 0 | 0 | 0 | 0 | 0 | 3 | 40 | 1 | 0 | 1142.36 | 1.211 | 1.8 | 6.666989 | 0.3564954 | 1
0 | 0 | 60 | 30 | 0 | 10 | 0 | 0 | 0 | 0 | 0 | 0 | 0 | 0 | 0 | 0 | 0 | 0 | 0 | 0 | 0 | 0 | 0 | 0 | 0 | 0 | 0 | 0 | 0 | 0 | 0 | 0 | 0 | 0 | 0 | 0 | 0 | 0 | 0 | 0 | 0 | 0 | 0 | 0 | 0 | 0 | 0 | 0 | 0 | 0 | 0 | 0 | 0 | 3 | 40 | 1 | 0 | 850.473 | 1.274 | 2.3 | 7.466191 | 0.3624417 | 1
0 | 0 | 0 | 0 | 0 | 10 | 20 | 0 | 0 | 0 | 0 | 0 | 0 | 0 | 0 | 0 | 0 | 0 | 70 | 0 | 0 | 0 | 0 | 0 | 0 | 0 | 0 | 0 | 0 | 0 | 0 | 0 | 0 | 0 | 0 | 0 | 0 | 0 | 0 | 0 | 0 | 0 | 0 | 0 | 0 | 0 | 0 | 0 | 0 | 0 | 0 | 0 | 0 | 3 | 40 | 1 | 0 | 1339.9 | 1.311 | 2 | 6.666989 | 0.3036923 | 0
0 | 0 | 0 | 0 | 0 | 10 | 29.7 | 0 | 0 | 0 | 0 | 0 | 0 | 0 | 0 | 0 | 0 | 0 | 0 | 0 | 0 | 60.3 | 0 | 0 | 0 | 0 | 0 | 0 | 0 | 0 | 0 | 0 | 0 | 0 | 0 | 0 | 0 | 0 | 0 | 0 | 0 | 0 | 0 | 0 | 0 | 0 | 0 | 0 | 0 | 0 | 0 | 0 | 0 | 3 | 40 | 1 | 0 | 1886.397 | 1.50026 | 2 | 7.448715 | 0.2663876 | 1
0 | 40 | 0 | 0 | 0 | 12 | 0 | 0 | 0 | 0 | 0 | 0 | 0 | 0 | 48 | 0 | 0 | 0 | 0 | 0 | 0 | 0 | 0 | 0 | 0 | 0 | 0 | 0 | 0 | 0 | 0 | 0 | 0 | 0 | 0 | 0 | 0 | 0 | 0 | 0 | 0 | 0 | 0 | 0 | 0 | 0 | 0 | 0 | 0 | 0 | 0 | 0 | 0 | 3 | 40 | 1 | 0 | 1410.64 | 1.5404 | 2.4 | 8.092296 | 0.09114735 | 1
0 | 29 | 0 | 0 | 0 | 13 | 0 | 0 | 0 | 0 | 0 | 0 | 0 | 0 | 58 | 0 | 0 | 0 | 0 | 0 | 0 | 0 | 0 | 0 | 0 | 0 | 0 | 0 | 0 | 0 | 0 | 0 | 0 | 0 | 0 | 0 | 0 | 0 | 0 | 0 | 0 | 0 | 0 | 0 | 0 | 0 | 0 | 0 | 0 | 0 | 0 | 0 | 0 | 3 | 40 | 1 | 0 | 1510.206 | 1.5304 | 2.29 | 7.817111 | 0.09058609 | 1
0 | 33 | 0 | 0 | 0 | 13 | 0 | 0 | 0 | 0 | 0 | 0 | 0 | 0 | 54 | 0 | 0 | 0 | 0 | 0 | 0 | 0 | 0 | 0 | 0 | 0 | 0 | 0 | 0 | 0 | 0 | 0 | 0 | 0 | 0 | 0 | 0 | 0 | 0 | 0 | 0 | 0 | 0 | 0 | 0 | 0 | 0 | 0 | 0 | 0 | 0 | 0 | 0 | 3 | 40 | 1 | 0 | 1470.342 | 1.5332 | 2.33 | 8.013935 | 0.0919117 | 1
0 | 50 | 0 | 0 | 0 | 15 | 0 | 0 | 0 | 0 | 0 | 0 | 0 | 0 | 35 | 0 | 0 | 0 | 0 | 0 | 0 | 0 | 0 | 0 | 0 | 0 | 0 | 0 | 0 | 0 | 0 | 0 | 0 | 0 | 0 | 0 | 0 | 0 | 0 | 0 | 0 | 0 | 0 | 0 | 0 | 0 | 0 | 0 | 0 | 0 | 0 | 0 | 0 | 3 | 40 | 1 | 0 | 1280.8 | 1.5405 | 2.5 | 8.302859 | 0.1019056 | 1
0 | 0 | 75 | 0 | 0 | 15 | 0 | 0 | 0 | 0 | 0 | 0 | 0 | 10 | 0 | 0 | 0 | 0 | 0 | 0 | 0 | 0 | 0 | 0 | 0 | 0 | 0 | 0 | 0 | 0 | 0 | 0 | 0 | 0 | 0 | 0 | 0 | 0 | 0 | 0 | 0 | 0 | 0 | 0 | 0 | 0 | 0 | 0 | 0 | 0 | 0 | 0 | 0 | 3 | 40 | 1 | 0 | 1108.38 | 1.1365 | 1.9 | 6.074779 | 0.277097 | 1
0 | 0 | 0 | 0 | 0 | 15 | 28.05 | 0 | 0 | 0 | 0 | 0 | 0 | 0 | 0 | 0 | 0 | 0 | 0 | 0 | 0 | 56.95 | 0 | 0 | 0 | 0 | 0 | 0 | 0 | 0 | 0 | 0 | 0 | 0 | 0 | 0 | 0 | 0 | 0 | 0 | 0 | 0 | 0 | 0 | 0 | 0 | 0 | 0 | 0 | 0 | 0 | 0 | 0 | 3 | 40 | 1 | 0 | 1832.9305 | 1.48969 | 2 | 7.99675 | 0.2625249 | 1
0 | 26 | 0 | 0 | 0 | 18 | 0 | 0 | 0 | 0 | 0 | 0 | 0 | 0 | 56 | 0 | 0 | 0 | 0 | 0 | 0 | 0 | 0 | 0 | 0 | 0 | 0 | 0 | 0 | 0 | 0 | 0 | 0 | 0 | 0 | 0 | 0 | 0 | 0 | 0 | 0 | 0 | 0 | 0 | 0 | 0 | 0 | 0 | 0 | 0 | 0 | 0 | 0 | 3 | 40 | 1 | 0 | 1489.804 | 1.5168 | 2.26 | 8.178331 | 0.1012806 | 1
0 | 40 | 0 | 0 | 0 | 18 | 0 | 0 | 0 | 0 | 0 | 0 | 0 | 0 | 42 | 0 | 0 | 0 | 0 | 0 | 0 | 0 | 0 | 0 | 0 | 0 | 0 | 0 | 0 | 0 | 0 | 0 | 0 | 0 | 0 | 0 | 0 | 0 | 0 | 0 | 0 | 0 | 0 | 0 | 0 | 0 | 0 | 0 | 0 | 0 | 0 | 0 | 0 | 3 | 40 | 1 | 0 | 1350.28 | 1.5266 | 2.4 | 8.643325 | 0.1063129 | 1
0 | 0 | 0 | 0 | 0 | 20 | 32 | 0 | 0 | 0 | 0 | 0 | 0 | 0 | 0 | 0 | 0 | 0 | 0 | 0 | 48 | 0 | 0 | 0 | 0 | 0 | 0 | 0 | 0 | 0 | 0 | 0 | 0 | 0 | 0 | 0 | 0 | 0 | 0 | 0 | 0 | 0 | 0 | 0 | 0 | 0 | 0 | 0 | 0 | 0 | 0 | 0 | 0 | 3 | 40 | 1 | 0 | 1308.32 | 1.4012 | 2 | 8.637351 | 0.3578415 | 1
0 | 0 | 0 | 0 | 0 | 20 | 0 | 0 | 0 | 0 | 0 | 0 | 0 | 50 | 0 | 0 | 0 | 0 | 30 | 0 | 0 | 0 | 0 | 0 | 0 | 0 | 0 | 0 | 0 | 0 | 0 | 0 | 0 | 0 | 0 | 0 | 0 | 0 | 0 | 0 | 0 | 0 | 0 | 0 | 0 | 0 | 0 | 0 | 0 | 0 | 0 | 0 | 0 | 3 | 40 | 1 | 0 | 1250.4 | 1.554 | 1.5 | 8.561205 | 0.3509758 | 1
0 | 0 | 0 | 0 | 0 | 20 | 0 | 0 | 0 | 0 | 0 | 0 | 0 | 60 | 0 | 0 | 0 | 0 | 20 | 0 | 0 | 0 | 0 | 0 | 0 | 0 | 0 | 0 | 0 | 0 | 0 | 0 | 0 | 0 | 0 | 0 | 0 | 0 | 0 | 0 | 0 | 0 | 0 | 0 | 0 | 0 | 0 | 0 | 0 | 0 | 0 | 0 | 0 | 3 | 40 | 1 | 0 | 1257.28 | 1.63 | 1.4 | 7.901219 | 0.3350224 | 1
0 | 0 | 0 | 0 | 0 | 20 | 0 | 0 | 0 | 0 | 0 | 0 | 0 | 32 | 0 | 0 | 0 | 0 | 0 | 0 | 0 | 0 | 0 | 0 | 0 | 0 | 48 | 0 | 0 | 0 | 0 | 0 | 0 | 0 | 0 | 0 | 0 | 0 | 0 | 0 | 0 | 0 | 0 | 0 | 0 | 0 | 0 | 0 | 0 | 0 | 0 | 0 | 0 | 3 | 40 | 1 | 0 | 1482.816 | 1.4556 | 1.68 | 8.637351 | 0.3067257 | 1
0 | 0 | 60 | 0 | 0 | 20 | 0 | 0 | 0 | 0 | 0 | 0 | 0 | 20 | 0 | 0 | 0 | 0 | 0 | 0 | 0 | 0 | 0 | 0 | 0 | 0 | 0 | 0 | 0 | 0 | 0 | 0 | 0 | 0 | 0 | 0 | 0 | 0 | 0 | 0 | 0 | 0 | 0 | 0 | 0 | 0 | 0 | 0 | 0 | 0 | 0 | 0 | 0 | 3 | 40 | 1 | 0 | 1123.56 | 1.242 | 1.8 | 7.901219 | 0.3502228 | 1
0 | 0 | 60 | 20 | 0 | 20 | 0 | 0 | 0 | 0 | 0 | 0 | 0 | 0 | 0 | 0 | 0 | 0 | 0 | 0 | 0 | 0 | 0 | 0 | 0 | 0 | 0 | 0 | 0 | 0 | 0 | 0 | 0 | 0 | 0 | 0 | 0 | 0 | 0 | 0 | 0 | 0 | 0 | 0 | 0 | 0 | 0 | 0 | 0 | 0 | 0 | 0 | 0 | 3 | 40 | 1 | 0 | 912.582 | 1.224 | 2.2 | 7.901219 | 0.3166449 | 1
0 | 0 | 50 | 0 | 0 | 20 | 0 | 0 | 0 | 0 | 0 | 0 | 0 | 30 | 0 | 0 | 0 | 0 | 0 | 0 | 0 | 0 | 0 | 0 | 0 | 0 | 0 | 0 | 0 | 0 | 0 | 0 | 0 | 0 | 0 | 0 | 0 | 0 | 0 | 0 | 0 | 0 | 0 | 0 | 0 | 0 | 0 | 0 | 0 | 0 | 0 | 0 | 0 | 3 | 40 | 1 | 0 | 1148.14 | 1.332 | 1.7 | 8.561205 | 0.3898666 | 1
0 | 0 | 70 | 0 | 0 | 20 | 0 | 0 | 0 | 0 | 0 | 0 | 0 | 10 | 0 | 0 | 0 | 0 | 0 | 0 | 0 | 0 | 0 | 0 | 0 | 0 | 0 | 0 | 0 | 0 | 0 | 0 | 0 | 0 | 0 | 0 | 0 | 0 | 0 | 0 | 0 | 0 | 0 | 0 | 0 | 0 | 0 | 0 | 0 | 0 | 0 | 0 | 0 | 3 | 40 | 1 | 0 | 1098.98 | 1.152 | 1.9 | 6.666989 | 0.2776977 | 1
0 | 0 | 0 | 0 | 0 | 20 | 10 | 0 | 0 | 0 | 0 | 0 | 0 | 0 | 0 | 0 | 0 | 0 | 70 | 0 | 0 | 0 | 0 | 0 | 0 | 0 | 0 | 0 | 0 | 0 | 0 | 0 | 0 | 0 | 0 | 0 | 0 | 0 | 0 | 0 | 0 | 0 | 0 | 0 | 0 | 0 | 0 | 0 | 0 | 0 | 0 | 0 | 0 | 3 | 40 | 1 | 0 | 1259.7 | 1.251 | 2 | 6.666989 | 0.2296715 | 0
0 | 0 | 0 | 0 | 0 | 20 | 40 | 0 | 0 | 0 | 0 | 0 | 0 | 0 | 0 | 0 | 0 | 0 | 0 | 0 | 0 | 0 | 0 | 0 | 0 | 0 | 40 | 0 | 0 | 0 | 0 | 0 | 0 | 0 | 0 | 0 | 0 | 0 | 0 | 0 | 0 | 0 | 0 | 0 | 0 | 0 | 0 | 0 | 0 | 0 | 0 | 0 | 0 | 3 | 40 | 1 | 0 | 1594.8 | 1.514 | 2 | 8.771276 | 0.3249985 | 1
0 | 0 | 0 | 0 | 0 | 20 | 26.4 | 0 | 0 | 0 | 0 | 0 | 0 | 0 | 0 | 0 | 0 | 0 | 0 | 0 | 0 | 53.6 | 0 | 0 | 0 | 0 | 0 | 0 | 0 | 0 | 0 | 0 | 0 | 0 | 0 | 0 | 0 | 0 | 0 | 0 | 0 | 0 | 0 | 0 | 0 | 0 | 0 | 0 | 0 | 0 | 0 | 0 | 0 | 3 | 40 | 1 | 0 | 1779.464 | 1.47912 | 2 | 8.379065 | 0.2581721 | 1
0 | 48 | 0 | 0 | 0 | 22 | 0 | 0 | 0 | 0 | 0 | 0 | 0 | 0 | 0 | 0 | 0 | 0 | 0 | 0 | 0 | 0 | 0 | 0 | 0 | 0 | 0 | 0 | 30 | 0 | 0 | 0 | 0 | 0 | 0 | 0 | 0 | 0 | 0 | 0 | 0 | 0 | 0 | 0 | 0 | 0 | 0 | 0 | 0 | 0 | 0 | 0 | 0 | 3 | 40 | 1 | 0 | 1198.812 | 1.721 | 7.28 | 8.702145 | 0.334528 | 0
0 | 28 | 0 | 0 | 0 | 22 | 0 | 0 | 0 | 0 | 0 | 0 | 0 | 0 | 50 | 0 | 0 | 0 | 0 | 0 | 0 | 0 | 0 | 0 | 0 | 0 | 0 | 0 | 0 | 0 | 0 | 0 | 0 | 0 | 0 | 0 | 0 | 0 | 0 | 0 | 0 | 0 | 0 | 0 | 0 | 0 | 0 | 0 | 0 | 0 | 0 | 0 | 0 | 3 | 40 | 1 | 0 | 1429.632 | 1.509 | 2.28 | 8.614906 | 0.1097679 | 1
0 | 11 | 0 | 0 | 0 | 22 | 0 | 0 | 0 | 0 | 0 | 0 | 0 | 0 | 67 | 0 | 0 | 0 | 0 | 0 | 0 | 0 | 0 | 0 | 0 | 0 | 0 | 0 | 0 | 0 | 0 | 0 | 0 | 0 | 0 | 0 | 0 | 0 | 0 | 0 | 0 | 0 | 0 | 0 | 0 | 0 | 0 | 0 | 0 | 0 | 0 | 0 | 0 | 3 | 40 | 1 | 0 | 1599.054 | 1.4971 | 2.11 | 7.019584 | 0.101669 | 0
0 | 0 | 0 | 0 | 0 | 25 | 24.75 | 0 | 0 | 0 | 0 | 0 | 0 | 0 | 0 | 0 | 0 | 0 | 0 | 0 | 0 | 50.25 | 0 | 0 | 0 | 0 | 0 | 0 | 0 | 0 | 0 | 0 | 0 | 0 | 0 | 0 | 0 | 0 | 0 | 0 | 0 | 0 | 0 | 0 | 0 | 0 | 0 | 0 | 0 | 0 | 0 | 0 | 0 | 3 | 40 | 1 | 0 | 1725.9975 | 1.46855 | 2 | 8.630345 | 0.253304 | 1
0 | 28 | 0 | 0 | 0 | 27 | 0 | 0 | 0 | 0 | 0 | 0 | 0 | 0 | 45 | 0 | 0 | 0 | 0 | 0 | 0 | 0 | 0 | 0 | 0 | 0 | 0 | 0 | 0 | 0 | 0 | 0 | 0 | 0 | 0 | 0 | 0 | 0 | 0 | 0 | 0 | 0 | 0 | 0 | 0 | 0 | 0 | 0 | 0 | 0 | 0 | 0 | 0 | 3 | 40 | 1 | 0 | 1379.332 | 1.4975 | 2.28 | 8.890654 | 0.1176807 | 1
0 | 0 | 0 | 0 | 0 | 30 | 40 | 0 | 0 | 0 | 0 | 0 | 0 | 0 | 0 | 0 | 0 | 0 | 0 | 0 | 30 | 0 | 0 | 0 | 0 | 0 | 0 | 0 | 0 | 0 | 0 | 0 | 0 | 0 | 0 | 0 | 0 | 0 | 0 | 0 | 0 | 0 | 0 | 0 | 0 | 0 | 0 | 0 | 0 | 0 | 0 | 0 | 0 | 3 | 40 | 1 | 0 | 1324.6 | 1.487 | 2 | 9.053784 | 0.3548253 | 1
0 | 0 | 0 | 0 | 0 | 30 | 0 | 0 | 0 | 0 | 0 | 0 | 0 | 30 | 0 | 0 | 0 | 0 | 0 | 0 | 40 | 0 | 0 | 0 | 0 | 0 | 0 | 0 | 0 | 0 | 0 | 0 | 0 | 0 | 0 | 0 | 0 | 0 | 0 | 0 | 0 | 0 | 0 | 0 | 0 | 0 | 0 | 0 | 0 | 0 | 0 | 0 | 0 | 3 | 40 | 1 | 0 | 1160.54 | 1.403 | 1.7 | 9.053784 | 0.3367803 | 1
0 | 0 | 0 | 0 | 0 | 30 | 0 | 0 | 0 | 0 | 0 | 0 | 0 | 40 | 0 | 0 | 0 | 0 | 0 | 0 | 30 | 0 | 0 | 0 | 0 | 0 | 0 | 0 | 0 | 0 | 0 | 0 | 0 | 0 | 0 | 0 | 0 | 0 | 0 | 0 | 0 | 0 | 0 | 0 | 0 | 0 | 0 | 0 | 0 | 0 | 0 | 0 | 0 | 3 | 40 | 1 | 0 | 1177.32 | 1.483 | 1.6 | 9.053784 | 0.3500586 | 1
0 | 0 | 0 | 0 | 0 | 30 | 0 | 0 | 0 | 0 | 0 | 0 | 0 | 50 | 0 | 0 | 0 | 0 | 0 | 0 | 20 | 0 | 0 | 0 | 0 | 0 | 0 | 0 | 0 | 0 | 0 | 0 | 0 | 0 | 0 | 0 | 0 | 0 | 0 | 0 | 0 | 0 | 0 | 0 | 0 | 0 | 0 | 0 | 0 | 0 | 0 | 0 | 0 | 3 | 40 | 1 | 0 | 1194.1 | 1.563 | 1.5 | 8.561205 | 0.3447622 | 1
0 | 0 | 0 | 0 | 0 | 30 | 0 | 0 | 0 | 0 | 0 | 0 | 0 | 35 | 0 | 0 | 0 | 0 | 35 | 0 | 0 | 0 | 0 | 0 | 0 | 0 | 0 | 0 | 0 | 0 | 0 | 0 | 0 | 0 | 0 | 0 | 0 | 0 | 0 | 0 | 0 | 0 | 0 | 0 | 0 | 0 | 0 | 0 | 0 | 0 | 0 | 0 | 0 | 3 | 40 | 1 | 0 | 1203.58 | 1.457 | 1.65 | 9.113374 | 0.3321762 | 1
0 | 0 | 0 | 0 | 0 | 30 | 0 | 0 | 0 | 0 | 0 | 0 | 0 | 40 | 0 | 0 | 0 | 0 | 30 | 0 | 0 | 0 | 0 | 0 | 0 | 0 | 0 | 0 | 0 | 0 | 0 | 0 | 0 | 0 | 0 | 0 | 0 | 0 | 0 | 0 | 0 | 0 | 0 | 0 | 0 | 0 | 0 | 0 | 0 | 0 | 0 | 0 | 0 | 3 | 40 | 1 | 0 | 1207.02 | 1.495 | 1.6 | 9.053784 | 0.3371721 | 1
0 | 0 | 0 | 0 | 0 | 30 | 0 | 0 | 0 | 0 | 0 | 0 | 0 | 50 | 0 | 0 | 0 | 0 | 20 | 0 | 0 | 0 | 0 | 0 | 0 | 0 | 0 | 0 | 0 | 0 | 0 | 0 | 0 | 0 | 0 | 0 | 0 | 0 | 0 | 0 | 0 | 0 | 0 | 0 | 0 | 0 | 0 | 0 | 0 | 0 | 0 | 0 | 0 | 3 | 40 | 1 | 0 | 1213.9 | 1.571 | 1.5 | 8.561205 | 0.334229 | 1
0 | 0 | 0 | 0 | 0 | 30 | 0 | 0 | 0 | 0 | 0 | 0 | 0 | 40 | 0 | 0 | 0 | 0 | 0 | 0 | 0 | 0 | 0 | 0 | 0 | 0 | 30 | 0 | 0 | 0 | 0 | 0 | 0 | 0 | 0 | 0 | 0 | 0 | 0 | 0 | 0 | 0 | 0 | 0 | 0 | 0 | 0 | 0 | 0 | 0 | 0 | 0 | 0 | 3 | 40 | 1 | 0 | 1360.02 | 1.519 | 1.6 | 9.053784 | 0.3130319 | 1
0 | 0 | 60 | 0 | 0 | 30 | 0 | 0 | 0 | 0 | 0 | 0 | 0 | 10 | 0 | 0 | 0 | 0 | 0 | 0 | 0 | 0 | 0 | 0 | 0 | 0 | 0 | 0 | 0 | 0 | 0 | 0 | 0 | 0 | 0 | 0 | 0 | 0 | 0 | 0 | 0 | 0 | 0 | 0 | 0 | 0 | 0 | 0 | 0 | 0 | 0 | 0 | 0 | 3 | 40 | 1 | 0 | 1080.18 | 1.183 | 1.9 | 7.466191 | 0.2762988 | 1
0 | 0 | 60 | 10 | 0 | 30 | 0 | 0 | 0 | 0 | 0 | 0 | 0 | 0 | 0 | 0 | 0 | 0 | 0 | 0 | 0 | 0 | 0 | 0 | 0 | 0 | 0 | 0 | 0 | 0 | 0 | 0 | 0 | 0 | 0 | 0 | 0 | 0 | 0 | 0 | 0 | 0 | 0 | 0 | 0 | 0 | 0 | 0 | 0 | 0 | 0 | 0 | 0 | 3 | 40 | 1 | 0 | 974.691 | 1.174 | 2.1 | 7.466191 | 0.2533061 | 1
0 | 0 | 50 | 0 | 0 | 30 | 0 | 0 | 0 | 0 | 0 | 0 | 0 | 20 | 0 | 0 | 0 | 0 | 0 | 0 | 0 | 0 | 0 | 0 | 0 | 0 | 0 | 0 | 0 | 0 | 0 | 0 | 0 | 0 | 0 | 0 | 0 | 0 | 0 | 0 | 0 | 0 | 0 | 0 | 0 | 0 | 0 | 0 | 0 | 0 | 0 | 0 | 0 | 3 | 40 | 1 | 0 | 1104.76 | 1.273 | 1.8 | 8.561205 | 0.3410293 | 1
0 | 0 | 70 | 0 | 0 | 30 | 0 | 0 | 0 | 0 | 0 | 0 | 0 | 0 | 0 | 0 | 0 | 0 | 0 | 0 | 0 | 0 | 0 | 0 | 0 | 0 | 0 | 0 | 0 | 0 | 0 | 0 | 0 | 0 | 0 | 0 | 0 | 0 | 0 | 0 | 0 | 0 | 0 | 0 | 0 | 0 | 0 | 0 | 0 | 0 | 0 | 0 | 0 | 2 | 40 | 1 | 0 | 1055.6 | 1.093 | 2 | 5.079409 | 0.1420598 | 1
0 | 0 | 0 | 0 | 0 | 30 | 40 | 0 | 0 | 0 | 0 | 0 | 0 | 0 | 0 | 0 | 0 | 0 | 0 | 0 | 0 | 0 | 0 | 0 | 0 | 0 | 30 | 0 | 0 | 0 | 0 | 0 | 0 | 0 | 0 | 0 | 0 | 0 | 0 | 0 | 0 | 0 | 0 | 0 | 0 | 0 | 0 | 0 | 0 | 0 | 0 | 0 | 0 | 3 | 40 | 1 | 0 | 1507.3 | 1.523 | 2 | 9.053784 | 0.3179009 | 1
0 | 0 | 0 | 0 | 0 | 30 | 23.1 | 0 | 0 | 0 | 0 | 0 | 0 | 0 | 0 | 0 | 0 | 0 | 0 | 0 | 0 | 46.9 | 0 | 0 | 0 | 0 | 0 | 0 | 0 | 0 | 0 | 0 | 0 | 0 | 0 | 0 | 0 | 0 | 0 | 0 | 0 | 0 | 0 | 0 | 0 | 0 | 0 | 0 | 0 | 0 | 0 | 0 | 0 | 3 | 40 | 1 | 0 | 1672.531 | 1.45798 | 2 | 8.770189 | 0.2478901 | 1
35 | 0 | 0 | 0 | 0 | 30 | 0 | 0 | 0 | 0 | 0 | 0 | 0 | 35 | 0 | 0 | 0 | 0 | 0 | 0 | 0 | 0 | 0 | 0 | 0 | 0 | 0 | 0 | 0 | 0 | 0 | 0 | 0 | 0 | 0 | 0 | 0 | 0 | 0 | 0 | 0 | 0 | 0 | 0 | 0 | 0 | 0 | 0 | 0 | 0 | 0 | 0 | 0 | 3 | 40 | 1 | 0 | 1184.33 | 1.7335 | 1.3 | 9.113374 | 0.2775297 | 1
20 | 0 | 0 | 0 | 0 | 30 | 0 | 0 | 0 | 0 | 0 | 0 | 0 | 0 | 0 | 0 | 0 | 0 | 0 | 0 | 0 | 0 | 0 | 0 | 0 | 0 | 50 | 0 | 0 | 0 | 0 | 0 | 0 | 0 | 0 | 0 | 0 | 0 | 0 | 0 | 0 | 0 | 0 | 0 | 0 | 0 | 0 | 0 | 0 | 0 | 0 | 0 | 0 | 3 | 40 | 1 | 0 | 1423.5 | 1.389 | 1.8 | 8.561205 | 0.2732929 | 1
30 | 0 | 0 | 0 | 0 | 30 | 0 | 0 | 0 | 0 | 0 | 0 | 0 | 0 | 0 | 0 | 0 | 0 | 0 | 0 | 0 | 0 | 0 | 0 | 0 | 0 | 40 | 0 | 0 | 0 | 0 | 0 | 0 | 0 | 0 | 0 | 0 | 0 | 0 | 0 | 0 | 0 | 0 | 0 | 0 | 0 | 0 | 0 | 0 | 0 | 0 | 0 | 0 | 3 | 40 | 1 | 0 | 1367 | 1.46 | 1.7 | 9.053784 | 0.3099355 | 1
40 | 0 | 0 | 0 | 0 | 30 | 0 | 0 | 0 | 0 | 0 | 0 | 0 | 0 | 0 | 0 | 0 | 0 | 0 | 0 | 0 | 0 | 0 | 0 | 0 | 0 | 30 | 0 | 0 | 0 | 0 | 0 | 0 | 0 | 0 | 0 | 0 | 0 | 0 | 0 | 0 | 0 | 0 | 0 | 0 | 0 | 0 | 0 | 0 | 0 | 0 | 0 | 0 | 3 | 40 | 1 | 0 | 1310.5 | 1.531 | 1.6 | 9.053784 | 0.3276416 | 1
50 | 0 | 0 | 0 | 0 | 30 | 0 | 0 | 0 | 0 | 0 | 0 | 0 | 0 | 0 | 0 | 0 | 0 | 0 | 0 | 0 | 0 | 0 | 0 | 0 | 0 | 20 | 0 | 0 | 0 | 0 | 0 | 0 | 0 | 0 | 0 | 0 | 0 | 0 | 0 | 0 | 0 | 0 | 0 | 0 | 0 | 0 | 0 | 0 | 0 | 0 | 0 | 0 | 3 | 40 | 1 | 0 | 1254 | 1.602 | 1.5 | 8.561205 | 0.3294784 | 1
0 | 15 | 0 | 0 | 0 | 31 | 0 | 0 | 0 | 0 | 0 | 0 | 0 | 0 | 54 | 0 | 0 | 0 | 0 | 0 | 0 | 0 | 0 | 0 | 0 | 0 | 0 | 0 | 0 | 0 | 0 | 0 | 0 | 0 | 0 | 0 | 0 | 0 | 0 | 0 | 0 | 0 | 0 | 0 | 0 | 0 | 0 | 0 | 0 | 0 | 0 | 0 | 0 | 3 | 40 | 1 | 0 | 1468.65 | 1.4792 | 2.15 | 8.15151 | 0.1159196 | 0
0 | 0 | 0 | 0 | 0 | 33 | 0.05 | 0 | 0 | 0 | 0 | 0 | 0 | 0 | 0 | 0 | 0 | 0 | 0 | 0 | 0 | 66.95 | 0 | 0 | 0 | 0 | 0 | 0 | 0 | 0 | 0 | 0 | 0 | 0 | 0 | 0 | 0 | 0 | 0 | 0 | 0 | 0 | 0 | 0 | 0 | 0 | 0 | 0 | 0 | 0 | 0 | 0 | 0 | 3 | 40 | 1 | 0 | 1728.4705 | 1.32369 | 2 | 5.307319 | 0.01613642 | 1
0 | 0 | 0 | 0 | 0 | 33 | 0.1 | 0 | 0 | 0 | 0 | 0 | 0 | 0 | 0 | 0 | 0 | 0 | 0 | 0 | 0 | 66.9 | 0 | 0 | 0 | 0 | 0 | 0 | 0 | 0 | 0 | 0 | 0 | 0 | 0 | 0 | 0 | 0 | 0 | 0 | 0 | 0 | 0 | 0 | 0 | 0 | 0 | 0 | 0 | 0 | 0 | 0 | 0 | 3 | 40 | 1 | 0 | 1728.271 | 1.32398 | 2 | 5.335641 | 0.02078845 | 1
0 | 0 | 0 | 0 | 0 | 33 | 0.15 | 0 | 0 | 0 | 0 | 0 | 0 | 0 | 0 | 0 | 0 | 0 | 0 | 0 | 0 | 66.85 | 0 | 0 | 0 | 0 | 0 | 0 | 0 | 0 | 0 | 0 | 0 | 0 | 0 | 0 | 0 | 0 | 0 | 0 | 0 | 0 | 0 | 0 | 0 | 0 | 0 | 0 | 0 | 0 | 0 | 0 | 0 | 3 | 40 | 1 | 0 | 1728.0715 | 1.32427 | 2 | 5.361784 | 0.02457167 | 1
0 | 0 | 0 | 0 | 0 | 33 | 0.2 | 0 | 0 | 0 | 0 | 0 | 0 | 0 | 0 | 0 | 0 | 0 | 0 | 0 | 0 | 66.8 | 0 | 0 | 0 | 0 | 0 | 0 | 0 | 0 | 0 | 0 | 0 | 0 | 0 | 0 | 0 | 0 | 0 | 0 | 0 | 0 | 0 | 0 | 0 | 0 | 0 | 0 | 0 | 0 | 0 | 0 | 0 | 3 | 40 | 1 | 0 | 1727.872 | 1.32456 | 2 | 5.386512 | 0.02784253 | 1
0 | 0 | 0 | 0 | 0 | 35 | 45 | 0 | 0 | 0 | 0 | 0 | 0 | 0 | 0 | 0 | 0 | 0 | 0 | 0 | 20 | 0 | 0 | 0 | 0 | 0 | 0 | 0 | 0 | 0 | 0 | 0 | 0 | 0 | 0 | 0 | 0 | 0 | 0 | 0 | 0 | 0 | 0 | 0 | 0 | 0 | 0 | 0 | 0 | 0 | 0 | 0 | 0 | 3 | 40 | 1 | 0 | 1338.1 | 1.538 | 2 | 8.719178 | 0.344726 | 1
0 | 0 | 0 | 0 | 0 | 35 | 0 | 0 | 0 | 0 | 0 | 0 | 0 | 25 | 0 | 0 | 0 | 0 | 0 | 0 | 40 | 0 | 0 | 0 | 0 | 0 | 0 | 0 | 0 | 0 | 0 | 0 | 0 | 0 | 0 | 0 | 0 | 0 | 0 | 0 | 0 | 0 | 0 | 0 | 0 | 0 | 0 | 0 | 0 | 0 | 0 | 0 | 0 | 3 | 40 | 1 | 0 | 1138.85 | 1.3735 | 1.75 | 8.984177 | 0.3172267 | 1
0 | 0 | 60 | 0 | 0 | 35 | 0 | 0 | 0 | 0 | 0 | 0 | 0 | 5 | 0 | 0 | 0 | 0 | 0 | 0 | 0 | 0 | 0 | 0 | 0 | 0 | 0 | 0 | 0 | 0 | 0 | 0 | 0 | 0 | 0 | 0 | 0 | 0 | 0 | 0 | 0 | 0 | 0 | 0 | 0 | 0 | 0 | 0 | 0 | 0 | 0 | 0 | 0 | 3 | 40 | 1 | 0 | 1058.49 | 1.1535 | 1.95 | 6.849076 | 0.2248839 | 1
0 | 0 | 60 | 5 | 0 | 35 | 0 | 0 | 0 | 0 | 0 | 0 | 0 | 0 | 0 | 0 | 0 | 0 | 0 | 0 | 0 | 0 | 0 | 0 | 0 | 0 | 0 | 0 | 0 | 0 | 0 | 0 | 0 | 0 | 0 | 0 | 0 | 0 | 0 | 0 | 0 | 0 | 0 | 0 | 0 | 0 | 0 | 0 | 0 | 0 | 0 | 0 | 0 | 3 | 40 | 1 | 0 | 1005.7455 | 1.149 | 2.05 | 6.849076 | 0.2103307 | 1
45 | 20 | 0 | 0 | 0 | 35 | 0 | 0 | 0 | 0 | 0 | 0 | 0 | 0 | 0 | 0 | 0 | 0 | 0 | 0 | 0 | 0 | 0 | 0 | 0 | 0 | 0 | 0 | 0 | 0 | 0 | 0 | 0 | 0 | 0 | 0 | 0 | 0 | 0 | 0 | 0 | 0 | 0 | 0 | 0 | 0 | 0 | 0 | 0 | 0 | 0 | 0 | 0 | 3 | 40 | 1 | 0 | 1065.38 | 1.649 | 1.75 | 8.719178 | 0.275788 | 1
0 | 50 | 0 | 0 | 0 | 36 | 0 | 0 | 0 | 0 | 0 | 0 | 0 | 0 | 0 | 0 | 0 | 0 | 0 | 0 | 0 | 0 | 0 | 0 | 0 | 0 | 0 | 0 | 14 | 0 | 0 | 0 | 0 | 0 | 0 | 0 | 0 | 0 | 0 | 0 | 0 | 0 | 0 | 0 | 0 | 0 | 0 | 0 | 0 | 0 | 0 | 0 | 0 | 3 | 40 | 1 | 0 | 1054.84 | 1.5846 | 4.74 | 8.228403 | 0.2837056 | 0
0 | 20 | 0 | 0 | 0 | 36 | 0 | 0 | 0 | 0 | 0 | 0 | 0 | 0 | 44 | 0 | 0 | 0 | 0 | 0 | 0 | 0 | 0 | 0 | 0 | 0 | 0 | 0 | 0 | 0 | 0 | 0 | 0 | 0 | 0 | 0 | 0 | 0 | 0 | 0 | 0 | 0 | 0 | 0 | 0 | 0 | 0 | 0 | 0 | 0 | 0 | 0 | 0 | 3 | 40 | 1 | 0 | 1368.52 | 1.4712 | 2.2 | 8.737965 | 0.123655 | 0
0 | 25 | 0 | 0 | 0 | 37 | 0 | 0 | 0 | 0 | 0 | 38 | 0 | 0 | 0 | 0 | 0 | 0 | 0 | 0 | 0 | 0 | 0 | 0 | 0 | 0 | 0 | 0 | 0 | 0 | 0 | 0 | 0 | 0 | 0 | 0 | 0 | 0 | 0 | 0 | 0 | 0 | 0 | 0 | 0 | 0 | 0 | 0 | 0 | 0 | 0 | 0 | 0 | 3 | 40 | 1 | 0 | 838.5244 | 1.5142 | 2.25 | 8.997489 | 0.1572589 | 0
0 | 28 | 0 | 0 | 0 | 37 | 0 | 0 | 0 | 0 | 0 | 35 | 0 | 0 | 0 | 0 | 0 | 0 | 0 | 0 | 0 | 0 | 0 | 0 | 0 | 0 | 0 | 0 | 0 | 0 | 0 | 0 | 0 | 0 | 0 | 0 | 0 | 0 | 0 | 0 | 0 | 0 | 0 | 0 | 0 | 0 | 0 | 0 | 0 | 0 | 0 | 0 | 0 | 3 | 40 | 1 | 0 | 845.74 | 1.513 | 2.28 | 9.077409 | 0.1563682 | 0
0 | 37.5 | 0 | 0 | 0 | 37.5 | 0 | 0 | 0 | 0 | 0 | 25 | 0 | 0 | 0 | 0 | 0 | 0 | 0 | 0 | 0 | 0 | 0 | 0 | 0 | 0 | 0 | 0 | 0 | 0 | 0 | 0 | 0 | 0 | 0 | 0 | 0 | 0 | 0 | 0 | 0 | 0 | 0 | 0 | 0 | 0 | 0 | 0 | 0 | 0 | 0 | 0 | 0 | 3 | 40 | 1 | 0 | 869.745 | 1.5075 | 2.375 | 8.998044 | 0.1537652 | 0
0 | 50 | 0 | 0 | 0 | 38 | 0 | 0 | 0 | 0 | 0 | 12 | 0 | 0 | 0 | 0 | 0 | 0 | 0 | 0 | 0 | 0 | 0 | 0 | 0 | 0 | 0 | 0 | 0 | 0 | 0 | 0 | 0 | 0 | 0 | 0 | 0 | 0 | 0 | 0 | 0 | 0 | 0 | 0 | 0 | 0 | 0 | 0 | 0 | 0 | 0 | 0 | 0 | 3 | 40 | 1 | 0 | 900.9656 | 1.5008 | 2.5 | 8.054335 | 0.1498912 | 0
0 | 0 | 0 | 0 | 0 | 38 | 0 | 0 | 0 | 0 | 0 | 62 | 0 | 0 | 0 | 0 | 0 | 0 | 0 | 0 | 0 | 0 | 0 | 0 | 0 | 0 | 0 | 0 | 0 | 0 | 0 | 0 | 0 | 0 | 0 | 0 | 0 | 0 | 0 | 0 | 0 | 0 | 0 | 0 | 0 | 0 | 0 | 0 | 0 | 0 | 0 | 0 | 0 | 2 | 40 | 1 | 0 | 780.7056 | 1.5208 | 2 | 5.521713 | 0.1650314 | 0
0 | 20 | 0 | 0 | 0 | 39 | 0 | 0 | 0 | 0 | 0 | 0 | 0 | 0 | 41 | 0 | 0 | 0 | 0 | 0 | 0 | 0 | 0 | 0 | 0 | 0 | 0 | 0 | 0 | 0 | 0 | 0 | 0 | 0 | 0 | 0 | 0 | 0 | 0 | 0 | 0 | 0 | 0 | 0 | 0 | 0 | 0 | 0 | 0 | 0 | 0 | 0 | 0 | 3 | 40 | 1 | 0 | 1338.34 | 1.4643 | 2.2 | 8.769198 | 0.1260179 | 0
0 | 46 | 0 | 0 | 0 | 40 | 0 | 0 | 0 | 0 | 0 | 0 | 0 | 0 | 0 | 0 | 0 | 0 | 0 | 0 | 0 | 0 | 0 | 0 | 0 | 0 | 0 | 0 | 14 | 0 | 0 | 0 | 0 | 0 | 0 | 0 | 0 | 0 | 0 | 0 | 0 | 0 | 0 | 0 | 0 | 0 | 0 | 0 | 0 | 0 | 0 | 0 | 0 | 3 | 40 | 1 | 0 | 1054.464 | 1.5726 | 4.7 | 8.306151 | 0.2886784 | 0
0 | 20 | 0 | 0 | 0 | 40 | 0 | 0 | 0 | 0 | 0 | 40 | 0 | 0 | 0 | 0 | 0 | 0 | 0 | 0 | 0 | 0 | 0 | 0 | 0 | 0 | 0 | 0 | 0 | 0 | 0 | 0 | 0 | 0 | 0 | 0 | 0 | 0 | 0 | 0 | 0 | 0 | 0 | 0 | 0 | 0 | 0 | 0 | 0 | 0 | 0 | 0 | 0 | 3 | 40 | 1 | 0 | 833.432 | 1.506 | 2.2 | 8.771276 | 0.1606985 | 0
0 | 30 | 0 | 0 | 0 | 40 | 0 | 0 | 0 | 0 | 0 | 30 | 0 | 0 | 0 | 0 | 0 | 0 | 0 | 0 | 0 | 0 | 0 | 0 | 0 | 0 | 0 | 0 | 0 | 0 | 0 | 0 | 0 | 0 | 0 | 0 | 0 | 0 | 0 | 0 | 0 | 0 | 0 | 0 | 0 | 0 | 0 | 0 | 0 | 0 | 0 | 0 | 0 | 3 | 40 | 1 | 0 | 857.484 | 1.502 | 2.3 | 9.053784 | 0.1575309 | 0
0 | 40 | 0 | 0 | 0 | 40 | 0 | 0 | 0 | 0 | 0 | 20 | 0 | 0 | 0 | 0 | 0 | 0 | 0 | 0 | 0 | 0 | 0 | 0 | 0 | 0 | 0 | 0 | 0 | 0 | 0 | 0 | 0 | 0 | 0 | 0 | 0 | 0 | 0 | 0 | 0 | 0 | 0 | 0 | 0 | 0 | 0 | 0 | 0 | 0 | 0 | 0 | 0 | 3 | 40 | 1 | 0 | 881.536 | 1.498 | 2.4 | 8.771276 | 0.1541947 | 0
0 | 50 | 0 | 0 | 0 | 40 | 0 | 0 | 0 | 0 | 0 | 10 | 0 | 0 | 0 | 0 | 0 | 0 | 0 | 0 | 0 | 0 | 0 | 0 | 0 | 0 | 0 | 0 | 0 | 0 | 0 | 0 | 0 | 0 | 0 | 0 | 0 | 0 | 0 | 0 | 0 | 0 | 0 | 0 | 0 | 0 | 0 | 0 | 0 | 0 | 0 | 0 | 0 | 3 | 40 | 1 | 0 | 905.588 | 1.494 | 2.5 | 7.843669 | 0.1506785 | 0
0 | 0 | 0 | 0 | 0 | 40 | 30 | 0 | 0 | 0 | 0 | 0 | 0 | 0 | 0 | 0 | 0 | 0 | 0 | 0 | 30 | 0 | 0 | 0 | 0 | 0 | 0 | 0 | 0 | 0 | 0 | 0 | 0 | 0 | 0 | 0 | 0 | 0 | 0 | 0 | 0 | 0 | 0 | 0 | 0 | 0 | 0 | 0 | 0 | 0 | 0 | 0 | 0 | 3 | 40 | 1 | 0 | 1244.4 | 1.427 | 2 | 9.053784 | 0.3279344 | 1
0 | 0 | 0 | 0 | 0 | 40 | 24 | 0 | 0 | 0 | 0 | 0 | 0 | 0 | 0 | 0 | 0 | 0 | 0 | 0 | 36 | 0 | 0 | 0 | 0 | 0 | 0 | 0 | 0 | 0 | 0 | 0 | 0 | 0 | 0 | 0 | 0 | 0 | 0 | 0 | 0 | 0 | 0 | 0 | 0 | 0 | 0 | 0 | 0 | 0 | 0 | 0 | 0 | 3 | 40 | 1 | 0 | 1212.24 | 1.3784 | 2 | 8.95334 | 0.3124059 | 1
0 | 0 | 0 | 0 | 0 | 40 | 0 | 0 | 0 | 0 | 0 | 0 | 0 | 20 | 0 | 0 | 0 | 0 | 0 | 0 | 40 | 0 | 0 | 0 | 0 | 0 | 0 | 0 | 0 | 0 | 0 | 0 | 0 | 0 | 0 | 0 | 0 | 0 | 0 | 0 | 0 | 0 | 0 | 0 | 0 | 0 | 0 | 0 | 0 | 0 | 0 | 0 | 0 | 3 | 40 | 1 | 0 | 1117.16 | 1.344 | 1.8 | 8.771276 | 0.2934348 | 1
0 | 0 | 0 | 0 | 0 | 40 | 0 | 0 | 0 | 0 | 0 | 0 | 0 | 30 | 0 | 0 | 0 | 0 | 0 | 0 | 30 | 0 | 0 | 0 | 0 | 0 | 0 | 0 | 0 | 0 | 0 | 0 | 0 | 0 | 0 | 0 | 0 | 0 | 0 | 0 | 0 | 0 | 0 | 0 | 0 | 0 | 0 | 0 | 0 | 0 | 0 | 0 | 0 | 3 | 40 | 1 | 0 | 1133.94 | 1.424 | 1.7 | 9.053784 | 0.3235182 | 1
0 | 0 | 0 | 0 | 0 | 40 | 0 | 0 | 0 | 0 | 0 | 0 | 0 | 40 | 0 | 0 | 0 | 0 | 0 | 0 | 20 | 0 | 0 | 0 | 0 | 0 | 0 | 0 | 0 | 0 | 0 | 0 | 0 | 0 | 0 | 0 | 0 | 0 | 0 | 0 | 0 | 0 | 0 | 0 | 0 | 0 | 0 | 0 | 0 | 0 | 0 | 0 | 0 | 3 | 40 | 1 | 0 | 1150.72 | 1.504 | 1.6 | 8.771276 | 0.3323011 | 1
0 | 0 | 0 | 0 | 0 | 40 | 0 | 0 | 0 | 0 | 0 | 0 | 0 | 50 | 0 | 0 | 0 | 0 | 0 | 0 | 10 | 0 | 0 | 0 | 0 | 0 | 0 | 0 | 0 | 0 | 0 | 0 | 0 | 0 | 0 | 0 | 0 | 0 | 0 | 0 | 0 | 0 | 0 | 0 | 0 | 0 | 0 | 0 | 0 | 0 | 0 | 0 | 0 | 3 | 40 | 1 | 0 | 1167.5 | 1.584 | 1.5 | 7.843669 | 0.3215338 | 1
0 | 0 | 0 | 0 | 0 | 40 | 0 | 0 | 0 | 0 | 0 | 0 | 0 | 30 | 0 | 0 | 0 | 0 | 30 | 0 | 0 | 0 | 0 | 0 | 0 | 0 | 0 | 0 | 0 | 0 | 0 | 0 | 0 | 0 | 0 | 0 | 0 | 0 | 0 | 0 | 0 | 0 | 0 | 0 | 0 | 0 | 0 | 0 | 0 | 0 | 0 | 0 | 0 | 3 | 40 | 1 | 0 | 1163.64 | 1.436 | 1.7 | 9.053784 | 0.3118076 | 1
0 | 0 | 0 | 0 | 0 | 40 | 0 | 0 | 0 | 0 | 0 | 0 | 0 | 40 | 0 | 0 | 0 | 0 | 20 | 0 | 0 | 0 | 0 | 0 | 0 | 0 | 0 | 0 | 0 | 0 | 0 | 0 | 0 | 0 | 0 | 0 | 0 | 0 | 0 | 0 | 0 | 0 | 0 | 0 | 0 | 0 | 0 | 0 | 0 | 0 | 0 | 0 | 0 | 3 | 40 | 1 | 0 | 1170.52 | 1.512 | 1.6 | 8.771276 | 0.322825 | 1
0 | 0 | 0 | 0 | 0 | 40 | 0 | 0 | 0 | 0 | 0 | 0 | 0 | 50 | 0 | 0 | 0 | 0 | 10 | 0 | 0 | 0 | 0 | 0 | 0 | 0 | 0 | 0 | 0 | 0 | 0 | 0 | 0 | 0 | 0 | 0 | 0 | 0 | 0 | 0 | 0 | 0 | 0 | 0 | 0 | 0 | 0 | 0 | 0 | 0 | 0 | 0 | 0 | 3 | 40 | 1 | 0 | 1177.4 | 1.588 | 1.5 | 7.843669 | 0.3156834 | 1
0 | 0 | 0 | 0 | 0 | 40 | 0 | 0 | 0 | 0 | 0 | 0 | 0 | 30 | 0 | 0 | 0 | 0 | 0 | 0 | 0 | 0 | 0 | 0 | 0 | 0 | 30 | 0 | 0 | 0 | 0 | 0 | 0 | 0 | 0 | 0 | 0 | 0 | 0 | 0 | 0 | 0 | 0 | 0 | 0 | 0 | 0 | 0 | 0 | 0 | 0 | 0 | 0 | 3 | 40 | 1 | 0 | 1316.64 | 1.46 | 1.7 | 9.053784 | 0.2904479 | 1
0 | 0 | 0 | 0 | 0 | 40 | 0 | 0 | 0 | 0 | 0 | 0 | 0 | 40 | 0 | 0 | 0 | 0 | 0 | 0 | 0 | 0 | 0 | 0 | 0 | 0 | 20 | 0 | 0 | 0 | 0 | 0 | 0 | 0 | 0 | 0 | 0 | 0 | 0 | 0 | 0 | 0 | 0 | 0 | 0 | 0 | 0 | 0 | 0 | 0 | 0 | 0 | 0 | 3 | 40 | 1 | 0 | 1272.52 | 1.528 | 1.6 | 8.771276 | 0.3055094 | 1
0 | 0 | 0 | 0 | 0 | 40 | 0 | 0 | 0 | 0 | 0 | 0 | 0 | 24 | 0 | 0 | 0 | 0 | 0 | 0 | 0 | 0 | 0 | 0 | 0 | 0 | 36 | 0 | 0 | 0 | 0 | 0 | 0 | 0 | 0 | 0 | 0 | 0 | 0 | 0 | 0 | 0 | 0 | 0 | 0 | 0 | 0 | 0 | 0 | 0 | 0 | 0 | 0 | 3 | 40 | 1 | 0 | 1343.112 | 1.4192 | 1.76 | 8.95334 | 0.2730116 | 1
0 | 0 | 60 | 0 | 0 | 40 | 0 | 0 | 0 | 0 | 0 | 0 | 0 | 0 | 0 | 0 | 0 | 0 | 0 | 0 | 0 | 0 | 0 | 0 | 0 | 0 | 0 | 0 | 0 | 0 | 0 | 0 | 0 | 0 | 0 | 0 | 0 | 0 | 0 | 0 | 0 | 0 | 0 | 0 | 0 | 0 | 0 | 0 | 0 | 0 | 0 | 0 | 0 | 2 | 40 | 1 | 0 | 1036.8 | 1.124 | 2 | 5.596102 | 0.1518684 | 1
0 | 0 | 0 | 0 | 0 | 40 | 40 | 0 | 0 | 0 | 0 | 0 | 0 | 0 | 0 | 0 | 0 | 0 | 0 | 0 | 20 | 0 | 0 | 0 | 0 | 0 | 0 | 0 | 0 | 0 | 0 | 0 | 0 | 0 | 0 | 0 | 0 | 0 | 0 | 0 | 0 | 0 | 0 | 0 | 0 | 0 | 0 | 0 | 0 | 0 | 0 | 0 | 0 | 3 | 40 | 1 | 0 | 1298 | 1.508 | 2 | 8.771276 | 0.3370697 | 1
0 | 0 | 0 | 0 | 0 | 40 | 30 | 0 | 0 | 0 | 0 | 0 | 0 | 0 | 0 | 0 | 0 | 0 | 0 | 0 | 0 | 0 | 0 | 0 | 0 | 0 | 30 | 0 | 0 | 0 | 0 | 0 | 0 | 0 | 0 | 0 | 0 | 0 | 0 | 0 | 0 | 0 | 0 | 0 | 0 | 0 | 0 | 0 | 0 | 0 | 0 | 0 | 0 | 3 | 40 | 1 | 0 | 1427.1 | 1.463 | 2 | 9.053784 | 0.2949932 | 1
20 | 0 | 0 | 0 | 0 | 40 | 0 | 0 | 0 | 0 | 0 | 0 | 0 | 0 | 0 | 0 | 0 | 0 | 0 | 0 | 0 | 0 | 0 | 0 | 0 | 0 | 40 | 0 | 0 | 0 | 0 | 0 | 0 | 0 | 0 | 0 | 0 | 0 | 0 | 0 | 0 | 0 | 0 | 0 | 0 | 0 | 0 | 0 | 0 | 0 | 0 | 0 | 0 | 3 | 40 | 1 | 0 | 1336 | 1.398 | 1.8 | 8.771276 | 0.2690279 | 1
30 | 0 | 0 | 0 | 0 | 40 | 0 | 0 | 0 | 0 | 0 | 0 | 0 | 0 | 0 | 0 | 0 | 0 | 0 | 0 | 0 | 0 | 0 | 0 | 0 | 0 | 30 | 0 | 0 | 0 | 0 | 0 | 0 | 0 | 0 | 0 | 0 | 0 | 0 | 0 | 0 | 0 | 0 | 0 | 0 | 0 | 0 | 0 | 0 | 0 | 0 | 0 | 0 | 3 | 40 | 1 | 0 | 1279.5 | 1.469 | 1.7 | 9.053784 | 0.3040872 | 1
40 | 0 | 0 | 0 | 0 | 40 | 0 | 0 | 0 | 0 | 0 | 0 | 0 | 0 | 0 | 0 | 0 | 0 | 0 | 0 | 0 | 0 | 0 | 0 | 0 | 0 | 20 | 0 | 0 | 0 | 0 | 0 | 0 | 0 | 0 | 0 | 0 | 0 | 0 | 0 | 0 | 0 | 0 | 0 | 0 | 0 | 0 | 0 | 0 | 0 | 0 | 0 | 0 | 3 | 40 | 1 | 0 | 1223 | 1.54 | 1.6 | 8.771276 | 0.320125 | 1
0 | 9 | 0 | 0 | 0 | 41 | 0 | 0 | 0 | 0 | 0 | 0 | 0 | 0 | 50 | 0 | 0 | 0 | 0 | 0 | 0 | 0 | 0 | 0 | 0 | 0 | 0 | 0 | 0 | 0 | 0 | 0 | 0 | 0 | 0 | 0 | 0 | 0 | 0 | 0 | 0 | 0 | 0 | 0 | 0 | 0 | 0 | 0 | 0 | 0 | 0 | 0 | 0 | 3 | 40 | 1 | 0 | 1427.846 | 1.452 | 2.09 | 7.723078 | 0.1199417 | 0
0 | 15 | 0 | 0 | 0 | 43 | 0 | 0 | 0 | 0 | 0 | 42 | 0 | 0 | 0 | 0 | 0 | 0 | 0 | 0 | 0 | 0 | 0 | 0 | 0 | 0 | 0 | 0 | 0 | 0 | 0 | 0 | 0 | 0 | 0 | 0 | 0 | 0 | 0 | 0 | 0 | 0 | 0 | 0 | 0 | 0 | 0 | 0 | 0 | 0 | 0 | 0 | 0 | 3 | 40 | 1 | 0 | 828.3396 | 1.4978 | 2.15 | 8.412986 | 0.1636556 | 0
0 | 42 | 0 | 0 | 0 | 44 | 0 | 0 | 0 | 0 | 0 | 0 | 0 | 0 | 0 | 0 | 0 | 0 | 0 | 0 | 0 | 0 | 0 | 0 | 0 | 0 | 0 | 0 | 14 | 0 | 0 | 0 | 0 | 0 | 0 | 0 | 0 | 0 | 0 | 0 | 0 | 0 | 0 | 0 | 0 | 0 | 0 | 0 | 0 | 0 | 0 | 0 | 0 | 3 | 40 | 1 | 0 | 1054.088 | 1.5606 | 4.66 | 8.321633 | 0.2930762 | 0
0 | 43 | 0 | 0 | 0 | 44 | 0 | 0 | 0 | 0 | 0 | 0 | 0 | 0 | 0 | 0 | 0 | 0 | 0 | 0 | 0 | 0 | 0 | 0 | 0 | 0 | 0 | 0 | 13 | 0 | 0 | 0 | 0 | 0 | 0 | 0 | 0 | 0 | 0 | 0 | 0 | 0 | 0 | 0 | 0 | 0 | 0 | 0 | 0 | 0 | 0 | 0 | 0 | 3 | 40 | 1 | 0 | 1045.172 | 1.5547 | 4.51 | 8.22627 | 0.2859981 | 0
0 | 42 | 0 | 0 | 0 | 45 | 0 | 0 | 0 | 0 | 0 | 0 | 0 | 0 | 0 | 0 | 0 | 0 | 0 | 0 | 0 | 0 | 0 | 0 | 0 | 0 | 0 | 0 | 13 | 0 | 0 | 0 | 0 | 0 | 0 | 0 | 0 | 0 | 0 | 0 | 0 | 0 | 0 | 0 | 0 | 0 | 0 | 0 | 0 | 0 | 0 | 0 | 0 | 3 | 40 | 1 | 0 | 1045.078 | 1.5517 | 4.5 | 8.222446 | 0.2869741 | 0
0 | 15 | 0 | 0 | 0 | 45 | 0 | 0 | 0 | 0 | 0 | 40 | 0 | 0 | 0 | 0 | 0 | 0 | 0 | 0 | 0 | 0 | 0 | 0 | 0 | 0 | 0 | 0 | 0 | 0 | 0 | 0 | 0 | 0 | 0 | 0 | 0 | 0 | 0 | 0 | 0 | 0 | 0 | 0 | 0 | 0 | 0 | 0 | 0 | 0 | 0 | 0 | 0 | 3 | 40 | 1 | 0 | 832.962 | 1.491 | 2.15 | 8.401242 | 0.1642529 | 0
0 | 20 | 0 | 0 | 0 | 45 | 0 | 0 | 0 | 0 | 0 | 35 | 0 | 0 | 0 | 0 | 0 | 0 | 0 | 0 | 0 | 0 | 0 | 0 | 0 | 0 | 0 | 0 | 0 | 0 | 0 | 0 | 0 | 0 | 0 | 0 | 0 | 0 | 0 | 0 | 0 | 0 | 0 | 0 | 0 | 0 | 0 | 0 | 0 | 0 | 0 | 0 | 0 | 3 | 40 | 1 | 0 | 844.988 | 1.489 | 2.2 | 8.719178 | 0.1625392 | 0
0 | 0 | 0 | 0 | 0 | 45 | 35 | 0 | 0 | 0 | 0 | 0 | 0 | 0 | 0 | 0 | 0 | 0 | 0 | 0 | 20 | 0 | 0 | 0 | 0 | 0 | 0 | 0 | 0 | 0 | 0 | 0 | 0 | 0 | 0 | 0 | 0 | 0 | 0 | 0 | 0 | 0 | 0 | 0 | 0 | 0 | 0 | 0 | 0 | 0 | 0 | 0 | 0 | 3 | 40 | 1 | 0 | 1257.9 | 1.478 | 2 | 8.719178 | 0.3264904 | 1
0 | 0 | 0 | 0 | 0 | 45 | 30 | 0 | 0 | 0 | 0 | 0 | 0 | 0 | 0 | 0 | 0 | 0 | 0 | 0 | 25 | 0 | 0 | 0 | 0 | 0 | 0 | 0 | 0 | 0 | 0 | 0 | 0 | 0 | 0 | 0 | 0 | 0 | 0 | 0 | 0 | 0 | 0 | 0 | 0 | 0 | 0 | 0 | 0 | 0 | 0 | 0 | 0 | 3 | 40 | 1 | 0 | 1231.1 | 1.4375 | 2 | 8.872489 | 0.3205757 | 1
0 | 0 | 0 | 0 | 0 | 45 | 25 | 0 | 0 | 0 | 0 | 0 | 0 | 0 | 0 | 0 | 0 | 0 | 0 | 0 | 30 | 0 | 0 | 0 | 0 | 0 | 0 | 0 | 0 | 0 | 0 | 0 | 0 | 0 | 0 | 0 | 0 | 0 | 0 | 0 | 0 | 0 | 0 | 0 | 0 | 0 | 0 | 0 | 0 | 0 | 0 | 0 | 0 | 3 | 40 | 1 | 0 | 1204.3 | 1.397 | 2 | 8.872489 | 0.3092911 | 1
0 | 0 | 0 | 0 | 0 | 45 | 0 | 0 | 0 | 0 | 0 | 0 | 0 | 15 | 0 | 0 | 0 | 0 | 0 | 0 | 40 | 0 | 0 | 0 | 0 | 0 | 0 | 0 | 0 | 0 | 0 | 0 | 0 | 0 | 0 | 0 | 0 | 0 | 0 | 0 | 0 | 0 | 0 | 0 | 0 | 0 | 0 | 0 | 0 | 0 | 0 | 0 | 0 | 3 | 40 | 1 | 0 | 1095.47 | 1.3145 | 1.85 | 8.401242 | 0.2642627 | 1
0 | 0 | 0 | 0 | 0 | 45 | 0 | 0 | 0 | 0 | 0 | 0 | 0 | 25 | 0 | 0 | 0 | 0 | 0 | 0 | 30 | 0 | 0 | 0 | 0 | 0 | 0 | 0 | 0 | 0 | 0 | 0 | 0 | 0 | 0 | 0 | 0 | 0 | 0 | 0 | 0 | 0 | 0 | 0 | 0 | 0 | 0 | 0 | 0 | 0 | 0 | 0 | 0 | 3 | 40 | 1 | 0 | 1112.25 | 1.3945 | 1.75 | 8.872489 | 0.3051471 | 1
0 | 0 | 0 | 0 | 0 | 45 | 0 | 0 | 0 | 0 | 0 | 0 | 0 | 20 | 0 | 0 | 0 | 0 | 35 | 0 | 0 | 0 | 0 | 0 | 0 | 0 | 0 | 0 | 0 | 0 | 0 | 0 | 0 | 0 | 0 | 0 | 0 | 0 | 0 | 0 | 0 | 0 | 0 | 0 | 0 | 0 | 0 | 0 | 0 | 0 | 0 | 0 | 0 | 3 | 40 | 1 | 0 | 1138.51 | 1.3685 | 1.8 | 8.719178 | 0.2762476 | 1
0 | 0 | 0 | 0 | 0 | 45 | 0 | 0 | 0 | 0 | 0 | 0 | 0 | 25 | 0 | 0 | 0 | 0 | 30 | 0 | 0 | 0 | 0 | 0 | 0 | 0 | 0 | 0 | 0 | 0 | 0 | 0 | 0 | 0 | 0 | 0 | 0 | 0 | 0 | 0 | 0 | 0 | 0 | 0 | 0 | 0 | 0 | 0 | 0 | 0 | 0 | 0 | 0 | 3 | 40 | 1 | 0 | 1141.95 | 1.4065 | 1.75 | 8.872489 | 0.2939094 | 1
0 | 0 | 0 | 0 | 0 | 45 | 0 | 0 | 0 | 0 | 0 | 0 | 0 | 30 | 0 | 0 | 0 | 0 | 25 | 0 | 0 | 0 | 0 | 0 | 0 | 0 | 0 | 0 | 0 | 0 | 0 | 0 | 0 | 0 | 0 | 0 | 0 | 0 | 0 | 0 | 0 | 0 | 0 | 0 | 0 | 0 | 0 | 0 | 0 | 0 | 0 | 0 | 0 | 3 | 40 | 1 | 0 | 1145.39 | 1.4445 | 1.7 | 8.872489 | 0.3058836 | 1
0 | 0 | 0 | 0 | 0 | 45 | 0 | 0 | 0 | 0 | 0 | 0 | 0 | 35 | 0 | 0 | 0 | 0 | 20 | 0 | 0 | 0 | 0 | 0 | 0 | 0 | 0 | 0 | 0 | 0 | 0 | 0 | 0 | 0 | 0 | 0 | 0 | 0 | 0 | 0 | 0 | 0 | 0 | 0 | 0 | 0 | 0 | 0 | 0 | 0 | 0 | 0 | 0 | 3 | 40 | 1 | 0 | 1148.83 | 1.4825 | 1.65 | 8.719178 | 0.3128238 | 1
0 | 0 | 25 | 0 | 0 | 45 | 0 | 0 | 0 | 0 | 0 | 0 | 0 | 30 | 0 | 0 | 0 | 0 | 0 | 0 | 0 | 0 | 0 | 0 | 0 | 0 | 0 | 0 | 0 | 0 | 0 | 0 | 0 | 0 | 0 | 0 | 0 | 0 | 0 | 0 | 0 | 0 | 0 | 0 | 0 | 0 | 0 | 0 | 0 | 0 | 0 | 0 | 0 | 3 | 40 | 1 | 0 | 1101.14 | 1.4095 | 1.7 | 8.872489 | 0.3443178 | 1
35 | 20 | 0 | 0 | 0 | 45 | 0 | 0 | 0 | 0 | 0 | 0 | 0 | 0 | 0 | 0 | 0 | 0 | 0 | 0 | 0 | 0 | 0 | 0 | 0 | 0 | 0 | 0 | 0 | 0 | 0 | 0 | 0 | 0 | 0 | 0 | 0 | 0 | 0 | 0 | 0 | 0 | 0 | 0 | 0 | 0 | 0 | 0 | 0 | 0 | 0 | 0 | 0 | 3 | 40 | 1 | 0 | 1034.38 | 1.587 | 1.85 | 8.719178 | 0.275338 | 1
0 | 18 | 0 | 36 | 0 | 46 | 0 | 0 | 0 | 0 | 0 | 0 | 0 | 0 | 0 | 0 | 0 | 0 | 0 | 0 | 0 | 0 | 0 | 0 | 0 | 0 | 0 | 0 | 0 | 0 | 0 | 0 | 0 | 0 | 0 | 0 | 0 | 0 | 0 | 0 | 0 | 0 | 0 | 0 | 0 | 0 | 0 | 0 | 0 | 0 | 0 | 0 | 0 | 3 | 40 | 1 | 0 | 702.0996 | 1.544 | 2.54 | 8.594531 | 0.2268127 | 1
0 | 14 | 0 | 0 | 0 | 46 | 0 | 0 | 0 | 0 | 0 | 0 | 0 | 0 | 40 | 0 | 0 | 0 | 0 | 0 | 0 | 0 | 0 | 0 | 0 | 0 | 0 | 0 | 0 | 0 | 0 | 0 | 0 | 0 | 0 | 0 | 0 | 0 | 0 | 0 | 0 | 0 | 0 | 0 | 0 | 0 | 0 | 0 | 0 | 0 | 0 | 0 | 0 | 3 | 40 | 1 | 0 | 1327.716 | 1.444 | 2.14 | 8.306151 | 0.125714 | 0
0 | 19 | 0 | 0 | 0 | 46 | 0 | 0 | 0 | 0 | 0 | 0 | 0 | 0 | 35 | 0 | 0 | 0 | 0 | 0 | 0 | 0 | 0 | 0 | 0 | 0 | 0 | 0 | 0 | 0 | 0 | 0 | 0 | 0 | 0 | 0 | 0 | 0 | 0 | 0 | 0 | 0 | 0 | 0 | 0 | 0 | 0 | 0 | 0 | 0 | 0 | 0 | 0 | 3 | 40 | 1 | 0 | 1277.886 | 1.4475 | 2.19 | 8.648726 | 0.1292623 | 0
0 | 18 | 0 | 0 | 0 | 47 | 0 | 0 | 0 | 0 | 0 | 35 | 0 | 0 | 0 | 0 | 0 | 0 | 0 | 0 | 0 | 0 | 0 | 0 | 0 | 0 | 0 | 0 | 0 | 0 | 0 | 0 | 0 | 0 | 0 | 0 | 0 | 0 | 0 | 0 | 0 | 0 | 0 | 0 | 0 | 0 | 0 | 0 | 0 | 0 | 0 | 0 | 0 | 3 | 40 | 1 | 0 | 844.8 | 1.483 | 2.18 | 8.572089 | 0.1634962 | 0
0 | 15 | 0 | 0 | 0 | 48 | 0 | 0 | 0 | 0 | 0 | 37 | 0 | 0 | 0 | 0 | 0 | 0 | 0 | 0 | 0 | 0 | 0 | 0 | 0 | 0 | 0 | 0 | 0 | 0 | 0 | 0 | 0 | 0 | 0 | 0 | 0 | 0 | 0 | 0 | 0 | 0 | 0 | 0 | 0 | 0 | 0 | 0 | 0 | 0 | 0 | 0 | 0 | 3 | 40 | 1 | 0 | 839.8956 | 1.4808 | 2.15 | 8.354133 | 0.1646188 | 0
0 | 0 | 0 | 0 | 0 | 48 | 0 | 0 | 0 | 0 | 0 | 0 | 0 | 37 | 0 | 0 | 0 | 0 | 0 | 0 | 0 | 0 | 0 | 0 | 0 | 0 | 15 | 0 | 0 | 0 | 0 | 0 | 0 | 0 | 0 | 0 | 0 | 0 | 0 | 0 | 0 | 0 | 0 | 0 | 0 | 0 | 0 | 0 | 0 | 0 | 0 | 0 | 0 | 3 | 40 | 1 | 0 | 1215.756 | 1.5148 | 1.63 | 8.354133 | 0.2967641 | 1
0 | 15.4 | 0 | 0 | 0 | 48.7 | 0 | 0 | 0 | 0 | 0 | 35.9 | 0 | 0 | 0 | 0 | 0 | 0 | 0 | 0 | 0 | 0 | 0 | 0 | 0 | 0 | 0 | 0 | 0 | 0 | 0 | 0 | 0 | 0 | 0 | 0 | 0 | 0 | 0 | 0 | 0 | 0 | 0 | 0 | 0 | 0 | 0 | 0 | 0 | 0 | 0 | 0 | 0 | 3 | 40 | 1 | 0 | 842.47552 | 1.47826 | 2.154 | 8.366776 | 0.1644657 | 0
0 | 5 | 0 | 0 | 0 | 50 | 0 | 0 | 0 | 0 | 0 | 45 | 0 | 0 | 0 | 0 | 0 | 0 | 0 | 0 | 0 | 0 | 0 | 0 | 0 | 0 | 0 | 0 | 0 | 0 | 0 | 0 | 0 | 0 | 0 | 0 | 0 | 0 | 0 | 0 | 0 | 0 | 0 | 0 | 0 | 0 | 0 | 0 | 0 | 0 | 0 | 0 | 0 | 3 | 40 | 1 | 0 | 820.466 | 1.478 | 2.05 | 7.114866 | 0.1682141 | 1
0 | 10 | 0 | 0 | 0 | 50 | 0 | 0 | 0 | 0 | 0 | 40 | 0 | 0 | 0 | 0 | 0 | 0 | 0 | 0 | 0 | 0 | 0 | 0 | 0 | 0 | 0 | 0 | 0 | 0 | 0 | 0 | 0 | 0 | 0 | 0 | 0 | 0 | 0 | 0 | 0 | 0 | 0 | 0 | 0 | 0 | 0 | 0 | 0 | 0 | 0 | 0 | 0 | 3 | 40 | 1 | 0 | 832.492 | 1.476 | 2.1 | 7.843669 | 0.1663851 | 0
0 | 20 | 0 | 0 | 0 | 50 | 0 | 0 | 0 | 0 | 0 | 30 | 0 | 0 | 0 | 0 | 0 | 0 | 0 | 0 | 0 | 0 | 0 | 0 | 0 | 0 | 0 | 0 | 0 | 0 | 0 | 0 | 0 | 0 | 0 | 0 | 0 | 0 | 0 | 0 | 0 | 0 | 0 | 0 | 0 | 0 | 0 | 0 | 0 | 0 | 0 | 0 | 0 | 3 | 40 | 1 | 0 | 856.544 | 1.472 | 2.2 | 8.561205 | 0.1625915 | 0
0 | 30 | 0 | 0 | 0 | 50 | 0 | 0 | 0 | 0 | 0 | 20 | 0 | 0 | 0 | 0 | 0 | 0 | 0 | 0 | 0 | 0 | 0 | 0 | 0 | 0 | 0 | 0 | 0 | 0 | 0 | 0 | 0 | 0 | 0 | 0 | 0 | 0 | 0 | 0 | 0 | 0 | 0 | 0 | 0 | 0 | 0 | 0 | 0 | 0 | 0 | 0 | 0 | 3 | 40 | 1 | 0 | 880.596 | 1.468 | 2.3 | 8.561205 | 0.1586064 | 0
0 | 40 | 0 | 0 | 0 | 50 | 0 | 0 | 0 | 0 | 0 | 10 | 0 | 0 | 0 | 0 | 0 | 0 | 0 | 0 | 0 | 0 | 0 | 0 | 0 | 0 | 0 | 0 | 0 | 0 | 0 | 0 | 0 | 0 | 0 | 0 | 0 | 0 | 0 | 0 | 0 | 0 | 0 | 0 | 0 | 0 | 0 | 0 | 0 | 0 | 0 | 0 | 0 | 3 | 40 | 1 | 0 | 904.648 | 1.464 | 2.4 | 7.843669 | 0.154415 | 0
0 | 15 | 0 | 0 | 0 | 50 | 0 | 0 | 0 | 0 | 0 | 35 | 0 | 0 | 0 | 0 | 0 | 0 | 0 | 0 | 0 | 0 | 0 | 0 | 0 | 0 | 0 | 0 | 0 | 0 | 0 | 0 | 0 | 0 | 0 | 0 | 0 | 0 | 0 | 0 | 0 | 0 | 0 | 0 | 0 | 0 | 0 | 0 | 0 | 0 | 0 | 0 | 0 | 3 | 40 | 1 | 0 | 844.518 | 1.474 | 2.15 | 8.302859 | 0.1645114 | 0
0 | 0 | 0 | 0 | 0 | 50 | 40 | 0 | 0 | 0 | 0 | 0 | 0 | 0 | 0 | 0 | 0 | 0 | 0 | 0 | 10 | 0 | 0 | 0 | 0 | 0 | 0 | 0 | 0 | 0 | 0 | 0 | 0 | 0 | 0 | 0 | 0 | 0 | 0 | 0 | 0 | 0 | 0 | 0 | 0 | 0 | 0 | 0 | 0 | 0 | 0 | 0 | 0 | 3 | 40 | 1 | 0 | 1271.4 | 1.529 | 2 | 7.843669 | 0.3169369 | 1
0 | 0 | 0 | 0 | 0 | 50 | 35 | 0 | 0 | 0 | 0 | 0 | 0 | 0 | 0 | 0 | 0 | 0 | 0 | 0 | 15 | 0 | 0 | 0 | 0 | 0 | 0 | 0 | 0 | 0 | 0 | 0 | 0 | 0 | 0 | 0 | 0 | 0 | 0 | 0 | 0 | 0 | 0 | 0 | 0 | 0 | 0 | 0 | 0 | 0 | 0 | 0 | 0 | 3 | 40 | 1 | 0 | 1244.6 | 1.4885 | 2 | 8.302859 | 0.3174157 | 1
0 | 0 | 0 | 0 | 0 | 50 | 30 | 0 | 0 | 0 | 0 | 0 | 0 | 0 | 0 | 0 | 0 | 0 | 0 | 0 | 20 | 0 | 0 | 0 | 0 | 0 | 0 | 0 | 0 | 0 | 0 | 0 | 0 | 0 | 0 | 0 | 0 | 0 | 0 | 0 | 0 | 0 | 0 | 0 | 0 | 0 | 0 | 0 | 0 | 0 | 0 | 0 | 0 | 3 | 40 | 1 | 0 | 1217.8 | 1.448 | 2 | 8.561205 | 0.3126915 | 1
0 | 0 | 0 | 0 | 0 | 50 | 25 | 0 | 0 | 0 | 0 | 0 | 0 | 0 | 0 | 0 | 0 | 0 | 0 | 0 | 25 | 0 | 0 | 0 | 0 | 0 | 0 | 0 | 0 | 0 | 0 | 0 | 0 | 0 | 0 | 0 | 0 | 0 | 0 | 0 | 0 | 0 | 0 | 0 | 0 | 0 | 0 | 0 | 0 | 0 | 0 | 0 | 0 | 3 | 40 | 1 | 0 | 1191 | 1.4075 | 2 | 8.644909 | 0.3025207 | 1
0 | 0 | 0 | 0 | 0 | 50 | 20 | 0 | 0 | 0 | 0 | 0 | 0 | 0 | 0 | 0 | 0 | 0 | 0 | 0 | 30 | 0 | 0 | 0 | 0 | 0 | 0 | 0 | 0 | 0 | 0 | 0 | 0 | 0 | 0 | 0 | 0 | 0 | 0 | 0 | 0 | 0 | 0 | 0 | 0 | 0 | 0 | 0 | 0 | 0 | 0 | 0 | 0 | 3 | 40 | 1 | 0 | 1164.2 | 1.367 | 2 | 8.561205 | 0.2863232 | 1
0 | 0 | 0 | 0 | 0 | 50 | 15 | 0 | 0 | 0 | 0 | 0 | 0 | 0 | 0 | 0 | 0 | 0 | 0 | 0 | 35 | 0 | 0 | 0 | 0 | 0 | 0 | 0 | 0 | 0 | 0 | 0 | 0 | 0 | 0 | 0 | 0 | 0 | 0 | 0 | 0 | 0 | 0 | 0 | 0 | 0 | 0 | 0 | 0 | 0 | 0 | 0 | 0 | 3 | 40 | 1 | 0 | 1137.4 | 1.3265 | 2 | 8.302859 | 0.2629881 | 1
0 | 0 | 0 | 0 | 0 | 50 | 10 | 0 | 0 | 0 | 0 | 0 | 0 | 0 | 0 | 0 | 0 | 0 | 0 | 0 | 40 | 0 | 0 | 0 | 0 | 0 | 0 | 0 | 0 | 0 | 0 | 0 | 0 | 0 | 0 | 0 | 0 | 0 | 0 | 0 | 0 | 0 | 0 | 0 | 0 | 0 | 0 | 0 | 0 | 0 | 0 | 0 | 0 | 3 | 40 | 1 | 0 | 1110.6 | 1.286 | 2 | 7.843669 | 0.2303562 | 1
0 | 0 | 0 | 0 | 0 | 50 | 0 | 0 | 0 | 0 | 0 | 0 | 0 | 20 | 0 | 0 | 0 | 0 | 0 | 0 | 30 | 0 | 0 | 0 | 0 | 0 | 0 | 0 | 0 | 0 | 0 | 0 | 0 | 0 | 0 | 0 | 0 | 0 | 0 | 0 | 0 | 0 | 0 | 0 | 0 | 0 | 0 | 0 | 0 | 0 | 0 | 0 | 0 | 3 | 40 | 1 | 0 | 1090.56 | 1.365 | 1.8 | 8.561205 | 0.2825332 | 1
0 | 0 | 0 | 0 | 0 | 50 | 0 | 0 | 0 | 0 | 0 | 0 | 0 | 30 | 0 | 0 | 0 | 0 | 0 | 0 | 20 | 0 | 0 | 0 | 0 | 0 | 0 | 0 | 0 | 0 | 0 | 0 | 0 | 0 | 0 | 0 | 0 | 0 | 0 | 0 | 0 | 0 | 0 | 0 | 0 | 0 | 0 | 0 | 0 | 0 | 0 | 0 | 0 | 3 | 40 | 1 | 0 | 1107.34 | 1.445 | 1.7 | 8.561205 | 0.3082613 | 1
0 | 0 | 0 | 0 | 0 | 50 | 0 | 0 | 0 | 0 | 0 | 0 | 0 | 40 | 0 | 0 | 0 | 0 | 0 | 0 | 10 | 0 | 0 | 0 | 0 | 0 | 0 | 0 | 0 | 0 | 0 | 0 | 0 | 0 | 0 | 0 | 0 | 0 | 0 | 0 | 0 | 0 | 0 | 0 | 0 | 0 | 0 | 0 | 0 | 0 | 0 | 0 | 0 | 3 | 40 | 1 | 0 | 1124.12 | 1.525 | 1.6 | 7.843669 | 0.3121298 | 1
0 | 0 | 0 | 0 | 0 | 50 | 0 | 0 | 0 | 0 | 0 | 0 | 0 | 50 | 0 | 0 | 0 | 0 | 0 | 0 | 0 | 0 | 0 | 0 | 0 | 0 | 0 | 0 | 0 | 0 | 0 | 0 | 0 | 0 | 0 | 0 | 0 | 0 | 0 | 0 | 0 | 0 | 0 | 0 | 0 | 0 | 0 | 0 | 0 | 0 | 0 | 0 | 0 | 2 | 40 | 1 | 0 | 1140.9 | 1.605 | 1.5 | 5.763509 | 0.295 | 0
0 | 0 | 0 | 0 | 0 | 50 | 0 | 0 | 0 | 0 | 0 | 0 | 0 | 20 | 0 | 0 | 0 | 0 | 30 | 0 | 0 | 0 | 0 | 0 | 0 | 0 | 0 | 0 | 0 | 0 | 0 | 0 | 0 | 0 | 0 | 0 | 0 | 0 | 0 | 0 | 0 | 0 | 0 | 0 | 0 | 0 | 0 | 0 | 0 | 0 | 0 | 0 | 0 | 3 | 40 | 1 | 0 | 1120.26 | 1.377 | 1.8 | 8.561205 | 0.2716634 | 1
0 | 0 | 0 | 0 | 0 | 50 | 0 | 0 | 0 | 0 | 0 | 0 | 0 | 25 | 0 | 0 | 0 | 0 | 25 | 0 | 0 | 0 | 0 | 0 | 0 | 0 | 0 | 0 | 0 | 0 | 0 | 0 | 0 | 0 | 0 | 0 | 0 | 0 | 0 | 0 | 0 | 0 | 0 | 0 | 0 | 0 | 0 | 0 | 0 | 0 | 0 | 0 | 0 | 3 | 40 | 1 | 0 | 1123.7 | 1.415 | 1.75 | 8.644909 | 0.2884874 | 1
0 | 0 | 0 | 0 | 0 | 50 | 0 | 0 | 0 | 0 | 0 | 0 | 0 | 30 | 0 | 0 | 0 | 0 | 20 | 0 | 0 | 0 | 0 | 0 | 0 | 0 | 0 | 0 | 0 | 0 | 0 | 0 | 0 | 0 | 0 | 0 | 0 | 0 | 0 | 0 | 0 | 0 | 0 | 0 | 0 | 0 | 0 | 0 | 0 | 0 | 0 | 0 | 0 | 3 | 40 | 1 | 0 | 1127.14 | 1.453 | 1.7 | 8.561205 | 0.2996014 | 1
0 | 0 | 0 | 0 | 0 | 50 | 0 | 0 | 0 | 0 | 0 | 0 | 0 | 35 | 0 | 0 | 0 | 0 | 15 | 0 | 0 | 0 | 0 | 0 | 0 | 0 | 0 | 0 | 0 | 0 | 0 | 0 | 0 | 0 | 0 | 0 | 0 | 0 | 0 | 0 | 0 | 0 | 0 | 0 | 0 | 0 | 0 | 0 | 0 | 0 | 0 | 0 | 0 | 3 | 40 | 1 | 0 | 1130.58 | 1.491 | 1.65 | 8.302859 | 0.3056289 | 1
0 | 0 | 0 | 0 | 0 | 50 | 0 | 0 | 0 | 0 | 0 | 0 | 0 | 40 | 0 | 0 | 0 | 0 | 10 | 0 | 0 | 0 | 0 | 0 | 0 | 0 | 0 | 0 | 0 | 0 | 0 | 0 | 0 | 0 | 0 | 0 | 0 | 0 | 0 | 0 | 0 | 0 | 0 | 0 | 0 | 0 | 0 | 0 | 0 | 0 | 0 | 0 | 0 | 3 | 40 | 1 | 0 | 1134.02 | 1.529 | 1.6 | 7.843669 | 0.3068697 | 1
0 | 0 | 0 | 0 | 0 | 50 | 0 | 0 | 0 | 0 | 0 | 0 | 0 | 20 | 0 | 0 | 0 | 0 | 0 | 0 | 0 | 0 | 0 | 0 | 0 | 0 | 30 | 0 | 0 | 0 | 0 | 0 | 0 | 0 | 0 | 0 | 0 | 0 | 0 | 0 | 0 | 0 | 0 | 0 | 0 | 0 | 0 | 0 | 0 | 0 | 0 | 0 | 0 | 3 | 40 | 1 | 0 | 1273.26 | 1.401 | 1.8 | 8.561205 | 0.2525252 | 1
0 | 0 | 0 | 0 | 0 | 50 | 0 | 0 | 0 | 0 | 0 | 0 | 0 | 30 | 0 | 0 | 0 | 0 | 0 | 0 | 0 | 0 | 0 | 0 | 0 | 0 | 20 | 0 | 0 | 0 | 0 | 0 | 0 | 0 | 0 | 0 | 0 | 0 | 0 | 0 | 0 | 0 | 0 | 0 | 0 | 0 | 0 | 0 | 0 | 0 | 0 | 0 | 0 | 3 | 40 | 1 | 0 | 1229.14 | 1.469 | 1.7 | 8.561205 | 0.2841989 | 1
0 | 0 | 0 | 0 | 0 | 50 | 0 | 0 | 25 | 0 | 0 | 0 | 0 | 25 | 0 | 0 | 0 | 0 | 0 | 0 | 0 | 0 | 0 | 0 | 0 | 0 | 0 | 0 | 0 | 0 | 0 | 0 | 0 | 0 | 0 | 0 | 0 | 0 | 0 | 0 | 0 | 0 | 0 | 0 | 0 | 0 | 0 | 0 | 0 | 0 | 0 | 0 | 0 | 3 | 40 | 1 | 0 | 1069.2 | 1.41 | 1.75 | 8.644909 | 0.2933428 | 0
0 | 0 | 0 | 0 | 0 | 50 | 30 | 0 | 20 | 0 | 0 | 0 | 0 | 0 | 0 | 0 | 0 | 0 | 0 | 0 | 0 | 0 | 0 | 0 | 0 | 0 | 0 | 0 | 0 | 0 | 0 | 0 | 0 | 0 | 0 | 0 | 0 | 0 | 0 | 0 | 0 | 0 | 0 | 0 | 0 | 0 | 0 | 0 | 0 | 0 | 0 | 0 | 0 | 3 | 40 | 1 | 0 | 1194 | 1.452 | 2 | 8.561205 | 0.3083115 | 1
0 | 0 | 0 | 0 | 0 | 50 | 20 | 0 | 0 | 0 | 0 | 0 | 0 | 0 | 0 | 0 | 0 | 0 | 0 | 0 | 0 | 0 | 0 | 0 | 0 | 0 | 30 | 0 | 0 | 0 | 0 | 0 | 0 | 0 | 0 | 0 | 0 | 0 | 0 | 0 | 0 | 0 | 0 | 0 | 0 | 0 | 0 | 0 | 0 | 0 | 0 | 0 | 0 | 3 | 40 | 1 | 0 | 1346.9 | 1.403 | 2 | 8.561205 | 0.2564781 | 1
0 | 0 | 0 | 0 | 0 | 50 | 30 | 0 | 0 | 0 | 0 | 0 | 0 | 0 | 0 | 0 | 0 | 0 | 0 | 0 | 0 | 0 | 0 | 0 | 0 | 0 | 20 | 0 | 0 | 0 | 0 | 0 | 0 | 0 | 0 | 0 | 0 | 0 | 0 | 0 | 0 | 0 | 0 | 0 | 0 | 0 | 0 | 0 | 0 | 0 | 0 | 0 | 0 | 3 | 40 | 1 | 0 | 1339.6 | 1.472 | 2 | 8.561205 | 0.288749 | 1
20 | 0 | 0 | 0 | 0 | 50 | 0 | 0 | 0 | 0 | 0 | 0 | 0 | 0 | 0 | 0 | 0 | 0 | 0 | 0 | 0 | 0 | 0 | 0 | 0 | 0 | 30 | 0 | 0 | 0 | 0 | 0 | 0 | 0 | 0 | 0 | 0 | 0 | 0 | 0 | 0 | 0 | 0 | 0 | 0 | 0 | 0 | 0 | 0 | 0 | 0 | 0 | 0 | 3 | 40 | 1 | 0 | 1248.5 | 1.407 | 1.8 | 8.561205 | 0.264388 | 1
30 | 0 | 0 | 0 | 0 | 50 | 0 | 0 | 0 | 0 | 0 | 0 | 0 | 0 | 0 | 0 | 0 | 0 | 0 | 0 | 0 | 0 | 0 | 0 | 0 | 0 | 20 | 0 | 0 | 0 | 0 | 0 | 0 | 0 | 0 | 0 | 0 | 0 | 0 | 0 | 0 | 0 | 0 | 0 | 0 | 0 | 0 | 0 | 0 | 0 | 0 | 0 | 0 | 3 | 40 | 1 | 0 | 1192 | 1.478 | 1.7 | 8.561205 | 0.2978523 | 1
40 | 0 | 0 | 0 | 0 | 50 | 0 | 0 | 0 | 0 | 0 | 0 | 0 | 0 | 0 | 0 | 0 | 0 | 0 | 0 | 0 | 0 | 0 | 0 | 0 | 0 | 10 | 0 | 0 | 0 | 0 | 0 | 0 | 0 | 0 | 0 | 0 | 0 | 0 | 0 | 0 | 0 | 0 | 0 | 0 | 0 | 0 | 0 | 0 | 0 | 0 | 0 | 0 | 3 | 40 | 1 | 0 | 1135.5 | 1.549 | 1.6 | 7.843669 | 0.3121682 | 1
0 | 9 | 0 | 0 | 0 | 51 | 0 | 0 | 0 | 0 | 0 | 0 | 0 | 0 | 40 | 0 | 0 | 0 | 0 | 0 | 0 | 0 | 0 | 0 | 0 | 0 | 0 | 0 | 0 | 0 | 0 | 0 | 0 | 0 | 0 | 0 | 0 | 0 | 0 | 0 | 0 | 0 | 0 | 0 | 0 | 0 | 0 | 0 | 0 | 0 | 0 | 0 | 0 | 3 | 40 | 1 | 0 | 1327.246 | 1.429 | 2.09 | 7.704731 | 0.122878 | 0
0 | 0 | 0 | 0 | 0 | 52 | 0 | 0 | 0 | 0 | 0 | 0 | 0 | 0 | 48 | 0 | 0 | 0 | 0 | 0 | 0 | 0 | 0 | 0 | 0 | 0 | 0 | 0 | 0 | 0 | 0 | 0 | 0 | 0 | 0 | 0 | 0 | 0 | 0 | 0 | 0 | 0 | 0 | 0 | 0 | 0 | 0 | 0 | 0 | 0 | 0 | 0 | 0 | 2 | 40 | 1 | 0 | 1406.88 | 1.4204 | 2 | 5.756856 | 0.114908 | 0
0 | 12 | 0 | 0 | 0 | 53 | 0 | 0 | 0 | 0 | 0 | 35 | 0 | 0 | 0 | 0 | 0 | 0 | 0 | 0 | 0 | 0 | 0 | 0 | 0 | 0 | 0 | 0 | 0 | 0 | 0 | 0 | 0 | 0 | 0 | 0 | 0 | 0 | 0 | 0 | 0 | 0 | 0 | 0 | 0 | 0 | 0 | 0 | 0 | 0 | 0 | 0 | 0 | 3 | 40 | 1 | 0 | 844.236 | 1.465 | 2.12 | 7.968432 | 0.1650303 | 0
0 | 15 | 0 | 0 | 0 | 53 | 0 | 0 | 0 | 0 | 0 | 32 | 0 | 0 | 0 | 0 | 0 | 0 | 0 | 0 | 0 | 0 | 0 | 0 | 0 | 0 | 0 | 0 | 0 | 0 | 0 | 0 | 0 | 0 | 0 | 0 | 0 | 0 | 0 | 0 | 0 | 0 | 0 | 0 | 0 | 0 | 0 | 0 | 0 | 0 | 0 | 0 | 0 | 3 | 40 | 1 | 0 | 851.4516 | 1.4638 | 2.15 | 8.195551 | 0.1638217 | 0
0 | 0 | 0 | 0 | 0 | 55 | 30 | 0 | 0 | 0 | 0 | 0 | 0 | 0 | 0 | 0 | 0 | 0 | 0 | 0 | 15 | 0 | 0 | 0 | 0 | 0 | 0 | 0 | 0 | 0 | 0 | 0 | 0 | 0 | 0 | 0 | 0 | 0 | 0 | 0 | 0 | 0 | 0 | 0 | 0 | 0 | 0 | 0 | 0 | 0 | 0 | 0 | 0 | 3 | 40 | 1 | 0 | 1204.5 | 1.4585 | 2 | 8.103247 | 0.3042413 | 1
0 | 0 | 0 | 0 | 0 | 55 | 25 | 0 | 0 | 0 | 0 | 0 | 0 | 0 | 0 | 0 | 0 | 0 | 0 | 0 | 20 | 0 | 0 | 0 | 0 | 0 | 0 | 0 | 0 | 0 | 0 | 0 | 0 | 0 | 0 | 0 | 0 | 0 | 0 | 0 | 0 | 0 | 0 | 0 | 0 | 0 | 0 | 0 | 0 | 0 | 0 | 0 | 0 | 3 | 40 | 1 | 0 | 1177.7 | 1.418 | 2 | 8.291985 | 0.295222 | 1
0 | 0 | 0 | 0 | 0 | 55 | 0 | 0 | 0 | 0 | 0 | 0 | 0 | 25 | 0 | 0 | 0 | 0 | 0 | 0 | 20 | 0 | 0 | 0 | 0 | 0 | 0 | 0 | 0 | 0 | 0 | 0 | 0 | 0 | 0 | 0 | 0 | 0 | 0 | 0 | 0 | 0 | 0 | 0 | 0 | 0 | 0 | 0 | 0 | 0 | 0 | 0 | 0 | 3 | 40 | 1 | 0 | 1085.65 | 1.4155 | 1.75 | 8.291985 | 0.291058 | 1
0 | 0 | 0 | 0 | 0 | 55 | 0 | 0 | 0 | 0 | 0 | 0 | 0 | 40 | 0 | 0 | 0 | 0 | 0 | 0 | 5 | 0 | 0 | 0 | 0 | 0 | 0 | 0 | 0 | 0 | 0 | 0 | 0 | 0 | 0 | 0 | 0 | 0 | 0 | 0 | 0 | 0 | 0 | 0 | 0 | 0 | 0 | 0 | 0 | 0 | 0 | 0 | 0 | 3 | 40 | 1 | 0 | 1110.82 | 1.5355 | 1.6 | 7.026942 | 0.3009896 | 1
0 | 0 | 0 | 0 | 0 | 55 | 0 | 0 | 0 | 0 | 0 | 0 | 0 | 20 | 0 | 0 | 0 | 0 | 25 | 0 | 0 | 0 | 0 | 0 | 0 | 0 | 0 | 0 | 0 | 0 | 0 | 0 | 0 | 0 | 0 | 0 | 0 | 0 | 0 | 0 | 0 | 0 | 0 | 0 | 0 | 0 | 0 | 0 | 0 | 0 | 0 | 0 | 0 | 3 | 40 | 1 | 0 | 1102.01 | 1.3855 | 1.8 | 8.291985 | 0.2667297 | 1
0 | 0 | 0 | 0 | 0 | 55 | 0 | 0 | 0 | 0 | 0 | 0 | 0 | 25 | 0 | 0 | 0 | 0 | 20 | 0 | 0 | 0 | 0 | 0 | 0 | 0 | 0 | 0 | 0 | 0 | 0 | 0 | 0 | 0 | 0 | 0 | 0 | 0 | 0 | 0 | 0 | 0 | 0 | 0 | 0 | 0 | 0 | 0 | 0 | 0 | 0 | 0 | 0 | 3 | 40 | 1 | 0 | 1105.45 | 1.4235 | 1.75 | 8.291985 | 0.2827061 | 1
0 | 0 | 0 | 0 | 0 | 55 | 0 | 0 | 0 | 0 | 0 | 0 | 0 | 30 | 0 | 0 | 0 | 0 | 15 | 0 | 0 | 0 | 0 | 0 | 0 | 0 | 0 | 0 | 0 | 0 | 0 | 0 | 0 | 0 | 0 | 0 | 0 | 0 | 0 | 0 | 0 | 0 | 0 | 0 | 0 | 0 | 0 | 0 | 0 | 0 | 0 | 0 | 0 | 3 | 40 | 1 | 0 | 1108.89 | 1.4615 | 1.7 | 8.103247 | 0.2929381 | 1
0 | 0 | 0 | 0 | 0 | 55 | 0 | 0 | 0 | 0 | 0 | 0 | 0 | 35 | 0 | 0 | 0 | 0 | 10 | 0 | 0 | 0 | 0 | 0 | 0 | 0 | 0 | 0 | 0 | 0 | 0 | 0 | 0 | 0 | 0 | 0 | 0 | 0 | 0 | 0 | 0 | 0 | 0 | 0 | 0 | 0 | 0 | 0 | 0 | 0 | 0 | 0 | 0 | 3 | 40 | 1 | 0 | 1112.33 | 1.4995 | 1.65 | 7.703646 | 0.298018 | 1
0 | 0 | 0 | 0 | 0 | 55 | 0 | 0 | 0 | 0 | 0 | 0 | 0 | 40 | 0 | 0 | 0 | 0 | 5 | 0 | 0 | 0 | 0 | 0 | 0 | 0 | 0 | 0 | 0 | 0 | 0 | 0 | 0 | 0 | 0 | 0 | 0 | 0 | 0 | 0 | 0 | 0 | 0 | 0 | 0 | 0 | 0 | 0 | 0 | 0 | 0 | 0 | 0 | 3 | 40 | 1 | 0 | 1115.77 | 1.5375 | 1.6 | 7.026942 | 0.2982092 | 1
0 | 0 | 0 | 0 | 0 | 55 | 0 | 0 | 0 | 0 | 0 | 0 | 0 | 40 | 0 | 0 | 0 | 0 | 0 | 0 | 0 | 0 | 0 | 0 | 0 | 0 | 5 | 0 | 0 | 0 | 0 | 0 | 0 | 0 | 0 | 0 | 0 | 0 | 0 | 0 | 0 | 0 | 0 | 0 | 0 | 0 | 0 | 0 | 0 | 0 | 0 | 0 | 0 | 3 | 40 | 1 | 0 | 1141.27 | 1.5415 | 1.6 | 7.026942 | 0.2933475 | 1
0 | 0 | 0 | 0 | 0 | 55 | 0 | 0 | 20 | 0 | 0 | 0 | 0 | 25 | 0 | 0 | 0 | 0 | 0 | 0 | 0 | 0 | 0 | 0 | 0 | 0 | 0 | 0 | 0 | 0 | 0 | 0 | 0 | 0 | 0 | 0 | 0 | 0 | 0 | 0 | 0 | 0 | 0 | 0 | 0 | 0 | 0 | 0 | 0 | 0 | 0 | 0 | 0 | 3 | 40 | 1 | 0 | 1061.85 | 1.4195 | 1.75 | 8.291985 | 0.2868009 | 0
25 | 20 | 0 | 0 | 0 | 55 | 0 | 0 | 0 | 0 | 0 | 0 | 0 | 0 | 0 | 0 | 0 | 0 | 0 | 0 | 0 | 0 | 0 | 0 | 0 | 0 | 0 | 0 | 0 | 0 | 0 | 0 | 0 | 0 | 0 | 0 | 0 | 0 | 0 | 0 | 0 | 0 | 0 | 0 | 0 | 0 | 0 | 0 | 0 | 0 | 0 | 0 | 0 | 3 | 40 | 1 | 0 | 1003.38 | 1.525 | 1.95 | 8.291985 | 0.2605283 | 1
35 | 10 | 0 | 0 | 0 | 55 | 0 | 0 | 0 | 0 | 0 | 0 | 0 | 0 | 0 | 0 | 0 | 0 | 0 | 0 | 0 | 0 | 0 | 0 | 0 | 0 | 0 | 0 | 0 | 0 | 0 | 0 | 0 | 0 | 0 | 0 | 0 | 0 | 0 | 0 | 0 | 0 | 0 | 0 | 0 | 0 | 0 | 0 | 0 | 0 | 0 | 0 | 0 | 3 | 40 | 1 | 0 | 1033.44 | 1.557 | 1.75 | 7.703646 | 0.2872821 | 1
30 | 0 | 0 | 0 | 0 | 55 | 0 | 0 | 0 | 0 | 0 | 0 | 0 | 0 | 0 | 0 | 0 | 0 | 0 | 0 | 0 | 0 | 0 | 0 | 0 | 0 | 15 | 0 | 0 | 0 | 0 | 0 | 0 | 0 | 0 | 0 | 0 | 0 | 0 | 0 | 0 | 0 | 0 | 0 | 0 | 0 | 0 | 0 | 0 | 0 | 0 | 0 | 0 | 3 | 40 | 1 | 0 | 1148.25 | 1.4825 | 1.7 | 8.103247 | 0.2945823 | 1
0 | 0 | 0 | 0 | 0 | 59 | 0 | 0 | 0 | 0 | 0 | 0 | 0 | 40 | 0 | 0 | 0 | 0 | 0 | 0 | 0 | 0 | 0 | 0 | 0 | 0 | 1 | 0 | 0 | 0 | 0 | 0 | 0 | 0 | 0 | 0 | 0 | 0 | 0 | 0 | 0 | 0 | 0 | 0 | 0 | 0 | 0 | 0 | 0 | 0 | 0 | 0 | 0 | 3 | 40 | 1 | 0 | 1106.27 | 1.5451 | 1.6 | 6.018936 | 0.289912 | 1
0 | 5 | 0 | 0 | 0 | 60 | 0 | 0 | 0 | 0 | 0 | 0 | 0 | 0 | 35 | 0 | 0 | 0 | 0 | 0 | 0 | 0 | 0 | 0 | 0 | 0 | 0 | 0 | 0 | 0 | 0 | 0 | 0 | 0 | 0 | 0 | 0 | 0 | 0 | 0 | 0 | 0 | 0 | 0 | 0 | 0 | 0 | 0 | 0 | 0 | 0 | 0 | 0 | 3 | 40 | 1 | 0 | 1276.57 | 1.4055 | 2.05 | 6.849076 | 0.117876 | 0
0 | 0 | 0 | 0 | 0 | 60 | 0 | 0 | 0 | 0 | 0 | 40 | 0 | 0 | 0 | 0 | 0 | 0 | 0 | 0 | 0 | 0 | 0 | 0 | 0 | 0 | 0 | 0 | 0 | 0 | 0 | 0 | 0 | 0 | 0 | 0 | 0 | 0 | 0 | 0 | 0 | 0 | 0 | 0 | 0 | 0 | 0 | 0 | 0 | 0 | 0 | 0 | 0 | 2 | 40 | 1 | 0 | 831.552 | 1.446 | 2 | 5.596102 | 0.1665653 | 1
0 | 5 | 0 | 0 | 0 | 60 | 0 | 0 | 0 | 0 | 0 | 35 | 0 | 0 | 0 | 0 | 0 | 0 | 0 | 0 | 0 | 0 | 0 | 0 | 0 | 0 | 0 | 0 | 0 | 0 | 0 | 0 | 0 | 0 | 0 | 0 | 0 | 0 | 0 | 0 | 0 | 0 | 0 | 0 | 0 | 0 | 0 | 0 | 0 | 0 | 0 | 0 | 0 | 3 | 40 | 1 | 0 | 843.578 | 1.444 | 2.05 | 6.849076 | 0.1643289 | 1
0 | 20 | 0 | 0 | 0 | 60 | 0 | 0 | 0 | 0 | 0 | 20 | 0 | 0 | 0 | 0 | 0 | 0 | 0 | 0 | 0 | 0 | 0 | 0 | 0 | 0 | 0 | 0 | 0 | 0 | 0 | 0 | 0 | 0 | 0 | 0 | 0 | 0 | 0 | 0 | 0 | 0 | 0 | 0 | 0 | 0 | 0 | 0 | 0 | 0 | 0 | 0 | 0 | 3 | 40 | 1 | 0 | 879.656 | 1.438 | 2.2 | 7.901219 | 0.1572768 | 0
0 | 30 | 0 | 0 | 0 | 60 | 0 | 0 | 0 | 0 | 0 | 10 | 0 | 0 | 0 | 0 | 0 | 0 | 0 | 0 | 0 | 0 | 0 | 0 | 0 | 0 | 0 | 0 | 0 | 0 | 0 | 0 | 0 | 0 | 0 | 0 | 0 | 0 | 0 | 0 | 0 | 0 | 0 | 0 | 0 | 0 | 0 | 0 | 0 | 0 | 0 | 0 | 0 | 3 | 40 | 1 | 0 | 903.708 | 1.434 | 2.3 | 7.466191 | 0.1522629 | 0
0 | 0 | 0 | 0 | 0 | 60 | 25 | 0 | 0 | 0 | 0 | 0 | 0 | 0 | 0 | 0 | 0 | 0 | 0 | 0 | 15 | 0 | 0 | 0 | 0 | 0 | 0 | 0 | 0 | 0 | 0 | 0 | 0 | 0 | 0 | 0 | 0 | 0 | 0 | 0 | 0 | 0 | 0 | 0 | 0 | 0 | 0 | 0 | 0 | 0 | 0 | 0 | 0 | 3 | 40 | 1 | 0 | 1164.4 | 1.4285 | 2 | 7.796184 | 0.2873547 | 1
0 | 0 | 0 | 0 | 0 | 60 | 20 | 0 | 0 | 0 | 0 | 0 | 0 | 0 | 0 | 0 | 0 | 0 | 0 | 0 | 20 | 0 | 0 | 0 | 0 | 0 | 0 | 0 | 0 | 0 | 0 | 0 | 0 | 0 | 0 | 0 | 0 | 0 | 0 | 0 | 0 | 0 | 0 | 0 | 0 | 0 | 0 | 0 | 0 | 0 | 0 | 0 | 0 | 3 | 40 | 1 | 0 | 1137.6 | 1.388 | 2 | 7.901219 | 0.2733789 | 1
0 | 0 | 0 | 0 | 0 | 60 | 16 | 0 | 0 | 0 | 0 | 0 | 0 | 0 | 0 | 0 | 0 | 0 | 0 | 0 | 24 | 0 | 0 | 0 | 0 | 0 | 0 | 0 | 0 | 0 | 0 | 0 | 0 | 0 | 0 | 0 | 0 | 0 | 0 | 0 | 0 | 0 | 0 | 0 | 0 | 0 | 0 | 0 | 0 | 0 | 0 | 0 | 0 | 3 | 40 | 1 | 0 | 1116.16 | 1.3556 | 2 | 7.834257 | 0.2571082 | 1
0 | 0 | 0 | 0 | 0 | 60 | 0 | 0 | 0 | 0 | 0 | 0 | 0 | 30 | 0 | 0 | 0 | 0 | 0 | 0 | 10 | 0 | 0 | 0 | 0 | 0 | 0 | 0 | 0 | 0 | 0 | 0 | 0 | 0 | 0 | 0 | 0 | 0 | 0 | 0 | 0 | 0 | 0 | 0 | 0 | 0 | 0 | 0 | 0 | 0 | 0 | 0 | 0 | 3 | 40 | 1 | 0 | 1080.74 | 1.466 | 1.7 | 7.466191 | 0.2906957 | 1
0 | 0 | 0 | 0 | 0 | 60 | 0 | 0 | 0 | 0 | 0 | 0 | 0 | 40 | 0 | 0 | 0 | 0 | 0 | 0 | 0 | 0 | 0 | 0 | 0 | 0 | 0 | 0 | 0 | 0 | 0 | 0 | 0 | 0 | 0 | 0 | 0 | 0 | 0 | 0 | 0 | 0 | 0 | 0 | 0 | 0 | 0 | 0 | 0 | 0 | 0 | 0 | 0 | 2 | 40 | 1 | 0 | 1097.52 | 1.546 | 1.6 | 5.596102 | 0.2890398 | 1
0 | 0 | 0 | 0 | 0 | 60 | 0 | 0 | 0 | 0 | 0 | 0 | 0 | 20 | 0 | 0 | 0 | 0 | 20 | 0 | 0 | 0 | 0 | 0 | 0 | 0 | 0 | 0 | 0 | 0 | 0 | 0 | 0 | 0 | 0 | 0 | 0 | 0 | 0 | 0 | 0 | 0 | 0 | 0 | 0 | 0 | 0 | 0 | 0 | 0 | 0 | 0 | 0 | 3 | 40 | 1 | 0 | 1083.76 | 1.394 | 1.8 | 7.901219 | 0.2614269 | 1
0 | 0 | 0 | 0 | 0 | 60 | 0 | 0 | 0 | 0 | 0 | 0 | 0 | 25 | 0 | 0 | 0 | 0 | 15 | 0 | 0 | 0 | 0 | 0 | 0 | 0 | 0 | 0 | 0 | 0 | 0 | 0 | 0 | 0 | 0 | 0 | 0 | 0 | 0 | 0 | 0 | 0 | 0 | 0 | 0 | 0 | 0 | 0 | 0 | 0 | 0 | 0 | 0 | 3 | 40 | 1 | 0 | 1087.2 | 1.432 | 1.75 | 7.796184 | 0.2765429 | 1
0 | 0 | 0 | 0 | 0 | 60 | 0 | 0 | 0 | 0 | 0 | 0 | 0 | 30 | 0 | 0 | 0 | 0 | 10 | 0 | 0 | 0 | 0 | 0 | 0 | 0 | 0 | 0 | 0 | 0 | 0 | 0 | 0 | 0 | 0 | 0 | 0 | 0 | 0 | 0 | 0 | 0 | 0 | 0 | 0 | 0 | 0 | 0 | 0 | 0 | 0 | 0 | 0 | 3 | 40 | 1 | 0 | 1090.64 | 1.47 | 1.7 | 7.466191 | 0.2858671 | 1
0 | 0 | 0 | 0 | 0 | 60 | 0 | 0 | 0 | 0 | 0 | 0 | 0 | 20 | 0 | 0 | 0 | 0 | 0 | 0 | 0 | 0 | 0 | 0 | 0 | 0 | 20 | 0 | 0 | 0 | 0 | 0 | 0 | 0 | 0 | 0 | 0 | 0 | 0 | 0 | 0 | 0 | 0 | 0 | 0 | 0 | 0 | 0 | 0 | 0 | 0 | 0 | 0 | 3 | 40 | 1 | 0 | 1185.76 | 1.41 | 1.8 | 7.901219 | 0.2474672 | 1
0 | 0 | 0 | 0 | 0 | 60 | 0 | 0 | 0 | 0 | 0 | 0 | 0 | 25 | 0 | 0 | 0 | 0 | 0 | 0 | 0 | 0 | 0 | 0 | 0 | 0 | 15 | 0 | 0 | 0 | 0 | 0 | 0 | 0 | 0 | 0 | 0 | 0 | 0 | 0 | 0 | 0 | 0 | 0 | 0 | 0 | 0 | 0 | 0 | 0 | 0 | 0 | 0 | 3 | 40 | 1 | 0 | 1163.7 | 1.444 | 1.75 | 7.796184 | 0.2651113 | 1
0 | 0 | 0 | 0 | 0 | 60 | 0 | 0 | 0 | 0 | 0 | 0 | 0 | 30 | 0 | 0 | 0 | 0 | 0 | 0 | 0 | 0 | 0 | 0 | 0 | 0 | 10 | 0 | 0 | 0 | 0 | 0 | 0 | 0 | 0 | 0 | 0 | 0 | 0 | 0 | 0 | 0 | 0 | 0 | 0 | 0 | 0 | 0 | 0 | 0 | 0 | 0 | 0 | 3 | 40 | 1 | 0 | 1141.64 | 1.478 | 1.7 | 7.466191 | 0.2775176 | 1
0 | 0 | 0 | 0 | 0 | 60 | 0 | 0 | 0 | 0 | 0 | 0 | 0 | 16 | 0 | 0 | 0 | 0 | 0 | 0 | 0 | 0 | 0 | 0 | 0 | 0 | 24 | 0 | 0 | 0 | 0 | 0 | 0 | 0 | 0 | 0 | 0 | 0 | 0 | 0 | 0 | 0 | 0 | 0 | 0 | 0 | 0 | 0 | 0 | 0 | 0 | 0 | 0 | 3 | 40 | 1 | 0 | 1203.408 | 1.3828 | 1.84 | 7.834257 | 0.2287797 | 1
0 | 0 | 0 | 0 | 0 | 60 | 30 | 0 | 10 | 0 | 0 | 0 | 0 | 0 | 0 | 0 | 0 | 0 | 0 | 0 | 0 | 0 | 0 | 0 | 0 | 0 | 0 | 0 | 0 | 0 | 0 | 0 | 0 | 0 | 0 | 0 | 0 | 0 | 0 | 0 | 0 | 0 | 0 | 0 | 0 | 0 | 0 | 0 | 0 | 0 | 0 | 0 | 0 | 3 | 40 | 1 | 0 | 1179.3 | 1.471 | 2 | 7.466191 | 0.2927268 | 1
0 | 0 | 0 | 0 | 0 | 60 | 20 | 0 | 20 | 0 | 0 | 0 | 0 | 0 | 0 | 0 | 0 | 0 | 0 | 0 | 0 | 0 | 0 | 0 | 0 | 0 | 0 | 0 | 0 | 0 | 0 | 0 | 0 | 0 | 0 | 0 | 0 | 0 | 0 | 0 | 0 | 0 | 0 | 0 | 0 | 0 | 0 | 0 | 0 | 0 | 0 | 0 | 0 | 3 | 40 | 1 | 0 | 1113.8 | 1.392 | 2 | 7.901219 | 0.2692508 | 1
0 | 0 | 0 | 0 | 0 | 60 | 30 | 0 | 0 | 0 | 0 | 0 | 0 | 0 | 0 | 0 | 0 | 0 | 0 | 0 | 10 | 0 | 0 | 0 | 0 | 0 | 0 | 0 | 0 | 0 | 0 | 0 | 0 | 0 | 0 | 0 | 0 | 0 | 0 | 0 | 0 | 0 | 0 | 0 | 0 | 0 | 0 | 0 | 0 | 0 | 0 | 0 | 0 | 3 | 40 | 1 | 0 | 1191.2 | 1.469 | 2 | 7.466191 | 0.2951762 | 1
0 | 0 | 0 | 0 | 0 | 60 | 30 | 0 | 0 | 0 | 0 | 0 | 0 | 0 | 0 | 0 | 0 | 0 | 10 | 0 | 0 | 0 | 0 | 0 | 0 | 0 | 0 | 0 | 0 | 0 | 0 | 0 | 0 | 0 | 0 | 0 | 0 | 0 | 0 | 0 | 0 | 0 | 0 | 0 | 0 | 0 | 0 | 0 | 0 | 0 | 0 | 0 | 0 | 3 | 40 | 1 | 0 | 1201.1 | 1.473 | 2 | 7.466191 | 0.2903808 | 1
0 | 0 | 0 | 0 | 0 | 60 | 25 | 0 | 0 | 0 | 0 | 0 | 0 | 0 | 0 | 0 | 0 | 0 | 15 | 0 | 0 | 0 | 0 | 0 | 0 | 0 | 0 | 0 | 0 | 0 | 0 | 0 | 0 | 0 | 0 | 0 | 0 | 0 | 0 | 0 | 0 | 0 | 0 | 0 | 0 | 0 | 0 | 0 | 0 | 0 | 0 | 0 | 0 | 3 | 40 | 1 | 0 | 1179.25 | 1.4345 | 2 | 7.796184 | 0.2807753 | 1
0 | 0 | 0 | 0 | 0 | 60 | 20 | 0 | 0 | 0 | 0 | 0 | 0 | 0 | 0 | 0 | 0 | 0 | 20 | 0 | 0 | 0 | 0 | 0 | 0 | 0 | 0 | 0 | 0 | 0 | 0 | 0 | 0 | 0 | 0 | 0 | 0 | 0 | 0 | 0 | 0 | 0 | 0 | 0 | 0 | 0 | 0 | 0 | 0 | 0 | 0 | 0 | 0 | 3 | 40 | 1 | 0 | 1157.4 | 1.396 | 2 | 7.901219 | 0.2652998 | 1
0 | 0 | 0 | 0 | 0 | 60 | 15 | 0 | 0 | 0 | 0 | 0 | 0 | 0 | 0 | 0 | 0 | 0 | 25 | 0 | 0 | 0 | 0 | 0 | 0 | 0 | 0 | 0 | 0 | 0 | 0 | 0 | 0 | 0 | 0 | 0 | 0 | 0 | 0 | 0 | 0 | 0 | 0 | 0 | 0 | 0 | 0 | 0 | 0 | 0 | 0 | 0 | 0 | 3 | 40 | 1 | 0 | 1135.55 | 1.3575 | 2 | 7.796184 | 0.2428348 | 1
0 | 0 | 0 | 0 | 0 | 60 | 10 | 0 | 0 | 0 | 0 | 0 | 0 | 0 | 0 | 0 | 0 | 0 | 30 | 0 | 0 | 0 | 0 | 0 | 0 | 0 | 0 | 0 | 0 | 0 | 0 | 0 | 0 | 0 | 0 | 0 | 0 | 0 | 0 | 0 | 0 | 0 | 0 | 0 | 0 | 0 | 0 | 0 | 0 | 0 | 0 | 0 | 0 | 3 | 40 | 1 | 0 | 1113.7 | 1.319 | 2 | 7.466191 | 0.2111611 | 1
0 | 0 | 0 | 0 | 0 | 60 | 20 | 0 | 0 | 0 | 0 | 0 | 0 | 0 | 0 | 0 | 0 | 0 | 0 | 0 | 0 | 0 | 0 | 0 | 0 | 0 | 20 | 0 | 0 | 0 | 0 | 0 | 0 | 0 | 0 | 0 | 0 | 0 | 0 | 0 | 0 | 0 | 0 | 0 | 0 | 0 | 0 | 0 | 0 | 0 | 0 | 0 | 0 | 3 | 40 | 1 | 0 | 1259.4 | 1.412 | 2 | 7.901219 | 0.2514279 | 1
0 | 0 | 0 | 0 | 0 | 60 | 25 | 0 | 0 | 0 | 0 | 0 | 0 | 0 | 0 | 0 | 0 | 0 | 0 | 0 | 0 | 0 | 0 | 0 | 0 | 0 | 15 | 0 | 0 | 0 | 0 | 0 | 0 | 0 | 0 | 0 | 0 | 0 | 0 | 0 | 0 | 0 | 0 | 0 | 0 | 0 | 0 | 0 | 0 | 0 | 0 | 0 | 0 | 3 | 40 | 1 | 0 | 1255.75 | 1.4465 | 2 | 7.796184 | 0.2694119 | 1
0 | 0 | 0 | 0 | 0 | 60 | 30 | 0 | 0 | 0 | 0 | 0 | 0 | 0 | 0 | 0 | 0 | 0 | 0 | 0 | 0 | 0 | 0 | 0 | 0 | 0 | 10 | 0 | 0 | 0 | 0 | 0 | 0 | 0 | 0 | 0 | 0 | 0 | 0 | 0 | 0 | 0 | 0 | 0 | 0 | 0 | 0 | 0 | 0 | 0 | 0 | 0 | 0 | 3 | 40 | 1 | 0 | 1252.1 | 1.481 | 2 | 7.466191 | 0.2820798 | 1
10 | 0 | 0 | 0 | 0 | 60 | 0 | 0 | 0 | 0 | 0 | 0 | 0 | 0 | 0 | 0 | 0 | 0 | 0 | 0 | 0 | 0 | 0 | 0 | 0 | 0 | 30 | 0 | 0 | 0 | 0 | 0 | 0 | 0 | 0 | 0 | 0 | 0 | 0 | 0 | 0 | 0 | 0 | 0 | 0 | 0 | 0 | 0 | 0 | 0 | 0 | 0 | 0 | 3 | 40 | 1 | 0 | 1217.5 | 1.345 | 1.9 | 7.466191 | 0.1991105 | 1
20 | 0 | 0 | 0 | 0 | 60 | 0 | 0 | 0 | 0 | 0 | 0 | 0 | 0 | 0 | 0 | 0 | 0 | 0 | 0 | 0 | 0 | 0 | 0 | 0 | 0 | 20 | 0 | 0 | 0 | 0 | 0 | 0 | 0 | 0 | 0 | 0 | 0 | 0 | 0 | 0 | 0 | 0 | 0 | 0 | 0 | 0 | 0 | 0 | 0 | 0 | 0 | 0 | 3 | 40 | 1 | 0 | 1161 | 1.416 | 1.8 | 7.901219 | 0.259353 | 1
25 | 0 | 0 | 0 | 0 | 60 | 0 | 0 | 0 | 0 | 0 | 0 | 0 | 0 | 0 | 0 | 0 | 0 | 0 | 0 | 0 | 0 | 0 | 0 | 0 | 0 | 15 | 0 | 0 | 0 | 0 | 0 | 0 | 0 | 0 | 0 | 0 | 0 | 0 | 0 | 0 | 0 | 0 | 0 | 0 | 0 | 0 | 0 | 0 | 0 | 0 | 0 | 0 | 3 | 40 | 1 | 0 | 1132.75 | 1.4515 | 1.75 | 7.796184 | 0.2780157 | 1
30 | 0 | 0 | 0 | 0 | 60 | 0 | 0 | 0 | 0 | 0 | 0 | 0 | 0 | 0 | 0 | 0 | 0 | 0 | 0 | 0 | 0 | 0 | 0 | 0 | 0 | 10 | 0 | 0 | 0 | 0 | 0 | 0 | 0 | 0 | 0 | 0 | 0 | 0 | 0 | 0 | 0 | 0 | 0 | 0 | 0 | 0 | 0 | 0 | 0 | 0 | 0 | 0 | 3 | 40 | 1 | 0 | 1104.5 | 1.487 | 1.7 | 7.466191 | 0.2912061 | 1
0 | 0 | 0 | 0 | 0 | 64 | 21 | 0 | 0 | 0 | 0 | 0 | 0 | 0 | 0 | 0 | 0 | 0 | 15 | 0 | 0 | 0 | 0 | 0 | 0 | 0 | 0 | 0 | 0 | 0 | 0 | 0 | 0 | 0 | 0 | 0 | 0 | 0 | 0 | 0 | 0 | 0 | 0 | 0 | 0 | 0 | 0 | 0 | 0 | 0 | 0 | 0 | 0 | 3 | 40 | 1 | 0 | 1147.17 | 1.4105 | 2 | 7.466042 | 0.2642627 | 1
0 | 0 | 0 | 0 | 0 | 65 | 0 | 0 | 0 | 0 | 0 | 35 | 0 | 0 | 0 | 0 | 0 | 0 | 0 | 0 | 0 | 0 | 0 | 0 | 0 | 0 | 0 | 0 | 0 | 0 | 0 | 0 | 0 | 0 | 0 | 0 | 0 | 0 | 0 | 0 | 0 | 0 | 0 | 0 | 0 | 0 | 0 | 0 | 0 | 0 | 0 | 0 | 0 | 2 | 40 | 1 | 0 | 843.108 | 1.429 | 2 | 5.383555 | 0.1621697 | 1
0 | 5 | 0 | 0 | 0 | 65 | 0 | 0 | 0 | 0 | 0 | 30 | 0 | 0 | 0 | 0 | 0 | 0 | 0 | 0 | 0 | 0 | 0 | 0 | 0 | 0 | 0 | 0 | 0 | 0 | 0 | 0 | 0 | 0 | 0 | 0 | 0 | 0 | 0 | 0 | 0 | 0 | 0 | 0 | 0 | 0 | 0 | 0 | 0 | 0 | 0 | 0 | 0 | 3 | 40 | 1 | 0 | 855.134 | 1.427 | 2.05 | 6.576939 | 0.159659 | 1
0 | 10 | 0 | 0 | 0 | 65 | 0 | 0 | 0 | 0 | 0 | 25 | 0 | 0 | 0 | 0 | 0 | 0 | 0 | 0 | 0 | 0 | 0 | 0 | 0 | 0 | 0 | 0 | 0 | 0 | 0 | 0 | 0 | 0 | 0 | 0 | 0 | 0 | 0 | 0 | 0 | 0 | 0 | 0 | 0 | 0 | 0 | 0 | 0 | 0 | 0 | 0 | 0 | 3 | 40 | 1 | 0 | 867.16 | 1.425 | 2.1 | 7.124446 | 0.1570828 | 1
0 | 0 | 0 | 0 | 0 | 65 | 25 | 0 | 0 | 0 | 0 | 0 | 0 | 0 | 0 | 0 | 0 | 0 | 0 | 0 | 10 | 0 | 0 | 0 | 0 | 0 | 0 | 0 | 0 | 0 | 0 | 0 | 0 | 0 | 0 | 0 | 0 | 0 | 0 | 0 | 0 | 0 | 0 | 0 | 0 | 0 | 0 | 0 | 0 | 0 | 0 | 0 | 0 | 3 | 40 | 1 | 0 | 1151.1 | 1.439 | 2 | 7.124446 | 0.2788709 | 1
0 | 0 | 0 | 0 | 0 | 65 | 20 | 0 | 0 | 0 | 0 | 0 | 0 | 0 | 0 | 0 | 0 | 0 | 0 | 0 | 15 | 0 | 0 | 0 | 0 | 0 | 0 | 0 | 0 | 0 | 0 | 0 | 0 | 0 | 0 | 0 | 0 | 0 | 0 | 0 | 0 | 0 | 0 | 0 | 0 | 0 | 0 | 0 | 0 | 0 | 0 | 0 | 0 | 3 | 40 | 1 | 0 | 1124.3 | 1.3985 | 2 | 7.370736 | 0.2660503 | 1
0 | 0 | 0 | 0 | 0 | 65 | 15 | 0 | 0 | 0 | 0 | 0 | 0 | 0 | 0 | 0 | 0 | 0 | 0 | 0 | 20 | 0 | 0 | 0 | 0 | 0 | 0 | 0 | 0 | 0 | 0 | 0 | 0 | 0 | 0 | 0 | 0 | 0 | 0 | 0 | 0 | 0 | 0 | 0 | 0 | 0 | 0 | 0 | 0 | 0 | 0 | 0 | 0 | 3 | 40 | 1 | 0 | 1097.5 | 1.358 | 2 | 7.370736 | 0.246 | 1
0 | 0 | 0 | 0 | 0 | 65 | 0 | 0 | 0 | 0 | 0 | 0 | 0 | 30 | 0 | 0 | 0 | 0 | 0 | 0 | 5 | 0 | 0 | 0 | 0 | 0 | 0 | 0 | 0 | 0 | 0 | 0 | 0 | 0 | 0 | 0 | 0 | 0 | 0 | 0 | 0 | 0 | 0 | 0 | 0 | 0 | 0 | 0 | 0 | 0 | 0 | 0 | 0 | 3 | 40 | 1 | 0 | 1067.44 | 1.4765 | 1.7 | 6.576939 | 0.2809141 | 1
0 | 0 | 0 | 0 | 0 | 65 | 0 | 0 | 0 | 0 | 0 | 0 | 0 | 15 | 0 | 0 | 0 | 0 | 20 | 0 | 0 | 0 | 0 | 0 | 0 | 0 | 0 | 0 | 0 | 0 | 0 | 0 | 0 | 0 | 0 | 0 | 0 | 0 | 0 | 0 | 0 | 0 | 0 | 0 | 0 | 0 | 0 | 0 | 0 | 0 | 0 | 0 | 0 | 3 | 40 | 1 | 0 | 1062.07 | 1.3645 | 1.85 | 7.370736 | 0.2345735 | 1
0 | 0 | 0 | 0 | 0 | 65 | 0 | 0 | 0 | 0 | 0 | 0 | 0 | 20 | 0 | 0 | 0 | 0 | 15 | 0 | 0 | 0 | 0 | 0 | 0 | 0 | 0 | 0 | 0 | 0 | 0 | 0 | 0 | 0 | 0 | 0 | 0 | 0 | 0 | 0 | 0 | 0 | 0 | 0 | 0 | 0 | 0 | 0 | 0 | 0 | 0 | 0 | 0 | 3 | 40 | 1 | 0 | 1065.51 | 1.4025 | 1.8 | 7.370736 | 0.2557318 | 1
0 | 0 | 0 | 0 | 0 | 65 | 0 | 0 | 0 | 0 | 0 | 0 | 0 | 25 | 0 | 0 | 0 | 0 | 10 | 0 | 0 | 0 | 0 | 0 | 0 | 0 | 0 | 0 | 0 | 0 | 0 | 0 | 0 | 0 | 0 | 0 | 0 | 0 | 0 | 0 | 0 | 0 | 0 | 0 | 0 | 0 | 0 | 0 | 0 | 0 | 0 | 0 | 0 | 3 | 40 | 1 | 0 | 1068.95 | 1.4405 | 1.75 | 7.124446 | 0.2699718 | 1
0 | 0 | 0 | 0 | 0 | 65 | 0 | 0 | 0 | 0 | 0 | 0 | 0 | 30 | 0 | 0 | 0 | 0 | 5 | 0 | 0 | 0 | 0 | 0 | 0 | 0 | 0 | 0 | 0 | 0 | 0 | 0 | 0 | 0 | 0 | 0 | 0 | 0 | 0 | 0 | 0 | 0 | 0 | 0 | 0 | 0 | 0 | 0 | 0 | 0 | 0 | 0 | 0 | 3 | 40 | 1 | 0 | 1072.39 | 1.4785 | 1.7 | 6.576939 | 0.2783572 | 1
0 | 0 | 0 | 0 | 0 | 65 | 0 | 0 | 0 | 0 | 0 | 0 | 0 | 10 | 0 | 0 | 0 | 0 | 0 | 0 | 0 | 0 | 0 | 0 | 0 | 0 | 25 | 0 | 0 | 0 | 0 | 0 | 0 | 0 | 0 | 0 | 0 | 0 | 0 | 0 | 0 | 0 | 0 | 0 | 0 | 0 | 0 | 0 | 0 | 0 | 0 | 0 | 0 | 3 | 40 | 1 | 0 | 1186.13 | 1.3465 | 1.9 | 7.124446 | 0.1884217 | 1
0 | 0 | 0 | 0 | 0 | 65 | 0 | 0 | 0 | 0 | 0 | 0 | 0 | 25 | 0 | 0 | 0 | 0 | 0 | 0 | 0 | 0 | 0 | 0 | 0 | 0 | 10 | 0 | 0 | 0 | 0 | 0 | 0 | 0 | 0 | 0 | 0 | 0 | 0 | 0 | 0 | 0 | 0 | 0 | 0 | 0 | 0 | 0 | 0 | 0 | 0 | 0 | 0 | 3 | 40 | 1 | 0 | 1119.95 | 1.4485 | 1.75 | 7.124446 | 0.2620167 | 1
0 | 0 | 0 | 0 | 0 | 65 | 0 | 0 | 5 | 0 | 0 | 0 | 0 | 30 | 0 | 0 | 0 | 0 | 0 | 0 | 0 | 0 | 0 | 0 | 0 | 0 | 0 | 0 | 0 | 0 | 0 | 0 | 0 | 0 | 0 | 0 | 0 | 0 | 0 | 0 | 0 | 0 | 0 | 0 | 0 | 0 | 0 | 0 | 0 | 0 | 0 | 0 | 0 | 3 | 40 | 1 | 0 | 1061.49 | 1.4775 | 1.7 | 6.576939 | 0.2796046 | 1
0 | 0 | 0 | 0 | 0 | 65 | 0 | 0 | 10 | 0 | 0 | 0 | 0 | 25 | 0 | 0 | 0 | 0 | 0 | 0 | 0 | 0 | 0 | 0 | 0 | 0 | 0 | 0 | 0 | 0 | 0 | 0 | 0 | 0 | 0 | 0 | 0 | 0 | 0 | 0 | 0 | 0 | 0 | 0 | 0 | 0 | 0 | 0 | 0 | 0 | 0 | 0 | 0 | 3 | 40 | 1 | 0 | 1047.15 | 1.4385 | 1.75 | 7.124446 | 0.2722549 | 1
0 | 0 | 0 | 0 | 0 | 65 | 0 | 0 | 15 | 0 | 0 | 0 | 0 | 20 | 0 | 0 | 0 | 0 | 0 | 0 | 0 | 0 | 0 | 0 | 0 | 0 | 0 | 0 | 0 | 0 | 0 | 0 | 0 | 0 | 0 | 0 | 0 | 0 | 0 | 0 | 0 | 0 | 0 | 0 | 0 | 0 | 0 | 0 | 0 | 0 | 0 | 0 | 0 | 3 | 40 | 1 | 0 | 1032.81 | 1.3995 | 1.8 | 7.370736 | 0.2588914 | 1
0 | 0 | 0 | 0 | 0 | 65 | 0 | 0 | 20 | 0 | 0 | 0 | 0 | 15 | 0 | 0 | 0 | 0 | 0 | 0 | 0 | 0 | 0 | 0 | 0 | 0 | 0 | 0 | 0 | 0 | 0 | 0 | 0 | 0 | 0 | 0 | 0 | 0 | 0 | 0 | 0 | 0 | 0 | 0 | 0 | 0 | 0 | 0 | 0 | 0 | 0 | 0 | 0 | 3 | 40 | 1 | 0 | 1018.47 | 1.3605 | 1.85 | 7.370736 | 0.2385052 | 0
0 | 0 | 0 | 0 | 0 | 65 | 0 | 0 | 0 | 0 | 0 | 25 | 0 | 0 | 0 | 0 | 0 | 0 | 0 | 0 | 10 | 0 | 0 | 0 | 0 | 0 | 0 | 0 | 0 | 0 | 0 | 0 | 0 | 0 | 0 | 0 | 0 | 0 | 0 | 0 | 0 | 0 | 0 | 0 | 0 | 0 | 0 | 0 | 0 | 0 | 0 | 0 | 0 | 3 | 40 | 1 | 0 | 892.82 | 1.374 | 2 | 7.124446 | 0.170921 | 1
0 | 0 | 0 | 0 | 0 | 65 | 30 | 0 | 0 | 0 | 0 | 0 | 0 | 0 | 0 | 0 | 0 | 0 | 5 | 0 | 0 | 0 | 0 | 0 | 0 | 0 | 0 | 0 | 0 | 0 | 0 | 0 | 0 | 0 | 0 | 0 | 0 | 0 | 0 | 0 | 0 | 0 | 0 | 0 | 0 | 0 | 0 | 0 | 0 | 0 | 0 | 0 | 0 | 3 | 40 | 1 | 0 | 1182.85 | 1.4815 | 2 | 6.576939 | 0.2829006 | 1
0 | 0 | 0 | 0 | 0 | 65 | 25 | 0 | 0 | 0 | 0 | 0 | 0 | 0 | 0 | 0 | 0 | 0 | 10 | 0 | 0 | 0 | 0 | 0 | 0 | 0 | 0 | 0 | 0 | 0 | 0 | 0 | 0 | 0 | 0 | 0 | 0 | 0 | 0 | 0 | 0 | 0 | 0 | 0 | 0 | 0 | 0 | 0 | 0 | 0 | 0 | 0 | 0 | 3 | 40 | 1 | 0 | 1161 | 1.443 | 2 | 7.124446 | 0.274228 | 1
0 | 0 | 0 | 0 | 0 | 65 | 20 | 0 | 0 | 0 | 0 | 0 | 0 | 0 | 0 | 0 | 0 | 0 | 15 | 0 | 0 | 0 | 0 | 0 | 0 | 0 | 0 | 0 | 0 | 0 | 0 | 0 | 0 | 0 | 0 | 0 | 0 | 0 | 0 | 0 | 0 | 0 | 0 | 0 | 0 | 0 | 0 | 0 | 0 | 0 | 0 | 0 | 0 | 3 | 40 | 1 | 0 | 1139.15 | 1.4045 | 2 | 7.370736 | 0.2596242 | 1
0 | 0 | 0 | 0 | 0 | 65 | 15 | 0 | 0 | 0 | 0 | 0 | 0 | 0 | 0 | 0 | 0 | 0 | 20 | 0 | 0 | 0 | 0 | 0 | 0 | 0 | 0 | 0 | 0 | 0 | 0 | 0 | 0 | 0 | 0 | 0 | 0 | 0 | 0 | 0 | 0 | 0 | 0 | 0 | 0 | 0 | 0 | 0 | 0 | 0 | 0 | 0 | 0 | 3 | 40 | 1 | 0 | 1117.3 | 1.366 | 2 | 7.370736 | 0.238 | 1
0 | 0 | 0 | 0 | 0 | 65 | 10 | 0 | 0 | 0 | 0 | 0 | 0 | 0 | 0 | 0 | 0 | 0 | 25 | 0 | 0 | 0 | 0 | 0 | 0 | 0 | 0 | 0 | 0 | 0 | 0 | 0 | 0 | 0 | 0 | 0 | 0 | 0 | 0 | 0 | 0 | 0 | 0 | 0 | 0 | 0 | 0 | 0 | 0 | 0 | 0 | 0 | 0 | 3 | 40 | 1 | 0 | 1095.45 | 1.3275 | 2 | 7.124446 | 0.2071684 | 1
0 | 0 | 0 | 0 | 0 | 65 | 15 | 0 | 0 | 0 | 0 | 0 | 0 | 0 | 0 | 0 | 0 | 0 | 0 | 0 | 0 | 0 | 0 | 0 | 0 | 0 | 20 | 0 | 0 | 0 | 0 | 0 | 0 | 0 | 0 | 0 | 0 | 0 | 0 | 0 | 0 | 0 | 0 | 0 | 0 | 0 | 0 | 0 | 0 | 0 | 0 | 0 | 0 | 3 | 40 | 1 | 0 | 1219.3 | 1.382 | 2 | 7.370736 | 0.2245796 | 1
0 | 0 | 0 | 0 | 0 | 65 | 20 | 0 | 0 | 0 | 0 | 0 | 0 | 0 | 0 | 0 | 0 | 0 | 0 | 0 | 0 | 0 | 0 | 0 | 0 | 0 | 15 | 0 | 0 | 0 | 0 | 0 | 0 | 0 | 0 | 0 | 0 | 0 | 0 | 0 | 0 | 0 | 0 | 0 | 0 | 0 | 0 | 0 | 0 | 0 | 0 | 0 | 0 | 3 | 40 | 1 | 0 | 1215.65 | 1.4165 | 2 | 7.370736 | 0.2487423 | 1
0 | 0 | 0 | 0 | 0 | 65 | 25 | 0 | 0 | 0 | 0 | 0 | 0 | 0 | 0 | 0 | 0 | 0 | 0 | 0 | 0 | 0 | 0 | 0 | 0 | 0 | 10 | 0 | 0 | 0 | 0 | 0 | 0 | 0 | 0 | 0 | 0 | 0 | 0 | 0 | 0 | 0 | 0 | 0 | 0 | 0 | 0 | 0 | 0 | 0 | 0 | 0 | 0 | 3 | 40 | 1 | 0 | 1212 | 1.451 | 2 | 7.124446 | 0.266325 | 1
0 | 0 | 0 | 0 | 0 | 65 | 30 | 0 | 0 | 0 | 0 | 0 | 0 | 0 | 0 | 0 | 0 | 0 | 0 | 0 | 0 | 0 | 0 | 0 | 0 | 0 | 5 | 0 | 0 | 0 | 0 | 0 | 0 | 0 | 0 | 0 | 0 | 0 | 0 | 0 | 0 | 0 | 0 | 0 | 0 | 0 | 0 | 0 | 0 | 0 | 0 | 0 | 0 | 3 | 40 | 1 | 0 | 1208.35 | 1.4855 | 2 | 6.576939 | 0.2785763 | 1
25 | 10 | 0 | 0 | 0 | 65 | 0 | 0 | 0 | 0 | 0 | 0 | 0 | 0 | 0 | 0 | 0 | 0 | 0 | 0 | 0 | 0 | 0 | 0 | 0 | 0 | 0 | 0 | 0 | 0 | 0 | 0 | 0 | 0 | 0 | 0 | 0 | 0 | 0 | 0 | 0 | 0 | 0 | 0 | 0 | 0 | 0 | 0 | 0 | 0 | 0 | 0 | 0 | 3 | 40 | 1 | 0 | 1002.44 | 1.495 | 1.85 | 7.124446 | 0.2662236 | 1
25 | 0 | 0 | 0 | 0 | 65 | 0 | 0 | 0 | 0 | 0 | 0 | 0 | 0 | 0 | 0 | 0 | 0 | 0 | 0 | 0 | 0 | 0 | 0 | 0 | 0 | 10 | 0 | 0 | 0 | 0 | 0 | 0 | 0 | 0 | 0 | 0 | 0 | 0 | 0 | 0 | 0 | 0 | 0 | 0 | 0 | 0 | 0 | 0 | 0 | 0 | 0 | 0 | 3 | 40 | 1 | 0 | 1089 | 1.456 | 1.75 | 7.124446 | 0.2749436 | 1
0 | 6 | 0 | 0 | 0 | 66 | 0 | 0 | 0 | 0 | 0 | 0 | 0 | 0 | 28 | 0 | 0 | 0 | 0 | 0 | 0 | 0 | 0 | 0 | 0 | 0 | 0 | 0 | 0 | 0 | 0 | 0 | 0 | 0 | 0 | 0 | 0 | 0 | 0 | 0 | 0 | 0 | 0 | 0 | 0 | 0 | 0 | 0 | 0 | 0 | 0 | 0 | 0 | 3 | 40 | 1 | 0 | 1206.244 | 1.3924 | 2.06 | 6.647507 | 0.1158544 | 0
0 | 0 | 0 | 0 | 0 | 67 | 0 | 0 | 0 | 0 | 0 | 25 | 0 | 0 | 0 | 0 | 0 | 0 | 0 | 0 | 8 | 0 | 0 | 0 | 0 | 0 | 0 | 0 | 0 | 0 | 0 | 0 | 0 | 0 | 0 | 0 | 0 | 0 | 0 | 0 | 0 | 0 | 0 | 0 | 0 | 0 | 0 | 0 | 0 | 0 | 0 | 0 | 0 | 3 | 40 | 1 | 0 | 887.5 | 1.3782 | 2 | 6.792808 | 0.1666636 | 1
0 | 0 | 0 | 0 | 0 | 69 | 0 | 0 | 0 | 0 | 0 | 0 | 0 | 30 | 0 | 0 | 0 | 0 | 0 | 0 | 0 | 0 | 0 | 0 | 0 | 0 | 1 | 0 | 0 | 0 | 0 | 0 | 0 | 0 | 0 | 0 | 0 | 0 | 0 | 0 | 0 | 0 | 0 | 0 | 0 | 0 | 0 | 0 | 0 | 0 | 0 | 0 | 0 | 3 | 40 | 1 | 0 | 1062.89 | 1.4861 | 1.7 | 5.515159 | 0.2711084 | 1
0 | 0 | 0 | 0 | 0 | 70 | 0 | 0 | 0 | 0 | 0 | 30 | 0 | 0 | 0 | 0 | 0 | 0 | 0 | 0 | 0 | 0 | 0 | 0 | 0 | 0 | 0 | 0 | 0 | 0 | 0 | 0 | 0 | 0 | 0 | 0 | 0 | 0 | 0 | 0 | 0 | 0 | 0 | 0 | 0 | 0 | 0 | 0 | 0 | 0 | 0 | 0 | 0 | 2 | 40 | 1 | 0 | 854.664 | 1.412 | 2 | 5.079409 | 0.1558076 | 1
0 | 5 | 0 | 0 | 0 | 70 | 0 | 0 | 0 | 0 | 0 | 25 | 0 | 0 | 0 | 0 | 0 | 0 | 0 | 0 | 0 | 0 | 0 | 0 | 0 | 0 | 0 | 0 | 0 | 0 | 0 | 0 | 0 | 0 | 0 | 0 | 0 | 0 | 0 | 0 | 0 | 0 | 0 | 0 | 0 | 0 | 0 | 0 | 0 | 0 | 0 | 0 | 0 | 3 | 40 | 1 | 0 | 866.69 | 1.41 | 2.05 | 6.203186 | 0.1529706 | 1
0 | 10 | 0 | 0 | 0 | 70 | 0 | 0 | 0 | 0 | 0 | 20 | 0 | 0 | 0 | 0 | 0 | 0 | 0 | 0 | 0 | 0 | 0 | 0 | 0 | 0 | 0 | 0 | 0 | 0 | 0 | 0 | 0 | 0 | 0 | 0 | 0 | 0 | 0 | 0 | 0 | 0 | 0 | 0 | 0 | 0 | 0 | 0 | 0 | 0 | 0 | 0 | 0 | 3 | 40 | 1 | 0 | 878.716 | 1.408 | 2.1 | 6.666989 | 0.1500533 | 1
0 | 20 | 0 | 0 | 0 | 70 | 0 | 0 | 0 | 0 | 0 | 10 | 0 | 0 | 0 | 0 | 0 | 0 | 0 | 0 | 0 | 0 | 0 | 0 | 0 | 0 | 0 | 0 | 0 | 0 | 0 | 0 | 0 | 0 | 0 | 0 | 0 | 0 | 0 | 0 | 0 | 0 | 0 | 0 | 0 | 0 | 0 | 0 | 0 | 0 | 0 | 0 | 0 | 3 | 40 | 1 | 0 | 902.768 | 1.404 | 2.2 | 6.666989 | 0.1439583 | 0
0 | 0 | 0 | 0 | 0 | 70 | 0 | 0 | 0 | 0 | 0 | 0 | 0 | 30 | 0 | 0 | 0 | 0 | 0 | 0 | 0 | 0 | 0 | 0 | 0 | 0 | 0 | 0 | 0 | 0 | 0 | 0 | 0 | 0 | 0 | 0 | 0 | 0 | 0 | 0 | 0 | 0 | 0 | 0 | 0 | 0 | 0 | 0 | 0 | 0 | 0 | 0 | 0 | 2 | 40 | 1 | 0 | 1054.14 | 1.487 | 1.7 | 5.079409 | 0.270372 | 1
0 | 0 | 0 | 0 | 0 | 70 | 0 | 0 | 0 | 0 | 0 | 0 | 0 | 29 | 0 | 0 | 0 | 0 | 0 | 0 | 0 | 0 | 0 | 0 | 0 | 0 | 0 | 0 | 0 | 0 | 0 | 1 | 0 | 0 | 0 | 0 | 0 | 0 | 0 | 0 | 0 | 0 | 0 | 0 | 0 | 0 | 0 | 0 | 0 | 0 | 0 | 0 | 0 | 3 | 40 | 1 | 0 | 1040.562 | 1.4934 | 1.7 | 5.44391 | 0.2871279 | 1
0 | 0 | 0 | 0 | 0 | 70 | 0 | 0 | 0 | 0 | 0 | 0 | 0 | 27 | 0 | 0 | 0 | 0 | 0 | 0 | 0 | 0 | 0 | 0 | 0 | 0 | 0 | 0 | 0 | 0 | 0 | 3 | 0 | 0 | 0 | 0 | 0 | 0 | 0 | 0 | 0 | 0 | 0 | 0 | 0 | 0 | 0 | 0 | 0 | 0 | 0 | 0 | 0 | 3 | 40 | 1 | 0 | 1013.406 | 1.5062 | 1.7 | 5.890218 | 0.3176154 | 1
0 | 0 | 0 | 0 | 0 | 70 | 0 | 0 | 0 | 0 | 0 | 0 | 0 | 21 | 0 | 0 | 0 | 0 | 0 | 0 | 0 | 0 | 0 | 0 | 0 | 0 | 0 | 0 | 0 | 0 | 0 | 9 | 0 | 0 | 0 | 0 | 0 | 0 | 0 | 0 | 0 | 0 | 0 | 0 | 0 | 0 | 0 | 0 | 0 | 0 | 0 | 0 | 0 | 3 | 40 | 1 | 0 | 931.938 | 1.5446 | 1.7 | 6.603014 | 0.3927147 | 1
0 | 0 | 0 | 0 | 0 | 70 | 0 | 0 | 0 | 0 | 0 | 27 | 0 | 0 | 0 | 0 | 0 | 0 | 0 | 0 | 0 | 0 | 0 | 0 | 0 | 0 | 0 | 0 | 0 | 0 | 0 | 3 | 0 | 0 | 0 | 0 | 0 | 0 | 0 | 0 | 0 | 0 | 0 | 0 | 0 | 0 | 0 | 0 | 0 | 0 | 0 | 0 | 0 | 3 | 40 | 1 | 0 | 833.8776 | 1.4387 | 1.97 | 5.890218 | 0.245021 | 1
0 | 0 | 0 | 0 | 0 | 70 | 20 | 0 | 0 | 0 | 0 | 0 | 0 | 0 | 0 | 0 | 0 | 0 | 0 | 0 | 10 | 0 | 0 | 0 | 0 | 0 | 0 | 0 | 0 | 0 | 0 | 0 | 0 | 0 | 0 | 0 | 0 | 0 | 0 | 0 | 0 | 0 | 0 | 0 | 0 | 0 | 0 | 0 | 0 | 0 | 0 | 0 | 0 | 3 | 40 | 1 | 0 | 1111 | 1.409 | 2 | 6.666989 | 0.2580872 | 1
0 | 0 | 0 | 0 | 0 | 70 | 15 | 0 | 0 | 0 | 0 | 0 | 0 | 0 | 0 | 0 | 0 | 0 | 0 | 0 | 15 | 0 | 0 | 0 | 0 | 0 | 0 | 0 | 0 | 0 | 0 | 0 | 0 | 0 | 0 | 0 | 0 | 0 | 0 | 0 | 0 | 0 | 0 | 0 | 0 | 0 | 0 | 0 | 0 | 0 | 0 | 0 | 0 | 3 | 40 | 1 | 0 | 1084.2 | 1.3685 | 2 | 6.808244 | 0.2391501 | 1
0 | 0 | 0 | 0 | 0 | 70 | 30 | 0 | 0 | 0 | 0 | 0 | 0 | 0 | 0 | 0 | 0 | 0 | 0 | 0 | 0 | 0 | 0 | 0 | 0 | 0 | 0 | 0 | 0 | 0 | 0 | 0 | 0 | 0 | 0 | 0 | 0 | 0 | 0 | 0 | 0 | 0 | 0 | 0 | 0 | 0 | 0 | 0 | 0 | 0 | 0 | 0 | 0 | 2 | 40 | 1 | 0 | 1164.6 | 1.49 | 2 | 5.079409 | 0.2749545 | 0
0 | 0 | 0 | 0 | 0 | 70 | 12 | 0 | 0 | 0 | 0 | 0 | 0 | 0 | 0 | 0 | 0 | 0 | 0 | 0 | 18 | 0 | 0 | 0 | 0 | 0 | 0 | 0 | 0 | 0 | 0 | 0 | 0 | 0 | 0 | 0 | 0 | 0 | 0 | 0 | 0 | 0 | 0 | 0 | 0 | 0 | 0 | 0 | 0 | 0 | 0 | 0 | 0 | 3 | 40 | 1 | 0 | 1068.12 | 1.3442 | 2 | 6.758022 | 0.223536 | 1
0 | 0 | 0 | 0 | 0 | 70 | 0 | 0 | 0 | 0 | 0 | 0 | 0 | 20 | 0 | 0 | 0 | 0 | 0 | 0 | 10 | 0 | 0 | 0 | 0 | 0 | 0 | 0 | 0 | 0 | 0 | 0 | 0 | 0 | 0 | 0 | 0 | 0 | 0 | 0 | 0 | 0 | 0 | 0 | 0 | 0 | 0 | 0 | 0 | 0 | 0 | 0 | 0 | 3 | 40 | 1 | 0 | 1037.36 | 1.407 | 1.8 | 6.666989 | 0.2542066 | 1
0 | 0 | 0 | 0 | 0 | 70 | 0 | 0 | 0 | 0 | 0 | 0 | 0 | 10 | 0 | 0 | 0 | 0 | 20 | 0 | 0 | 0 | 0 | 0 | 0 | 0 | 0 | 0 | 0 | 0 | 0 | 0 | 0 | 0 | 0 | 0 | 0 | 0 | 0 | 0 | 0 | 0 | 0 | 0 | 0 | 0 | 0 | 0 | 0 | 0 | 0 | 0 | 0 | 3 | 40 | 1 | 0 | 1040.38 | 1.335 | 1.9 | 6.666989 | 0.1999125 | 1
0 | 0 | 0 | 0 | 0 | 70 | 0 | 0 | 0 | 0 | 0 | 0 | 0 | 15 | 0 | 0 | 0 | 0 | 15 | 0 | 0 | 0 | 0 | 0 | 0 | 0 | 0 | 0 | 0 | 0 | 0 | 0 | 0 | 0 | 0 | 0 | 0 | 0 | 0 | 0 | 0 | 0 | 0 | 0 | 0 | 0 | 0 | 0 | 0 | 0 | 0 | 0 | 0 | 3 | 40 | 1 | 0 | 1043.82 | 1.373 | 1.85 | 6.808244 | 0.2293055 | 1
0 | 0 | 0 | 0 | 0 | 70 | 0 | 0 | 0 | 0 | 0 | 0 | 0 | 20 | 0 | 0 | 0 | 0 | 10 | 0 | 0 | 0 | 0 | 0 | 0 | 0 | 0 | 0 | 0 | 0 | 0 | 0 | 0 | 0 | 0 | 0 | 0 | 0 | 0 | 0 | 0 | 0 | 0 | 0 | 0 | 0 | 0 | 0 | 0 | 0 | 0 | 0 | 0 | 3 | 40 | 1 | 0 | 1047.26 | 1.411 | 1.8 | 6.666989 | 0.2496177 | 1
0 | 0 | 0 | 0 | 0 | 70 | 0 | 0 | 0 | 0 | 0 | 0 | 0 | 25 | 0 | 0 | 0 | 0 | 5 | 0 | 0 | 0 | 0 | 0 | 0 | 0 | 0 | 0 | 0 | 0 | 0 | 0 | 0 | 0 | 0 | 0 | 0 | 0 | 0 | 0 | 0 | 0 | 0 | 0 | 0 | 0 | 0 | 0 | 0 | 0 | 0 | 0 | 0 | 3 | 40 | 1 | 0 | 1050.7 | 1.449 | 1.75 | 6.203186 | 0.262962 | 1
0 | 0 | 0 | 0 | 0 | 70 | 0 | 0 | 0 | 0 | 0 | 0 | 0 | 10 | 0 | 0 | 0 | 0 | 0 | 0 | 0 | 0 | 0 | 0 | 0 | 0 | 20 | 0 | 0 | 0 | 0 | 0 | 0 | 0 | 0 | 0 | 0 | 0 | 0 | 0 | 0 | 0 | 0 | 0 | 0 | 0 | 0 | 0 | 0 | 0 | 0 | 0 | 0 | 3 | 40 | 1 | 0 | 1142.38 | 1.351 | 1.9 | 6.666989 | 0.1864108 | 1
0 | 0 | 0 | 0 | 0 | 70 | 0 | 0 | 0 | 0 | 0 | 0 | 0 | 15 | 0 | 0 | 0 | 0 | 0 | 0 | 0 | 0 | 0 | 0 | 0 | 0 | 15 | 0 | 0 | 0 | 0 | 0 | 0 | 0 | 0 | 0 | 0 | 0 | 0 | 0 | 0 | 0 | 0 | 0 | 0 | 0 | 0 | 0 | 0 | 0 | 0 | 0 | 0 | 3 | 40 | 1 | 0 | 1120.32 | 1.385 | 1.85 | 6.808244 | 0.2186435 | 1
0 | 0 | 0 | 0 | 0 | 70 | 0 | 0 | 0 | 0 | 0 | 0 | 0 | 20 | 0 | 0 | 0 | 0 | 0 | 0 | 0 | 0 | 0 | 0 | 0 | 0 | 10 | 0 | 0 | 0 | 0 | 0 | 0 | 0 | 0 | 0 | 0 | 0 | 0 | 0 | 0 | 0 | 0 | 0 | 0 | 0 | 0 | 0 | 0 | 0 | 0 | 0 | 0 | 3 | 40 | 1 | 0 | 1098.26 | 1.419 | 1.8 | 6.666989 | 0.241969 | 1
0 | 0 | 0 | 0 | 0 | 70 | 0 | 0 | 0 | 0 | 0 | 0 | 0 | 25 | 0 | 0 | 0 | 0 | 0 | 0 | 0 | 0 | 0 | 0 | 0 | 0 | 5 | 0 | 0 | 0 | 0 | 0 | 0 | 0 | 0 | 0 | 0 | 0 | 0 | 0 | 0 | 0 | 0 | 0 | 0 | 0 | 0 | 0 | 0 | 0 | 0 | 0 | 0 | 3 | 40 | 1 | 0 | 1076.2 | 1.453 | 1.75 | 6.203186 | 0.2588069 | 1
0 | 0 | 0 | 0 | 0 | 70 | 0 | 0 | 5 | 0 | 0 | 0 | 0 | 25 | 0 | 0 | 0 | 0 | 0 | 0 | 0 | 0 | 0 | 0 | 0 | 0 | 0 | 0 | 0 | 0 | 0 | 0 | 0 | 0 | 0 | 0 | 0 | 0 | 0 | 0 | 0 | 0 | 0 | 0 | 0 | 0 | 0 | 0 | 0 | 0 | 0 | 0 | 0 | 3 | 40 | 1 | 0 | 1039.8 | 1.448 | 1.75 | 6.203186 | 0.2641704 | 1
0 | 0 | 0 | 0 | 0 | 70 | 0 | 0 | 10 | 0 | 0 | 0 | 0 | 20 | 0 | 0 | 0 | 0 | 0 | 0 | 0 | 0 | 0 | 0 | 0 | 0 | 0 | 0 | 0 | 0 | 0 | 0 | 0 | 0 | 0 | 0 | 0 | 0 | 0 | 0 | 0 | 0 | 0 | 0 | 0 | 0 | 0 | 0 | 0 | 0 | 0 | 0 | 0 | 3 | 40 | 1 | 0 | 1025.46 | 1.409 | 1.8 | 6.666989 | 0.2518511 | 1
0 | 0 | 0 | 0 | 0 | 70 | 0 | 0 | 15 | 0 | 0 | 0 | 0 | 15 | 0 | 0 | 0 | 0 | 0 | 0 | 0 | 0 | 0 | 0 | 0 | 0 | 0 | 0 | 0 | 0 | 0 | 0 | 0 | 0 | 0 | 0 | 0 | 0 | 0 | 0 | 0 | 0 | 0 | 0 | 0 | 0 | 0 | 0 | 0 | 0 | 0 | 0 | 0 | 3 | 40 | 1 | 0 | 1011.12 | 1.37 | 1.85 | 6.808244 | 0.2324435 | 1
0 | 0 | 0 | 0 | 0 | 70 | 0 | 0 | 20 | 0 | 0 | 0 | 0 | 10 | 0 | 0 | 0 | 0 | 0 | 0 | 0 | 0 | 0 | 0 | 0 | 0 | 0 | 0 | 0 | 0 | 0 | 0 | 0 | 0 | 0 | 0 | 0 | 0 | 0 | 0 | 0 | 0 | 0 | 0 | 0 | 0 | 0 | 0 | 0 | 0 | 0 | 0 | 0 | 3 | 40 | 1 | 0 | 996.78 | 1.331 | 1.9 | 6.666989 | 0.2039338 | 0
0 | 0 | 0 | 0 | 0 | 70 | 20 | 0 | 10 | 0 | 0 | 0 | 0 | 0 | 0 | 0 | 0 | 0 | 0 | 0 | 0 | 0 | 0 | 0 | 0 | 0 | 0 | 0 | 0 | 0 | 0 | 0 | 0 | 0 | 0 | 0 | 0 | 0 | 0 | 0 | 0 | 0 | 0 | 0 | 0 | 0 | 0 | 0 | 0 | 0 | 0 | 0 | 0 | 3 | 40 | 1 | 0 | 1099.1 | 1.411 | 2 | 6.666989 | 0.2557518 | 1
0 | 0 | 0 | 0 | 0 | 70 | 0 | 0 | 0 | 0 | 0 | 25 | 0 | 0 | 0 | 0 | 0 | 0 | 0 | 0 | 5 | 0 | 0 | 0 | 0 | 0 | 0 | 0 | 0 | 0 | 0 | 0 | 0 | 0 | 0 | 0 | 0 | 0 | 0 | 0 | 0 | 0 | 0 | 0 | 0 | 0 | 0 | 0 | 0 | 0 | 0 | 0 | 0 | 3 | 40 | 1 | 0 | 879.52 | 1.3845 | 2 | 6.203186 | 0.1598585 | 1
0 | 0 | 0 | 0 | 0 | 70 | 0 | 0 | 0 | 0 | 0 | 20 | 0 | 0 | 0 | 0 | 0 | 0 | 0 | 0 | 10 | 0 | 0 | 0 | 0 | 0 | 0 | 0 | 0 | 0 | 0 | 0 | 0 | 0 | 0 | 0 | 0 | 0 | 0 | 0 | 0 | 0 | 0 | 0 | 0 | 0 | 0 | 0 | 0 | 0 | 0 | 0 | 0 | 3 | 40 | 1 | 0 | 904.376 | 1.357 | 2 | 6.666989 | 0.1591257 | 1
0 | 0 | 0 | 0 | 0 | 70 | 20 | 0 | 0 | 0 | 0 | 0 | 0 | 0 | 0 | 0 | 0 | 0 | 10 | 0 | 0 | 0 | 0 | 0 | 0 | 0 | 0 | 0 | 0 | 0 | 0 | 0 | 0 | 0 | 0 | 0 | 0 | 0 | 0 | 0 | 0 | 0 | 0 | 0 | 0 | 0 | 0 | 0 | 0 | 0 | 0 | 0 | 0 | 3 | 40 | 1 | 0 | 1120.9 | 1.413 | 2 | 6.666989 | 0.253537 | 1
0 | 0 | 0 | 0 | 0 | 70 | 15 | 0 | 0 | 0 | 0 | 0 | 0 | 0 | 0 | 0 | 0 | 0 | 15 | 0 | 0 | 0 | 0 | 0 | 0 | 0 | 0 | 0 | 0 | 0 | 0 | 0 | 0 | 0 | 0 | 0 | 0 | 0 | 0 | 0 | 0 | 0 | 0 | 0 | 0 | 0 | 0 | 0 | 0 | 0 | 0 | 0 | 0 | 3 | 40 | 1 | 0 | 1099.05 | 1.3745 | 2 | 6.808244 | 0.2327547 | 1
0 | 0 | 0 | 0 | 0 | 70 | 10 | 0 | 0 | 0 | 0 | 0 | 0 | 0 | 0 | 0 | 0 | 0 | 20 | 0 | 0 | 0 | 0 | 0 | 0 | 0 | 0 | 0 | 0 | 0 | 0 | 0 | 0 | 0 | 0 | 0 | 0 | 0 | 0 | 0 | 0 | 0 | 0 | 0 | 0 | 0 | 0 | 0 | 0 | 0 | 0 | 0 | 0 | 3 | 40 | 1 | 0 | 1077.2 | 1.336 | 2 | 6.666989 | 0.2027412 | 1
0 | 0 | 0 | 0 | 0 | 70 | 15 | 0 | 0 | 0 | 0 | 0 | 0 | 0 | 0 | 0 | 0 | 0 | 0 | 0 | 0 | 0 | 0 | 0 | 0 | 0 | 15 | 0 | 0 | 0 | 0 | 0 | 0 | 0 | 0 | 0 | 0 | 0 | 0 | 0 | 0 | 0 | 0 | 0 | 0 | 0 | 0 | 0 | 0 | 0 | 0 | 0 | 0 | 3 | 40 | 1 | 0 | 1175.55 | 1.3865 | 2 | 6.808244 | 0.2221773 | 1
0 | 0 | 0 | 0 | 0 | 70 | 20 | 0 | 0 | 0 | 0 | 0 | 0 | 0 | 0 | 0 | 0 | 0 | 0 | 0 | 0 | 0 | 0 | 0 | 0 | 0 | 10 | 0 | 0 | 0 | 0 | 0 | 0 | 0 | 0 | 0 | 0 | 0 | 0 | 0 | 0 | 0 | 0 | 0 | 0 | 0 | 0 | 0 | 0 | 0 | 0 | 0 | 0 | 3 | 40 | 1 | 0 | 1171.9 | 1.421 | 2 | 6.666989 | 0.2459451 | 1
0 | 0 | 0 | 0 | 0 | 70 | 0 | 0 | 0 | 0 | 0 | 24 | 0 | 0 | 0 | 0 | 0 | 0 | 0 | 0 | 0 | 0 | 0 | 0 | 0 | 0 | 0 | 0 | 0 | 0 | 0 | 0 | 0 | 0 | 0 | 0 | 6 | 0 | 0 | 0 | 0 | 0 | 0 | 0 | 0 | 0 | 0 | 0 | 0 | 0 | 0 | 0 | 0 | 3 | 40 | 1 | 0 | 813.0912 | 1.4306 | 2.12 | 6.3275 | 0.1963406 | 1
10 | 0 | 0 | 0 | 0 | 70 | 0 | 0 | 0 | 0 | 0 | 0 | 0 | 0 | 0 | 0 | 0 | 0 | 0 | 0 | 0 | 0 | 0 | 0 | 0 | 0 | 20 | 0 | 0 | 0 | 0 | 0 | 0 | 0 | 0 | 0 | 0 | 0 | 0 | 0 | 0 | 0 | 0 | 0 | 0 | 0 | 0 | 0 | 0 | 0 | 0 | 0 | 0 | 3 | 40 | 1 | 0 | 1130 | 1.354 | 1.9 | 6.666989 | 0.1952537 | 1
20 | 0 | 0 | 0 | 0 | 70 | 0 | 0 | 0 | 0 | 0 | 0 | 0 | 0 | 0 | 0 | 0 | 0 | 0 | 0 | 0 | 0 | 0 | 0 | 0 | 0 | 10 | 0 | 0 | 0 | 0 | 0 | 0 | 0 | 0 | 0 | 0 | 0 | 0 | 0 | 0 | 0 | 0 | 0 | 0 | 0 | 0 | 0 | 0 | 0 | 0 | 0 | 0 | 3 | 40 | 1 | 0 | 1073.5 | 1.425 | 1.8 | 6.666989 | 0.2538996 | 1
25 | 0 | 0 | 0 | 0 | 70 | 0 | 0 | 0 | 0 | 0 | 0 | 0 | 0 | 0 | 0 | 0 | 0 | 0 | 0 | 0 | 0 | 0 | 0 | 0 | 0 | 5 | 0 | 0 | 0 | 0 | 0 | 0 | 0 | 0 | 0 | 0 | 0 | 0 | 0 | 0 | 0 | 0 | 0 | 0 | 0 | 0 | 0 | 0 | 0 | 0 | 0 | 0 | 3 | 40 | 1 | 0 | 1045.25 | 1.4605 | 1.75 | 6.203186 | 0.2717623 | 1
0 | 0 | 0 | 0 | 0 | 71 | 0 | 0 | 0 | 0 | 0 | 22 | 0 | 0 | 0 | 0 | 0 | 0 | 0 | 0 | 7 | 0 | 0 | 0 | 0 | 0 | 0 | 0 | 0 | 0 | 0 | 0 | 0 | 0 | 0 | 0 | 0 | 0 | 0 | 0 | 0 | 0 | 0 | 0 | 0 | 0 | 0 | 0 | 0 | 0 | 0 | 0 | 0 | 3 | 40 | 1 | 0 | 891.7736 | 1.3701 | 2 | 6.339467 | 0.1578195 | 1
0 | 0 | 0 | 0 | 0 | 72 | 18 | 0 | 10 | 0 | 0 | 0 | 0 | 0 | 0 | 0 | 0 | 0 | 0 | 0 | 0 | 0 | 0 | 0 | 0 | 0 | 0 | 0 | 0 | 0 | 0 | 0 | 0 | 0 | 0 | 0 | 0 | 0 | 0 | 0 | 0 | 0 | 0 | 0 | 0 | 0 | 0 | 0 | 0 | 0 | 0 | 0 | 0 | 3 | 40 | 1 | 0 | 1083.06 | 1.399 | 2 | 6.447721 | 0.2459451 | 1
0 | 0 | 0 | 0 | 0 | 72 | 0 | 0 | 0 | 0 | 0 | 25 | 0 | 0 | 0 | 0 | 0 | 0 | 0 | 0 | 3 | 0 | 0 | 0 | 0 | 0 | 0 | 0 | 0 | 0 | 0 | 0 | 0 | 0 | 0 | 0 | 0 | 0 | 0 | 0 | 0 | 0 | 0 | 0 | 0 | 0 | 0 | 0 | 0 | 0 | 0 | 0 | 0 | 3 | 40 | 1 | 0 | 874.2 | 1.3887 | 2 | 5.72314 | 0.1550139 | 1
0 | 0 | 0 | 0 | 0 | 72 | 0 | 0 | 0 | 0 | 0 | 20 | 0 | 0 | 0 | 0 | 0 | 0 | 0 | 0 | 8 | 0 | 0 | 0 | 0 | 0 | 0 | 0 | 0 | 0 | 0 | 0 | 0 | 0 | 0 | 0 | 0 | 0 | 0 | 0 | 0 | 0 | 0 | 0 | 0 | 0 | 0 | 0 | 0 | 0 | 0 | 0 | 0 | 3 | 40 | 1 | 0 | 899.056 | 1.3612 | 2 | 6.323208 | 0.155005 | 1
0 | 0 | 0 | 0 | 0 | 74 | 0 | 0 | 0 | 0 | 0 | 22 | 0 | 0 | 0 | 0 | 0 | 0 | 0 | 0 | 4 | 0 | 0 | 0 | 0 | 0 | 0 | 0 | 0 | 0 | 0 | 0 | 0 | 0 | 0 | 0 | 0 | 0 | 0 | 0 | 0 | 0 | 0 | 0 | 0 | 0 | 0 | 0 | 0 | 0 | 0 | 0 | 0 | 3 | 40 | 1 | 0 | 883.7936 | 1.3764 | 2 | 5.693107 | 0.1509538 | 1
0 | 0 | 0 | 0 | 0 | 75 | 0 | 0 | 0 | 0 | 0 | 25 | 0 | 0 | 0 | 0 | 0 | 0 | 0 | 0 | 0 | 0 | 0 | 0 | 0 | 0 | 0 | 0 | 0 | 0 | 0 | 0 | 0 | 0 | 0 | 0 | 0 | 0 | 0 | 0 | 0 | 0 | 0 | 0 | 0 | 0 | 0 | 0 | 0 | 0 | 0 | 0 | 0 | 2 | 40 | 1 | 0 | 866.22 | 1.395 | 2 | 4.675938 | 0.1472243 | 1
0 | 5 | 0 | 0 | 0 | 75 | 0 | 0 | 0 | 0 | 0 | 20 | 0 | 0 | 0 | 0 | 0 | 0 | 0 | 0 | 0 | 0 | 0 | 0 | 0 | 0 | 0 | 0 | 0 | 0 | 0 | 0 | 0 | 0 | 0 | 0 | 0 | 0 | 0 | 0 | 0 | 0 | 0 | 0 | 0 | 0 | 0 | 0 | 0 | 0 | 0 | 0 | 0 | 3 | 40 | 1 | 0 | 878.246 | 1.393 | 2.05 | 5.716011 | 0.1439826 | 1
0 | 10 | 0 | 0 | 0 | 75 | 0 | 0 | 0 | 0 | 0 | 15 | 0 | 0 | 0 | 0 | 0 | 0 | 0 | 0 | 0 | 0 | 0 | 0 | 0 | 0 | 0 | 0 | 0 | 0 | 0 | 0 | 0 | 0 | 0 | 0 | 0 | 0 | 0 | 0 | 0 | 0 | 0 | 0 | 0 | 0 | 0 | 0 | 0 | 0 | 0 | 0 | 0 | 3 | 40 | 1 | 0 | 890.272 | 1.391 | 2.1 | 6.074779 | 0.1406378 | 1
0 | 0 | 0 | 0 | 0 | 75 | 20 | 0 | 0 | 0 | 0 | 0 | 0 | 0 | 0 | 0 | 0 | 0 | 0 | 0 | 5 | 0 | 0 | 0 | 0 | 0 | 0 | 0 | 0 | 0 | 0 | 0 | 0 | 0 | 0 | 0 | 0 | 0 | 0 | 0 | 0 | 0 | 0 | 0 | 0 | 0 | 0 | 0 | 0 | 0 | 0 | 0 | 0 | 3 | 40 | 1 | 0 | 1097.7 | 1.4195 | 2 | 5.716011 | 0.2494288 | 1
0 | 0 | 0 | 0 | 0 | 75 | 15 | 0 | 0 | 0 | 0 | 0 | 0 | 0 | 0 | 0 | 0 | 0 | 0 | 0 | 10 | 0 | 0 | 0 | 0 | 0 | 0 | 0 | 0 | 0 | 0 | 0 | 0 | 0 | 0 | 0 | 0 | 0 | 0 | 0 | 0 | 0 | 0 | 0 | 0 | 0 | 0 | 0 | 0 | 0 | 0 | 0 | 0 | 3 | 40 | 1 | 0 | 1070.9 | 1.379 | 2 | 6.074779 | 0.2316225 | 1
0 | 0 | 0 | 0 | 0 | 75 | 10 | 0 | 0 | 0 | 0 | 0 | 0 | 0 | 0 | 0 | 0 | 0 | 0 | 0 | 15 | 0 | 0 | 0 | 0 | 0 | 0 | 0 | 0 | 0 | 0 | 0 | 0 | 0 | 0 | 0 | 0 | 0 | 0 | 0 | 0 | 0 | 0 | 0 | 0 | 0 | 0 | 0 | 0 | 0 | 0 | 0 | 0 | 3 | 40 | 1 | 0 | 1044.1 | 1.3385 | 2 | 6.074779 | 0.2044572 | 1
0 | 0 | 0 | 0 | 0 | 75 | 0 | 0 | 0 | 0 | 0 | 0 | 0 | 20 | 0 | 0 | 0 | 0 | 0 | 0 | 5 | 0 | 0 | 0 | 0 | 0 | 0 | 0 | 0 | 0 | 0 | 0 | 0 | 0 | 0 | 0 | 0 | 0 | 0 | 0 | 0 | 0 | 0 | 0 | 0 | 0 | 0 | 0 | 0 | 0 | 0 | 0 | 0 | 3 | 40 | 1 | 0 | 1024.06 | 1.4175 | 1.8 | 5.716011 | 0.2454969 | 1
0 | 0 | 0 | 0 | 0 | 75 | 0 | 0 | 0 | 0 | 0 | 0 | 0 | 10 | 0 | 0 | 0 | 0 | 15 | 0 | 0 | 0 | 0 | 0 | 0 | 0 | 0 | 0 | 0 | 0 | 0 | 0 | 0 | 0 | 0 | 0 | 0 | 0 | 0 | 0 | 0 | 0 | 0 | 0 | 0 | 0 | 0 | 0 | 0 | 0 | 0 | 0 | 0 | 3 | 40 | 1 | 0 | 1022.13 | 1.3435 | 1.9 | 6.074779 | 0.1949942 | 1
0 | 0 | 0 | 0 | 0 | 75 | 0 | 0 | 0 | 0 | 0 | 0 | 0 | 15 | 0 | 0 | 0 | 0 | 10 | 0 | 0 | 0 | 0 | 0 | 0 | 0 | 0 | 0 | 0 | 0 | 0 | 0 | 0 | 0 | 0 | 0 | 0 | 0 | 0 | 0 | 0 | 0 | 0 | 0 | 0 | 0 | 0 | 0 | 0 | 0 | 0 | 0 | 0 | 3 | 40 | 1 | 0 | 1025.57 | 1.3815 | 1.85 | 6.074779 | 0.2235906 | 1
0 | 0 | 0 | 0 | 0 | 75 | 0 | 0 | 0 | 0 | 0 | 0 | 0 | 20 | 0 | 0 | 0 | 0 | 5 | 0 | 0 | 0 | 0 | 0 | 0 | 0 | 0 | 0 | 0 | 0 | 0 | 0 | 0 | 0 | 0 | 0 | 0 | 0 | 0 | 0 | 0 | 0 | 0 | 0 | 0 | 0 | 0 | 0 | 0 | 0 | 0 | 0 | 0 | 3 | 40 | 1 | 0 | 1029.01 | 1.4195 | 1.8 | 5.716011 | 0.243053 | 1
0 | 0 | 0 | 0 | 0 | 75 | 0 | 0 | 0 | 0 | 0 | 0 | 0 | 10 | 0 | 0 | 0 | 0 | 0 | 0 | 0 | 0 | 0 | 0 | 0 | 0 | 15 | 0 | 0 | 0 | 0 | 0 | 0 | 0 | 0 | 0 | 0 | 0 | 0 | 0 | 0 | 0 | 0 | 0 | 0 | 0 | 0 | 0 | 0 | 0 | 0 | 0 | 0 | 3 | 40 | 1 | 0 | 1098.63 | 1.3555 | 1.9 | 6.074779 | 0.1842681 | 1
0 | 0 | 0 | 0 | 0 | 75 | 0 | 0 | 0 | 0 | 0 | 0 | 0 | 15 | 0 | 0 | 0 | 0 | 0 | 0 | 0 | 0 | 0 | 0 | 0 | 0 | 10 | 0 | 0 | 0 | 0 | 0 | 0 | 0 | 0 | 0 | 0 | 0 | 0 | 0 | 0 | 0 | 0 | 0 | 0 | 0 | 0 | 0 | 0 | 0 | 0 | 0 | 0 | 3 | 40 | 1 | 0 | 1076.57 | 1.3895 | 1.85 | 6.074779 | 0.2161128 | 1
0 | 0 | 0 | 0 | 0 | 75 | 0 | 0 | 5 | 0 | 0 | 0 | 0 | 20 | 0 | 0 | 0 | 0 | 0 | 0 | 0 | 0 | 0 | 0 | 0 | 0 | 0 | 0 | 0 | 0 | 0 | 0 | 0 | 0 | 0 | 0 | 0 | 0 | 0 | 0 | 0 | 0 | 0 | 0 | 0 | 0 | 0 | 0 | 0 | 0 | 0 | 0 | 0 | 3 | 40 | 1 | 0 | 1018.11 | 1.4185 | 1.8 | 5.716011 | 0.2442391 | 1
0 | 0 | 0 | 0 | 0 | 75 | 0 | 0 | 10 | 0 | 0 | 0 | 0 | 15 | 0 | 0 | 0 | 0 | 0 | 0 | 0 | 0 | 0 | 0 | 0 | 0 | 0 | 0 | 0 | 0 | 0 | 0 | 0 | 0 | 0 | 0 | 0 | 0 | 0 | 0 | 0 | 0 | 0 | 0 | 0 | 0 | 0 | 0 | 0 | 0 | 0 | 0 | 0 | 3 | 40 | 1 | 0 | 1003.77 | 1.3795 | 1.85 | 6.074779 | 0.2258202 | 1
0 | 0 | 0 | 0 | 0 | 75 | 0 | 0 | 20 | 0 | 0 | 0 | 0 | 5 | 0 | 0 | 0 | 0 | 0 | 0 | 0 | 0 | 0 | 0 | 0 | 0 | 0 | 0 | 0 | 0 | 0 | 0 | 0 | 0 | 0 | 0 | 0 | 0 | 0 | 0 | 0 | 0 | 0 | 0 | 0 | 0 | 0 | 0 | 0 | 0 | 0 | 0 | 0 | 3 | 40 | 1 | 0 | 975.09 | 1.3015 | 1.95 | 5.716011 | 0.1566932 | 0
0 | 0 | 0 | 0 | 0 | 75 | 20 | 0 | 5 | 0 | 0 | 0 | 0 | 0 | 0 | 0 | 0 | 0 | 0 | 0 | 0 | 0 | 0 | 0 | 0 | 0 | 0 | 0 | 0 | 0 | 0 | 0 | 0 | 0 | 0 | 0 | 0 | 0 | 0 | 0 | 0 | 0 | 0 | 0 | 0 | 0 | 0 | 0 | 0 | 0 | 0 | 0 | 0 | 3 | 40 | 1 | 0 | 1091.75 | 1.4205 | 2 | 5.716011 | 0.2481829 | 1
0 | 0 | 0 | 0 | 0 | 75 | 15 | 0 | 10 | 0 | 0 | 0 | 0 | 0 | 0 | 0 | 0 | 0 | 0 | 0 | 0 | 0 | 0 | 0 | 0 | 0 | 0 | 0 | 0 | 0 | 0 | 0 | 0 | 0 | 0 | 0 | 0 | 0 | 0 | 0 | 0 | 0 | 0 | 0 | 0 | 0 | 0 | 0 | 0 | 0 | 0 | 0 | 0 | 3 | 40 | 1 | 0 | 1059 | 1.381 | 2 | 6.074779 | 0.2292793 | 1
0 | 0 | 0 | 0 | 0 | 75 | 10 | 0 | 15 | 0 | 0 | 0 | 0 | 0 | 0 | 0 | 0 | 0 | 0 | 0 | 0 | 0 | 0 | 0 | 0 | 0 | 0 | 0 | 0 | 0 | 0 | 0 | 0 | 0 | 0 | 0 | 0 | 0 | 0 | 0 | 0 | 0 | 0 | 0 | 0 | 0 | 0 | 0 | 0 | 0 | 0 | 0 | 0 | 3 | 40 | 1 | 0 | 1026.25 | 1.3415 | 2 | 6.074779 | 0.2010541 | 1
0 | 0 | 0 | 0 | 0 | 75 | 0 | 0 | 0 | 0 | 0 | 22 | 0 | 0 | 0 | 0 | 0 | 0 | 0 | 0 | 3 | 0 | 0 | 0 | 0 | 0 | 0 | 0 | 0 | 0 | 0 | 0 | 0 | 0 | 0 | 0 | 0 | 0 | 0 | 0 | 0 | 0 | 0 | 0 | 0 | 0 | 0 | 0 | 0 | 0 | 0 | 0 | 0 | 3 | 40 | 1 | 0 | 881.1336 | 1.3785 | 2 | 5.438578 | 0.1485353 | 1
0 | 0 | 0 | 0 | 0 | 75 | 0 | 0 | 0 | 0 | 0 | 20 | 0 | 0 | 0 | 0 | 0 | 0 | 0 | 0 | 5 | 0 | 0 | 0 | 0 | 0 | 0 | 0 | 0 | 0 | 0 | 0 | 0 | 0 | 0 | 0 | 0 | 0 | 0 | 0 | 0 | 0 | 0 | 0 | 0 | 0 | 0 | 0 | 0 | 0 | 0 | 0 | 0 | 3 | 40 | 1 | 0 | 891.076 | 1.3675 | 2 | 5.716011 | 0.1483872 | 1
0 | 0 | 0 | 0 | 0 | 75 | 20 | 0 | 0 | 0 | 0 | 0 | 0 | 0 | 0 | 0 | 0 | 0 | 5 | 0 | 0 | 0 | 0 | 0 | 0 | 0 | 0 | 0 | 0 | 0 | 0 | 0 | 0 | 0 | 0 | 0 | 0 | 0 | 0 | 0 | 0 | 0 | 0 | 0 | 0 | 0 | 0 | 0 | 0 | 0 | 0 | 0 | 0 | 3 | 40 | 1 | 0 | 1102.65 | 1.4215 | 2 | 5.716011 | 0.2470076 | 1
0 | 0 | 0 | 0 | 0 | 75 | 15 | 0 | 0 | 0 | 0 | 0 | 0 | 0 | 0 | 0 | 0 | 0 | 10 | 0 | 0 | 0 | 0 | 0 | 0 | 0 | 0 | 0 | 0 | 0 | 0 | 0 | 0 | 0 | 0 | 0 | 0 | 0 | 0 | 0 | 0 | 0 | 0 | 0 | 0 | 0 | 0 | 0 | 0 | 0 | 0 | 0 | 0 | 3 | 40 | 1 | 0 | 1080.8 | 1.383 | 2 | 6.074779 | 0.2270705 | 1
0 | 0 | 0 | 0 | 0 | 75 | 10 | 0 | 0 | 0 | 0 | 0 | 0 | 0 | 0 | 0 | 0 | 0 | 15 | 0 | 0 | 0 | 0 | 0 | 0 | 0 | 0 | 0 | 0 | 0 | 0 | 0 | 0 | 0 | 0 | 0 | 0 | 0 | 0 | 0 | 0 | 0 | 0 | 0 | 0 | 0 | 0 | 0 | 0 | 0 | 0 | 0 | 0 | 3 | 40 | 1 | 0 | 1058.95 | 1.3445 | 2 | 6.074779 | 0.1978503 | 1
0 | 0 | 0 | 0 | 0 | 75 | 5 | 0 | 0 | 0 | 0 | 0 | 0 | 0 | 0 | 0 | 0 | 0 | 20 | 0 | 0 | 0 | 0 | 0 | 0 | 0 | 0 | 0 | 0 | 0 | 0 | 0 | 0 | 0 | 0 | 0 | 0 | 0 | 0 | 0 | 0 | 0 | 0 | 0 | 0 | 0 | 0 | 0 | 0 | 0 | 0 | 0 | 0 | 3 | 40 | 1 | 0 | 1037.1 | 1.306 | 2 | 5.716011 | 0.1541558 | 1
0 | 0 | 0 | 0 | 0 | 75 | 10 | 0 | 0 | 0 | 0 | 0 | 0 | 0 | 0 | 0 | 0 | 0 | 0 | 0 | 0 | 0 | 0 | 0 | 0 | 0 | 15 | 0 | 0 | 0 | 0 | 0 | 0 | 0 | 0 | 0 | 0 | 0 | 0 | 0 | 0 | 0 | 0 | 0 | 0 | 0 | 0 | 0 | 0 | 0 | 0 | 0 | 0 | 3 | 40 | 1 | 0 | 1135.45 | 1.3565 | 2 | 6.074779 | 0.1872238 | 1
0 | 0 | 0 | 0 | 0 | 75 | 15 | 0 | 0 | 0 | 0 | 0 | 0 | 0 | 0 | 0 | 0 | 0 | 0 | 0 | 0 | 0 | 0 | 0 | 0 | 0 | 10 | 0 | 0 | 0 | 0 | 0 | 0 | 0 | 0 | 0 | 0 | 0 | 0 | 0 | 0 | 0 | 0 | 0 | 0 | 0 | 0 | 0 | 0 | 0 | 0 | 0 | 0 | 3 | 40 | 1 | 0 | 1131.8 | 1.391 | 2 | 6.074779 | 0.2196566 | 1
0 | 0 | 0 | 0 | 0 | 75 | 20 | 0 | 0 | 0 | 0 | 0 | 0 | 0 | 0 | 0 | 0 | 0 | 0 | 0 | 0 | 0 | 0 | 0 | 0 | 0 | 5 | 0 | 0 | 0 | 0 | 0 | 0 | 0 | 0 | 0 | 0 | 0 | 0 | 0 | 0 | 0 | 0 | 0 | 0 | 0 | 0 | 0 | 0 | 0 | 0 | 0 | 0 | 3 | 40 | 1 | 0 | 1128.15 | 1.4255 | 2 | 5.716011 | 0.2430324 | 1
15 | 10 | 0 | 0 | 0 | 75 | 0 | 0 | 0 | 0 | 0 | 0 | 0 | 0 | 0 | 0 | 0 | 0 | 0 | 0 | 0 | 0 | 0 | 0 | 0 | 0 | 0 | 0 | 0 | 0 | 0 | 0 | 0 | 0 | 0 | 0 | 0 | 0 | 0 | 0 | 0 | 0 | 0 | 0 | 0 | 0 | 0 | 0 | 0 | 0 | 0 | 0 | 0 | 3 | 40 | 1 | 0 | 971.44 | 1.433 | 1.95 | 6.074779 | 0.2270044 | 1
0 | 8 | 0 | 16 | 0 | 76 | 0 | 0 | 0 | 0 | 0 | 0 | 0 | 0 | 0 | 0 | 0 | 0 | 0 | 0 | 0 | 0 | 0 | 0 | 0 | 0 | 0 | 0 | 0 | 0 | 0 | 0 | 0 | 0 | 0 | 0 | 0 | 0 | 0 | 0 | 0 | 0 | 0 | 0 | 0 | 0 | 0 | 0 | 0 | 0 | 0 | 0 | 0 | 3 | 40 | 1 | 0 | 825.3776 | 1.414 | 2.24 | 5.852423 | 0.1907459 | 1
0 | 12 | 0 | 12 | 0 | 76 | 0 | 0 | 0 | 0 | 0 | 0 | 0 | 0 | 0 | 0 | 0 | 0 | 0 | 0 | 0 | 0 | 0 | 0 | 0 | 0 | 0 | 0 | 0 | 0 | 0 | 0 | 0 | 0 | 0 | 0 | 0 | 0 | 0 | 0 | 0 | 0 | 0 | 0 | 0 | 0 | 0 | 0 | 0 | 0 | 0 | 0 | 0 | 3 | 40 | 1 | 0 | 850.5972 | 1.406 | 2.24 | 5.965427 | 0.1777189 | 1
0 | 0 | 0 | 0 | 0 | 76 | 0 | 0 | 0 | 0 | 0 | 20 | 0 | 0 | 0 | 0 | 0 | 0 | 0 | 0 | 4 | 0 | 0 | 0 | 0 | 0 | 0 | 0 | 0 | 0 | 0 | 0 | 0 | 0 | 0 | 0 | 0 | 0 | 0 | 0 | 0 | 0 | 0 | 0 | 0 | 0 | 0 | 0 | 0 | 0 | 0 | 0 | 0 | 3 | 40 | 1 | 0 | 888.416 | 1.3696 | 2 | 5.48138 | 0.1460542 | 1
0 | 0 | 0 | 0 | 0 | 77 | 0 | 0 | 0 | 0 | 0 | 0 | 0 | 0 | 23 | 0 | 0 | 0 | 0 | 0 | 0 | 0 | 0 | 0 | 0 | 0 | 0 | 0 | 0 | 0 | 0 | 0 | 0 | 0 | 0 | 0 | 0 | 0 | 0 | 0 | 0 | 0 | 0 | 0 | 0 | 0 | 0 | 0 | 0 | 0 | 0 | 0 | 0 | 2 | 40 | 1 | 0 | 1155.38 | 1.3629 | 2 | 4.484227 | 0.09679148 | 0
0 | 0 | 0 | 0 | 0 | 79 | 0 | 0 | 0 | 0 | 0 | 0 | 0 | 20 | 0 | 0 | 0 | 0 | 0 | 0 | 0 | 0 | 0 | 0 | 0 | 0 | 1 | 0 | 0 | 0 | 0 | 0 | 0 | 0 | 0 | 0 | 0 | 0 | 0 | 0 | 0 | 0 | 0 | 0 | 0 | 0 | 0 | 0 | 0 | 0 | 0 | 0 | 0 | 3 | 40 | 1 | 0 | 1019.51 | 1.4271 | 1.8 | 4.607956 | 0.2366191 | 1
0 | 0 | 0 | 0 | 0 | 80 | 0 | 0 | 0 | 0 | 0 | 20 | 0 | 0 | 0 | 0 | 0 | 0 | 0 | 0 | 0 | 0 | 0 | 0 | 0 | 0 | 0 | 0 | 0 | 0 | 0 | 0 | 0 | 0 | 0 | 0 | 0 | 0 | 0 | 0 | 0 | 0 | 0 | 0 | 0 | 0 | 0 | 0 | 0 | 0 | 0 | 0 | 0 | 2 | 40 | 1 | 0 | 877.776 | 1.378 | 2 | 4.161029 | 0.136 | 1
0 | 10 | 0 | 0 | 0 | 80 | 0 | 0 | 0 | 0 | 0 | 10 | 0 | 0 | 0 | 0 | 0 | 0 | 0 | 0 | 0 | 0 | 0 | 0 | 0 | 0 | 0 | 0 | 0 | 0 | 0 | 0 | 0 | 0 | 0 | 0 | 0 | 0 | 0 | 0 | 0 | 0 | 0 | 0 | 0 | 0 | 0 | 0 | 0 | 0 | 0 | 0 | 0 | 3 | 40 | 1 | 0 | 901.828 | 1.374 | 2.1 | 5.313581 | 0.1283121 | 0
0 | 0 | 0 | 0 | 0 | 80 | 20 | 0 | 0 | 0 | 0 | 0 | 0 | 0 | 0 | 0 | 0 | 0 | 0 | 0 | 0 | 0 | 0 | 0 | 0 | 0 | 0 | 0 | 0 | 0 | 0 | 0 | 0 | 0 | 0 | 0 | 0 | 0 | 0 | 0 | 0 | 0 | 0 | 0 | 0 | 0 | 0 | 0 | 0 | 0 | 0 | 0 | 0 | 2 | 40 | 1 | 0 | 1084.4 | 1.43 | 2 | 4.161029 | 0.24 | 1
0 | 0 | 0 | 0 | 0 | 80 | 15 | 0 | 0 | 0 | 0 | 0 | 0 | 0 | 0 | 0 | 0 | 0 | 0 | 0 | 5 | 0 | 0 | 0 | 0 | 0 | 0 | 0 | 0 | 0 | 0 | 0 | 0 | 0 | 0 | 0 | 0 | 0 | 0 | 0 | 0 | 0 | 0 | 0 | 0 | 0 | 0 | 0 | 0 | 0 | 0 | 0 | 0 | 3 | 40 | 1 | 0 | 1057.6 | 1.3895 | 2 | 5.096067 | 0.2233489 | 1
0 | 0 | 0 | 0 | 0 | 80 | 10 | 0 | 0 | 0 | 0 | 0 | 0 | 0 | 0 | 0 | 0 | 0 | 0 | 0 | 10 | 0 | 0 | 0 | 0 | 0 | 0 | 0 | 0 | 0 | 0 | 0 | 0 | 0 | 0 | 0 | 0 | 0 | 0 | 0 | 0 | 0 | 0 | 0 | 0 | 0 | 0 | 0 | 0 | 0 | 0 | 0 | 0 | 3 | 40 | 1 | 0 | 1030.8 | 1.349 | 2 | 5.313581 | 0.1972029 | 1
0 | 0 | 0 | 0 | 0 | 80 | 5 | 0 | 0 | 0 | 0 | 0 | 0 | 0 | 0 | 0 | 0 | 0 | 0 | 0 | 15 | 0 | 0 | 0 | 0 | 0 | 0 | 0 | 0 | 0 | 0 | 0 | 0 | 0 | 0 | 0 | 0 | 0 | 0 | 0 | 0 | 0 | 0 | 0 | 0 | 0 | 0 | 0 | 0 | 0 | 0 | 0 | 0 | 3 | 40 | 1 | 0 | 1004 | 1.3085 | 2 | 5.096067 | 0.1568845 | 0
0 | 0 | 0 | 0 | 0 | 80 | 8 | 0 | 0 | 0 | 0 | 0 | 0 | 0 | 0 | 0 | 0 | 0 | 0 | 0 | 12 | 0 | 0 | 0 | 0 | 0 | 0 | 0 | 0 | 0 | 0 | 0 | 0 | 0 | 0 | 0 | 0 | 0 | 0 | 0 | 0 | 0 | 0 | 0 | 0 | 0 | 0 | 0 | 0 | 0 | 0 | 0 | 0 | 3 | 40 | 1 | 0 | 1020.08 | 1.3328 | 2 | 5.2801 | 0.1832271 | 1
0 | 0 | 0 | 0 | 0 | 80 | 0 | 0 | 0 | 0 | 0 | 0 | 0 | 15 | 0 | 0 | 0 | 0 | 0 | 0 | 5 | 0 | 0 | 0 | 0 | 0 | 0 | 0 | 0 | 0 | 0 | 0 | 0 | 0 | 0 | 0 | 0 | 0 | 0 | 0 | 0 | 0 | 0 | 0 | 0 | 0 | 0 | 0 | 0 | 0 | 0 | 0 | 0 | 3 | 40 | 1 | 0 | 1002.37 | 1.388 | 1.85 | 5.096067 | 0.2198545 | 1
0 | 0 | 0 | 0 | 0 | 80 | 0 | 0 | 0 | 0 | 0 | 0 | 0 | 20 | 0 | 0 | 0 | 0 | 0 | 0 | 0 | 0 | 0 | 0 | 0 | 0 | 0 | 0 | 0 | 0 | 0 | 0 | 0 | 0 | 0 | 0 | 0 | 0 | 0 | 0 | 0 | 0 | 0 | 0 | 0 | 0 | 0 | 0 | 0 | 0 | 0 | 0 | 0 | 2 | 40 | 1 | 0 | 1010.76 | 1.428 | 1.8 | 4.161029 | 0.236 | 1
0 | 0 | 0 | 0 | 0 | 80 | 0 | 0 | 0 | 0 | 0 | 0 | 0 | 10 | 0 | 0 | 0 | 0 | 0 | 0 | 10 | 0 | 0 | 0 | 0 | 0 | 0 | 0 | 0 | 0 | 0 | 0 | 0 | 0 | 0 | 0 | 0 | 0 | 0 | 0 | 0 | 0 | 0 | 0 | 0 | 0 | 0 | 0 | 0 | 0 | 0 | 0 | 0 | 3 | 40 | 1 | 0 | 993.98 | 1.348 | 1.9 | 5.313581 | 0.1943605 | 0
0 | 0 | 0 | 0 | 0 | 80 | 0 | 0 | 0 | 0 | 0 | 0 | 0 | 10 | 0 | 0 | 0 | 0 | 10 | 0 | 0 | 0 | 0 | 0 | 0 | 0 | 0 | 0 | 0 | 0 | 0 | 0 | 0 | 0 | 0 | 0 | 0 | 0 | 0 | 0 | 0 | 0 | 0 | 0 | 0 | 0 | 0 | 0 | 0 | 0 | 0 | 0 | 0 | 3 | 40 | 1 | 0 | 1003.88 | 1.352 | 1.9 | 5.313581 | 0.1895679 | 1
0 | 0 | 0 | 0 | 0 | 80 | 0 | 0 | 0 | 0 | 0 | 0 | 0 | 15 | 0 | 0 | 0 | 0 | 5 | 0 | 0 | 0 | 0 | 0 | 0 | 0 | 0 | 0 | 0 | 0 | 0 | 0 | 0 | 0 | 0 | 0 | 0 | 0 | 0 | 0 | 0 | 0 | 0 | 0 | 0 | 0 | 0 | 0 | 0 | 0 | 0 | 0 | 0 | 3 | 40 | 1 | 0 | 1007.32 | 1.39 | 1.85 | 5.096067 | 0.2173937 | 1
0 | 0 | 0 | 0 | 0 | 80 | 0 | 0 | 0 | 0 | 0 | 0 | 0 | 10 | 0 | 0 | 0 | 0 | 0 | 0 | 0 | 0 | 0 | 0 | 0 | 0 | 10 | 0 | 0 | 0 | 0 | 0 | 0 | 0 | 0 | 0 | 0 | 0 | 0 | 0 | 0 | 0 | 0 | 0 | 0 | 0 | 0 | 0 | 0 | 0 | 0 | 0 | 0 | 3 | 40 | 1 | 0 | 1054.88 | 1.36 | 1.9 | 5.313581 | 0.181989 | 1
0 | 0 | 0 | 0 | 0 | 80 | 0 | 0 | 0 | 0 | 0 | 0 | 0 | 15 | 0 | 0 | 0 | 0 | 0 | 0 | 0 | 0 | 0 | 0 | 0 | 0 | 5 | 0 | 0 | 0 | 0 | 0 | 0 | 0 | 0 | 0 | 0 | 0 | 0 | 0 | 0 | 0 | 0 | 0 | 0 | 0 | 0 | 0 | 0 | 0 | 0 | 0 | 0 | 3 | 40 | 1 | 0 | 1032.82 | 1.394 | 1.85 | 5.096067 | 0.2134573 | 1
0 | 0 | 0 | 0 | 0 | 80 | 0 | 0 | 0 | 0 | 0 | 0 | 0 | 8 | 0 | 0 | 0 | 0 | 0 | 0 | 0 | 0 | 0 | 0 | 0 | 0 | 12 | 0 | 0 | 0 | 0 | 0 | 0 | 0 | 0 | 0 | 0 | 0 | 0 | 0 | 0 | 0 | 0 | 0 | 0 | 0 | 0 | 0 | 0 | 0 | 0 | 0 | 0 | 3 | 40 | 1 | 0 | 1063.704 | 1.3464 | 1.92 | 5.2801 | 0.1658163 | 1
0 | 0 | 10 | 0 | 0 | 80 | 0 | 0 | 0 | 0 | 0 | 10 | 0 | 0 | 0 | 0 | 0 | 0 | 0 | 0 | 0 | 0 | 0 | 0 | 0 | 0 | 0 | 0 | 0 | 0 | 0 | 0 | 0 | 0 | 0 | 0 | 0 | 0 | 0 | 0 | 0 | 0 | 0 | 0 | 0 | 0 | 0 | 0 | 0 | 0 | 0 | 0 | 0 | 3 | 40 | 1 | 0 | 919.688 | 1.313 | 2 | 5.313581 | 0.1454682 | 1
0 | 0 | 0 | 0 | 0 | 80 | 0 | 0 | 5 | 0 | 0 | 0 | 0 | 15 | 0 | 0 | 0 | 0 | 0 | 0 | 0 | 0 | 0 | 0 | 0 | 0 | 0 | 0 | 0 | 0 | 0 | 0 | 0 | 0 | 0 | 0 | 0 | 0 | 0 | 0 | 0 | 0 | 0 | 0 | 0 | 0 | 0 | 0 | 0 | 0 | 0 | 0 | 0 | 3 | 40 | 1 | 0 | 996.42 | 1.389 | 1.85 | 5.096067 | 0.2185841 | 1
0 | 0 | 0 | 0 | 0 | 80 | 0 | 0 | 10 | 0 | 0 | 0 | 0 | 10 | 0 | 0 | 0 | 0 | 0 | 0 | 0 | 0 | 0 | 0 | 0 | 0 | 0 | 0 | 0 | 0 | 0 | 0 | 0 | 0 | 0 | 0 | 0 | 0 | 0 | 0 | 0 | 0 | 0 | 0 | 0 | 0 | 0 | 0 | 0 | 0 | 0 | 0 | 0 | 3 | 40 | 1 | 0 | 982.08 | 1.35 | 1.9 | 5.313581 | 0.1918854 | 1
0 | 0 | 0 | 0 | 0 | 80 | 10 | 0 | 10 | 0 | 0 | 0 | 0 | 0 | 0 | 0 | 0 | 0 | 0 | 0 | 0 | 0 | 0 | 0 | 0 | 0 | 0 | 0 | 0 | 0 | 0 | 0 | 0 | 0 | 0 | 0 | 0 | 0 | 0 | 0 | 0 | 0 | 0 | 0 | 0 | 0 | 0 | 0 | 0 | 0 | 0 | 0 | 0 | 3 | 40 | 1 | 0 | 1018.9 | 1.351 | 2 | 5.313581 | 0.1947537 | 1
0 | 0 | 0 | 0 | 0 | 80 | 10 | 0 | 0 | 0 | 0 | 0 | 0 | 0 | 0 | 0 | 0 | 0 | 10 | 0 | 0 | 0 | 0 | 0 | 0 | 0 | 0 | 0 | 0 | 0 | 0 | 0 | 0 | 0 | 0 | 0 | 0 | 0 | 0 | 0 | 0 | 0 | 0 | 0 | 0 | 0 | 0 | 0 | 0 | 0 | 0 | 0 | 0 | 3 | 40 | 1 | 0 | 1040.7 | 1.353 | 2 | 5.313581 | 0.1924604 | 1
0 | 0 | 0 | 0 | 0 | 80 | 10 | 0 | 0 | 0 | 0 | 0 | 0 | 0 | 0 | 0 | 0 | 0 | 0 | 0 | 0 | 0 | 0 | 0 | 0 | 0 | 10 | 0 | 0 | 0 | 0 | 0 | 0 | 0 | 0 | 0 | 0 | 0 | 0 | 0 | 0 | 0 | 0 | 0 | 0 | 0 | 0 | 0 | 0 | 0 | 0 | 0 | 0 | 3 | 40 | 1 | 0 | 1091.7 | 1.361 | 2 | 5.313581 | 0.1849568 | 1
0 | 0 | 0 | 0 | 0 | 80 | 15 | 0 | 0 | 0 | 0 | 0 | 0 | 0 | 0 | 0 | 0 | 0 | 0 | 0 | 0 | 0 | 0 | 0 | 0 | 0 | 5 | 0 | 0 | 0 | 0 | 0 | 0 | 0 | 0 | 0 | 0 | 0 | 0 | 0 | 0 | 0 | 0 | 0 | 0 | 0 | 0 | 0 | 0 | 0 | 0 | 0 | 0 | 3 | 40 | 1 | 0 | 1088.05 | 1.3955 | 2 | 5.096067 | 0.2170132 | 1
5 | 0 | 0 | 0 | 0 | 80 | 0 | 0 | 0 | 0 | 0 | 0 | 0 | 0 | 0 | 0 | 0 | 0 | 0 | 0 | 0 | 0 | 0 | 0 | 0 | 0 | 15 | 0 | 0 | 0 | 0 | 0 | 0 | 0 | 0 | 0 | 0 | 0 | 0 | 0 | 0 | 0 | 0 | 0 | 0 | 0 | 0 | 0 | 0 | 0 | 0 | 0 | 0 | 3 | 40 | 1 | 0 | 1070.75 | 1.3275 | 1.95 | 5.096067 | 0.1418758 | 1
10 | 0 | 0 | 0 | 0 | 80 | 0 | 0 | 0 | 0 | 0 | 0 | 0 | 0 | 0 | 0 | 0 | 0 | 0 | 0 | 0 | 0 | 0 | 0 | 0 | 0 | 10 | 0 | 0 | 0 | 0 | 0 | 0 | 0 | 0 | 0 | 0 | 0 | 0 | 0 | 0 | 0 | 0 | 0 | 0 | 0 | 0 | 0 | 0 | 0 | 0 | 0 | 0 | 3 | 40 | 1 | 0 | 1042.5 | 1.363 | 1.9 | 5.313581 | 0.1908953 | 1
15 | 0 | 0 | 0 | 0 | 80 | 0 | 0 | 0 | 0 | 0 | 0 | 0 | 0 | 0 | 0 | 0 | 0 | 0 | 0 | 0 | 0 | 0 | 0 | 0 | 0 | 5 | 0 | 0 | 0 | 0 | 0 | 0 | 0 | 0 | 0 | 0 | 0 | 0 | 0 | 0 | 0 | 0 | 0 | 0 | 0 | 0 | 0 | 0 | 0 | 0 | 0 | 0 | 3 | 40 | 1 | 0 | 1014.25 | 1.3985 | 1.85 | 5.096067 | 0.2241266 | 1
0 | 0 | 0 | 0 | 0 | 83 | 12 | 0 | 0 | 0 | 0 | 0 | 0 | 0 | 0 | 0 | 0 | 0 | 5 | 0 | 0 | 0 | 0 | 0 | 0 | 0 | 0 | 0 | 0 | 0 | 0 | 0 | 0 | 0 | 0 | 0 | 0 | 0 | 0 | 0 | 0 | 0 | 0 | 0 | 0 | 0 | 0 | 0 | 0 | 0 | 0 | 0 | 0 | 3 | 40 | 1 | 0 | 1038.49 | 1.3735 | 2 | 4.64713 | 0.2015261 | 1
0 | 0 | 0 | 0 | 0 | 84 | 0 | 0 | 0 | 0 | 0 | 0 | 0 | 1 | 0 | 0 | 0 | 0 | 0 | 0 | 0 | 0 | 0 | 0 | 0 | 0 | 15 | 0 | 0 | 0 | 0 | 0 | 0 | 0 | 0 | 0 | 0 | 0 | 0 | 0 | 0 | 0 | 0 | 0 | 0 | 0 | 0 | 0 | 0 | 0 | 0 | 0 | 0 | 3 | 40 | 1 | 0 | 1059.588 | 1.3024 | 1.99 | 3.967084 | 0.06810463 | 1
0 | 0 | 0 | 0 | 0 | 84 | 0 | 0 | 0 | 0 | 0 | 0 | 0 | 0 | 0 | 0 | 4 | 0 | 0 | 0 | 0 | 0 | 0 | 0 | 0 | 0 | 12 | 0 | 0 | 0 | 0 | 0 | 0 | 0 | 0 | 0 | 0 | 0 | 0 | 0 | 0 | 0 | 0 | 0 | 0 | 0 | 0 | 0 | 0 | 0 | 0 | 0 | 0 | 3 | 40 | 1 | 0 | 1052.8 | 1.3088 | 2 | 4.404126 | 0.05722377 | 1
0 | 0 | 0 | 0 | 0 | 84 | 0 | 0 | 0 | 0 | 0 | 0 | 0 | 0 | 0 | 0 | 6 | 0 | 0 | 0 | 0 | 0 | 0 | 0 | 0 | 0 | 10 | 0 | 0 | 0 | 0 | 0 | 0 | 0 | 0 | 0 | 0 | 0 | 0 | 0 | 0 | 0 | 0 | 0 | 0 | 0 | 0 | 0 | 0 | 0 | 0 | 0 | 0 | 3 | 40 | 1 | 0 | 1047.2 | 1.3154 | 2 | 4.536123 | 0.06509101 | 1
0 | 0 | 0 | 0 | 0 | 84 | 0 | 0 | 0 | 0 | 0 | 0 | 0 | 0 | 0 | 0 | 0 | 0 | 0 | 0 | 0 | 0 | 0 | 0 | 0 | 0 | 16 | 0 | 0 | 0 | 0 | 0 | 0 | 0 | 0 | 0 | 0 | 0 | 0 | 0 | 0 | 0 | 0 | 0 | 0 | 0 | 0 | 0 | 0 | 0 | 0 | 0 | 0 | 2 | 40 | 1 | 0 | 1064 | 1.2956 | 2 | 3.656099 | 0.03299455 | 1
0 | 5 | 0 | 0 | 0 | 85 | 0 | 0 | 0 | 0 | 0 | 10 | 0 | 0 | 0 | 0 | 0 | 0 | 0 | 0 | 0 | 0 | 0 | 0 | 0 | 0 | 0 | 0 | 0 | 0 | 0 | 0 | 0 | 0 | 0 | 0 | 0 | 0 | 0 | 0 | 0 | 0 | 0 | 0 | 0 | 0 | 0 | 0 | 0 | 0 | 0 | 0 | 0 | 3 | 40 | 1 | 0 | 901.358 | 1.359 | 2.05 | 4.30887 | 0.1168717 | 0
0 | 10 | 0 | 0 | 0 | 85 | 0 | 0 | 0 | 0 | 0 | 5 | 0 | 0 | 0 | 0 | 0 | 0 | 0 | 0 | 0 | 0 | 0 | 0 | 0 | 0 | 0 | 0 | 0 | 0 | 0 | 0 | 0 | 0 | 0 | 0 | 0 | 0 | 0 | 0 | 0 | 0 | 0 | 0 | 0 | 0 | 0 | 0 | 0 | 0 | 0 | 0 | 0 | 3 | 40 | 1 | 0 | 913.384 | 1.357 | 2.1 | 4.30887 | 0.1121205 | 0
0 | 0 | 0 | 0 | 0 | 85 | 15 | 0 | 0 | 0 | 0 | 0 | 0 | 0 | 0 | 0 | 0 | 0 | 0 | 0 | 0 | 0 | 0 | 0 | 0 | 0 | 0 | 0 | 0 | 0 | 0 | 0 | 0 | 0 | 0 | 0 | 0 | 0 | 0 | 0 | 0 | 0 | 0 | 0 | 0 | 0 | 0 | 0 | 0 | 0 | 0 | 0 | 0 | 2 | 40 | 1 | 0 | 1044.3 | 1.4 | 2 | 3.515087 | 0.2142429 | 1
0 | 0 | 0 | 0 | 0 | 85 | 10 | 0 | 0 | 0 | 0 | 0 | 0 | 0 | 0 | 0 | 0 | 0 | 0 | 0 | 5 | 0 | 0 | 0 | 0 | 0 | 0 | 0 | 0 | 0 | 0 | 0 | 0 | 0 | 0 | 0 | 0 | 0 | 0 | 0 | 0 | 0 | 0 | 0 | 0 | 0 | 0 | 0 | 0 | 0 | 0 | 0 | 0 | 3 | 40 | 1 | 0 | 1017.5 | 1.3595 | 2 | 4.30887 | 0.1890893 | 1
0 | 0 | 0 | 0 | 0 | 85 | 6 | 0 | 0 | 0 | 0 | 0 | 0 | 0 | 0 | 0 | 0 | 0 | 0 | 0 | 9 | 0 | 0 | 0 | 0 | 0 | 0 | 0 | 0 | 0 | 0 | 0 | 0 | 0 | 0 | 0 | 0 | 0 | 0 | 0 | 0 | 0 | 0 | 0 | 0 | 0 | 0 | 0 | 0 | 0 | 0 | 0 | 0 | 3 | 40 | 1 | 0 | 996.06 | 1.3271 | 2 | 4.354386 | 0.1589861 | 1
0 | 0 | 0 | 0 | 0 | 85 | 0 | 0 | 0 | 0 | 0 | 0 | 0 | 5 | 0 | 0 | 0 | 0 | 10 | 0 | 0 | 0 | 0 | 0 | 0 | 0 | 0 | 0 | 0 | 0 | 0 | 0 | 0 | 0 | 0 | 0 | 0 | 0 | 0 | 0 | 0 | 0 | 0 | 0 | 0 | 0 | 0 | 0 | 0 | 0 | 0 | 0 | 0 | 3 | 40 | 1 | 0 | 982.19 | 1.3225 | 1.95 | 4.30887 | 0.1419111 | 1
0 | 0 | 0 | 0 | 0 | 85 | 0 | 0 | 0 | 0 | 0 | 0 | 0 | 10 | 0 | 0 | 0 | 0 | 5 | 0 | 0 | 0 | 0 | 0 | 0 | 0 | 0 | 0 | 0 | 0 | 0 | 0 | 0 | 0 | 0 | 0 | 0 | 0 | 0 | 0 | 0 | 0 | 0 | 0 | 0 | 0 | 0 | 0 | 0 | 0 | 0 | 0 | 0 | 3 | 40 | 1 | 0 | 985.63 | 1.3605 | 1.9 | 4.30887 | 0.1835885 | 1
0 | 0 | 0 | 0 | 0 | 85 | 0 | 0 | 0 | 0 | 0 | 0 | 0 | 0 | 0 | 0 | 0 | 0 | 15 | 0 | 0 | 0 | 0 | 0 | 0 | 0 | 0 | 0 | 0 | 0 | 0 | 0 | 0 | 0 | 0 | 0 | 0 | 0 | 0 | 0 | 0 | 0 | 0 | 0 | 0 | 0 | 0 | 0 | 0 | 0 | 0 | 0 | 0 | 2 | 40 | 1 | 0 | 978.75 | 1.2845 | 2 | 3.515087 | 0.06070214 | 0
0 | 0 | 0 | 0 | 0 | 85 | 0 | 0 | 0 | 0 | 0 | 0 | 0 | 5 | 0 | 0 | 0 | 0 | 0 | 0 | 0 | 0 | 0 | 0 | 0 | 0 | 10 | 0 | 0 | 0 | 0 | 0 | 0 | 0 | 0 | 0 | 0 | 0 | 0 | 0 | 0 | 0 | 0 | 0 | 0 | 0 | 0 | 0 | 0 | 0 | 0 | 0 | 0 | 3 | 40 | 1 | 0 | 1033.19 | 1.3305 | 1.95 | 4.30887 | 0.133397 | 1
0 | 0 | 0 | 0 | 0 | 85 | 0 | 0 | 0 | 0 | 0 | 0 | 0 | 10 | 0 | 0 | 0 | 0 | 0 | 0 | 0 | 0 | 0 | 0 | 0 | 0 | 5 | 0 | 0 | 0 | 0 | 0 | 0 | 0 | 0 | 0 | 0 | 0 | 0 | 0 | 0 | 0 | 0 | 0 | 0 | 0 | 0 | 0 | 0 | 0 | 0 | 0 | 0 | 3 | 40 | 1 | 0 | 1011.13 | 1.3645 | 1.9 | 4.30887 | 0.1795682 | 1
0 | 0 | 10 | 0 | 0 | 85 | 0 | 0 | 0 | 0 | 0 | 5 | 0 | 0 | 0 | 0 | 0 | 0 | 0 | 0 | 0 | 0 | 0 | 0 | 0 | 0 | 0 | 0 | 0 | 0 | 0 | 0 | 0 | 0 | 0 | 0 | 0 | 0 | 0 | 0 | 0 | 0 | 0 | 0 | 0 | 0 | 0 | 0 | 0 | 0 | 0 | 0 | 0 | 3 | 40 | 1 | 0 | 931.244 | 1.296 | 2 | 4.30887 | 0.1232639 | 1
0 | 0 | 0 | 0 | 0 | 85 | 0 | 0 | 5 | 0 | 0 | 0 | 0 | 10 | 0 | 0 | 0 | 0 | 0 | 0 | 0 | 0 | 0 | 0 | 0 | 0 | 0 | 0 | 0 | 0 | 0 | 0 | 0 | 0 | 0 | 0 | 0 | 0 | 0 | 0 | 0 | 0 | 0 | 0 | 0 | 0 | 0 | 0 | 0 | 0 | 0 | 0 | 0 | 3 | 40 | 1 | 0 | 974.73 | 1.3595 | 1.9 | 4.30887 | 0.1848371 | 1
0 | 0 | 0 | 0 | 0 | 85 | 10 | 0 | 5 | 0 | 0 | 0 | 0 | 0 | 0 | 0 | 0 | 0 | 0 | 0 | 0 | 0 | 0 | 0 | 0 | 0 | 0 | 0 | 0 | 0 | 0 | 0 | 0 | 0 | 0 | 0 | 0 | 0 | 0 | 0 | 0 | 0 | 0 | 0 | 0 | 0 | 0 | 0 | 0 | 0 | 0 | 0 | 0 | 3 | 40 | 1 | 0 | 1011.55 | 1.3605 | 2 | 4.30887 | 0.1877625 | 1
0 | 0 | 0 | 0 | 0 | 85 | 5 | 0 | 10 | 0 | 0 | 0 | 0 | 0 | 0 | 0 | 0 | 0 | 0 | 0 | 0 | 0 | 0 | 0 | 0 | 0 | 0 | 0 | 0 | 0 | 0 | 0 | 0 | 0 | 0 | 0 | 0 | 0 | 0 | 0 | 0 | 0 | 0 | 0 | 0 | 0 | 0 | 0 | 0 | 0 | 0 | 0 | 0 | 3 | 40 | 1 | 0 | 978.8 | 1.321 | 2 | 4.30887 | 0.1465913 | 1
0 | 0 | 0 | 0 | 0 | 85 | 0 | 0 | 3 | 0 | 0 | 12 | 0 | 0 | 0 | 0 | 0 | 0 | 0 | 0 | 0 | 0 | 0 | 0 | 0 | 0 | 0 | 0 | 0 | 0 | 0 | 0 | 0 | 0 | 0 | 0 | 0 | 0 | 0 | 0 | 0 | 0 | 0 | 0 | 0 | 0 | 0 | 0 | 0 | 0 | 0 | 0 | 0 | 3 | 40 | 1 | 0 | 900.6756 | 1.3451 | 2 | 4.139125 | 0.1171452 | 1
0 | 0 | 0 | 0 | 0 | 85 | 0 | 0 | 0 | 0 | 0 | 0 | 0 | 0 | 0 | 0 | 0 | 0 | 0 | 0 | 0 | 0 | 0 | 0 | 0 | 0 | 15 | 0 | 0 | 0 | 0 | 0 | 0 | 0 | 0 | 0 | 0 | 0 | 0 | 0 | 0 | 0 | 0 | 0 | 0 | 0 | 0 | 0 | 0 | 0 | 0 | 0 | 0 | 2 | 40 | 1 | 0 | 1055.25 | 1.2965 | 2 | 3.515087 | 0.03213643 | 1
0 | 0 | 0 | 0 | 0 | 85 | 0 | 0 | 0 | 0 | 0 | 0 | 0 | 0 | 0 | 0 | 15 | 0 | 0 | 0 | 0 | 0 | 0 | 0 | 0 | 0 | 0 | 0 | 0 | 0 | 0 | 0 | 0 | 0 | 0 | 0 | 0 | 0 | 0 | 0 | 0 | 0 | 0 | 0 | 0 | 0 | 0 | 0 | 0 | 0 | 0 | 0 | 0 | 2 | 40 | 1 | 0 | 1013.25 | 1.346 | 2 | 3.515087 | 0.08569714 | 0
0 | 0 | 0 | 0 | 0 | 85 | 10 | 0 | 0 | 0 | 0 | 0 | 0 | 0 | 0 | 0 | 0 | 0 | 5 | 0 | 0 | 0 | 0 | 0 | 0 | 0 | 0 | 0 | 0 | 0 | 0 | 0 | 0 | 0 | 0 | 0 | 0 | 0 | 0 | 0 | 0 | 0 | 0 | 0 | 0 | 0 | 0 | 0 | 0 | 0 | 0 | 0 | 0 | 3 | 40 | 1 | 0 | 1022.45 | 1.3615 | 2 | 4.30887 | 0.1865281 | 1
0 | 0 | 0 | 0 | 0 | 85 | 5 | 0 | 0 | 0 | 0 | 0 | 0 | 0 | 0 | 0 | 0 | 0 | 10 | 0 | 0 | 0 | 0 | 0 | 0 | 0 | 0 | 0 | 0 | 0 | 0 | 0 | 0 | 0 | 0 | 0 | 0 | 0 | 0 | 0 | 0 | 0 | 0 | 0 | 0 | 0 | 0 | 0 | 0 | 0 | 0 | 0 | 0 | 3 | 40 | 1 | 0 | 1000.6 | 1.323 | 2 | 4.30887 | 0.1439479 | 1
0 | 0 | 0 | 0 | 0 | 85 | 10 | 0 | 0 | 0 | 0 | 0 | 0 | 0 | 0 | 0 | 0 | 0 | 0 | 0 | 0 | 0 | 0 | 0 | 0 | 0 | 5 | 0 | 0 | 0 | 0 | 0 | 0 | 0 | 0 | 0 | 0 | 0 | 0 | 0 | 0 | 0 | 0 | 0 | 0 | 0 | 0 | 0 | 0 | 0 | 0 | 0 | 0 | 3 | 40 | 1 | 0 | 1047.95 | 1.3655 | 2 | 4.30887 | 0.1825507 | 1
0 | 0 | 0 | 0 | 0 | 85 | 5 | 0 | 0 | 0 | 0 | 0 | 0 | 0 | 0 | 0 | 0 | 0 | 0 | 0 | 0 | 0 | 0 | 0 | 0 | 0 | 10 | 0 | 0 | 0 | 0 | 0 | 0 | 0 | 0 | 0 | 0 | 0 | 0 | 0 | 0 | 0 | 0 | 0 | 0 | 0 | 0 | 0 | 0 | 0 | 0 | 0 | 0 | 3 | 40 | 1 | 0 | 1051.6 | 1.331 | 2 | 4.30887 | 0.1355323 | 1
0 | 0 | 0 | 0 | 0 | 86 | 0 | 0 | 0 | 0 | 0 | 0 | 0 | 0 | 0 | 0 | 2 | 0 | 0 | 0 | 0 | 0 | 0 | 0 | 0 | 0 | 12 | 0 | 0 | 0 | 0 | 0 | 0 | 0 | 0 | 0 | 0 | 0 | 0 | 0 | 0 | 0 | 0 | 0 | 0 | 0 | 0 | 0 | 0 | 0 | 0 | 0 | 0 | 3 | 40 | 1 | 0 | 1040.9 | 1.304 | 2 | 3.844895 | 0.04569464 | 1
0 | 0 | 0 | 0 | 0 | 86 | 0 | 0 | 0 | 0 | 0 | 0 | 0 | 0 | 0 | 0 | 4 | 0 | 0 | 0 | 0 | 0 | 0 | 0 | 0 | 0 | 10 | 0 | 0 | 0 | 0 | 0 | 0 | 0 | 0 | 0 | 0 | 0 | 0 | 0 | 0 | 0 | 0 | 0 | 0 | 0 | 0 | 0 | 0 | 0 | 0 | 0 | 0 | 3 | 40 | 1 | 0 | 1035.3 | 1.3106 | 2 | 4.063898 | 0.0558 | 1
0 | 0 | 0 | 0 | 0 | 87 | 0 | 0 | 0 | 0 | 0 | 0 | 0 | 0 | 0 | 0 | 8 | 0 | 0 | 0 | 0 | 0 | 0 | 0 | 0 | 0 | 5 | 0 | 0 | 0 | 0 | 0 | 0 | 0 | 0 | 0 | 0 | 0 | 0 | 0 | 0 | 0 | 0 | 0 | 0 | 0 | 0 | 0 | 0 | 0 | 0 | 0 | 0 | 3 | 40 | 1 | 0 | 1015.35 | 1.3247 | 2 | 3.933216 | 0.06925973 | 1
0 | 0 | 0 | 0 | 0 | 88 | 0 | 0 | 0 | 0 | 0 | 0 | 0 | 0 | 0 | 0 | 2 | 0 | 0 | 0 | 0 | 0 | 0 | 0 | 0 | 0 | 10 | 0 | 0 | 0 | 0 | 0 | 0 | 0 | 0 | 0 | 0 | 0 | 0 | 0 | 0 | 0 | 0 | 0 | 0 | 0 | 0 | 0 | 0 | 0 | 0 | 0 | 0 | 3 | 40 | 1 | 0 | 1023.4 | 1.3058 | 2 | 3.5008 | 0.0440949 | 1
0 | 0 | 0 | 0 | 0 | 88 | 7 | 0 | 0 | 0 | 0 | 0 | 0 | 0 | 0 | 0 | 0 | 0 | 5 | 0 | 0 | 0 | 0 | 0 | 0 | 0 | 0 | 0 | 0 | 0 | 0 | 0 | 0 | 0 | 0 | 0 | 0 | 0 | 0 | 0 | 0 | 0 | 0 | 0 | 0 | 0 | 0 | 0 | 0 | 0 | 0 | 0 | 0 | 3 | 40 | 1 | 0 | 998.39 | 1.3435 | 2 | 3.728902 | 0.1597584 | 1
0 | 8 | 0 | 3 | 0 | 89 | 0 | 0 | 0 | 0 | 0 | 0 | 0 | 0 | 0 | 0 | 0 | 0 | 0 | 0 | 0 | 0 | 0 | 0 | 0 | 0 | 0 | 0 | 0 | 0 | 0 | 0 | 0 | 0 | 0 | 0 | 0 | 0 | 0 | 0 | 0 | 0 | 0 | 0 | 0 | 0 | 0 | 0 | 0 | 0 | 0 | 0 | 0 | 3 | 40 | 1 | 0 | 906.1193 | 1.349 | 2.11 | 3.417476 | 0.1147998 | 0
0 | 9 | 0 | 2 | 0 | 89 | 0 | 0 | 0 | 0 | 0 | 0 | 0 | 0 | 0 | 0 | 0 | 0 | 0 | 0 | 0 | 0 | 0 | 0 | 0 | 0 | 0 | 0 | 0 | 0 | 0 | 0 | 0 | 0 | 0 | 0 | 0 | 0 | 0 | 0 | 0 | 0 | 0 | 0 | 0 | 0 | 0 | 0 | 0 | 0 | 0 | 0 | 0 | 3 | 40 | 1 | 0 | 912.4242 | 1.347 | 2.11 | 3.315218 | 0.1083097 | 0
0 | 0 | 0 | 0 | 0 | 89 | 0 | 0 | 0 | 0 | 0 | 0 | 0 | 1 | 0 | 0 | 0 | 0 | 0 | 0 | 0 | 0 | 0 | 0 | 0 | 0 | 10 | 0 | 0 | 0 | 0 | 0 | 0 | 0 | 0 | 0 | 0 | 0 | 0 | 0 | 0 | 0 | 0 | 0 | 0 | 0 | 0 | 0 | 0 | 0 | 0 | 0 | 0 | 3 | 40 | 1 | 0 | 1015.838 | 1.3069 | 1.99 | 3.1602 | 0.06543233 | 0
0 | 0 | 0 | 0 | 0 | 89 | 0 | 0 | 0 | 0 | 0 | 0 | 0 | 10 | 0 | 0 | 0 | 0 | 0 | 0 | 0 | 0 | 0 | 0 | 0 | 0 | 1 | 0 | 0 | 0 | 0 | 0 | 0 | 0 | 0 | 0 | 0 | 0 | 0 | 0 | 0 | 0 | 0 | 0 | 0 | 0 | 0 | 0 | 0 | 0 | 0 | 0 | 0 | 3 | 40 | 1 | 0 | 976.13 | 1.3681 | 1.9 | 3.1602 | 0.1775257 | 0
0 | 0 | 0 | 0 | 0 | 89 | 0 | 0 | 0 | 0 | 0 | 0 | 0 | 0 | 0 | 0 | 6 | 0 | 0 | 0 | 0 | 0 | 0 | 0 | 0 | 0 | 5 | 0 | 0 | 0 | 0 | 0 | 0 | 0 | 0 | 0 | 0 | 0 | 0 | 0 | 0 | 0 | 0 | 0 | 0 | 0 | 0 | 0 | 0 | 0 | 0 | 0 | 0 | 3 | 40 | 1 | 0 | 1003.45 | 1.3199 | 2 | 3.511725 | 0.06134321 | 1
0 | 8 | 0 | 2 | 0 | 90 | 0 | 0 | 0 | 0 | 0 | 0 | 0 | 0 | 0 | 0 | 0 | 0 | 0 | 0 | 0 | 0 | 0 | 0 | 0 | 0 | 0 | 0 | 0 | 0 | 0 | 0 | 0 | 0 | 0 | 0 | 0 | 0 | 0 | 0 | 0 | 0 | 0 | 0 | 0 | 0 | 0 | 0 | 0 | 0 | 0 | 0 | 0 | 3 | 40 | 1 | 0 | 912.3302 | 1.344 | 2.1 | 3.119444 | 0.1050904 | 0
0 | 0 | 0 | 0 | 0 | 90 | 0 | 0 | 0 | 0 | 0 | 10 | 0 | 0 | 0 | 0 | 0 | 0 | 0 | 0 | 0 | 0 | 0 | 0 | 0 | 0 | 0 | 0 | 0 | 0 | 0 | 0 | 0 | 0 | 0 | 0 | 0 | 0 | 0 | 0 | 0 | 0 | 0 | 0 | 0 | 0 | 0 | 0 | 0 | 0 | 0 | 0 | 0 | 2 | 40 | 1 | 0 | 900.888 | 1.344 | 2 | 2.703423 | 0.102 | 0
0 | 5 | 0 | 0 | 0 | 90 | 0 | 0 | 0 | 0 | 0 | 5 | 0 | 0 | 0 | 0 | 0 | 0 | 0 | 0 | 0 | 0 | 0 | 0 | 0 | 0 | 0 | 0 | 0 | 0 | 0 | 0 | 0 | 0 | 0 | 0 | 0 | 0 | 0 | 0 | 0 | 0 | 0 | 0 | 0 | 0 | 0 | 0 | 0 | 0 | 0 | 0 | 0 | 3 | 40 | 1 | 0 | 912.914 | 1.342 | 2.05 | 3.279692 | 0.09620811 | 0
0 | 0 | 0 | 0 | 0 | 90 | 10 | 0 | 0 | 0 | 0 | 0 | 0 | 0 | 0 | 0 | 0 | 0 | 0 | 0 | 0 | 0 | 0 | 0 | 0 | 0 | 0 | 0 | 0 | 0 | 0 | 0 | 0 | 0 | 0 | 0 | 0 | 0 | 0 | 0 | 0 | 0 | 0 | 0 | 0 | 0 | 0 | 0 | 0 | 0 | 0 | 0 | 0 | 2 | 40 | 1 | 0 | 1004.2 | 1.37 | 2 | 2.703423 | 0.18 | 1
0 | 0 | 0 | 0 | 0 | 90 | 0 | 0 | 0 | 0 | 0 | 0 | 0 | 10 | 0 | 0 | 0 | 0 | 0 | 0 | 0 | 0 | 0 | 0 | 0 | 0 | 0 | 0 | 0 | 0 | 0 | 0 | 0 | 0 | 0 | 0 | 0 | 0 | 0 | 0 | 0 | 0 | 0 | 0 | 0 | 0 | 0 | 0 | 0 | 0 | 0 | 0 | 0 | 2 | 40 | 1 | 0 | 967.38 | 1.369 | 1.9 | 2.703423 | 0.177 | 0
0 | 0 | 0 | 0 | 0 | 90 | 0 | 0 | 0 | 0 | 0 | 0 | 0 | 0 | 0 | 0 | 0 | 0 | 10 | 0 | 0 | 0 | 0 | 0 | 0 | 0 | 0 | 0 | 0 | 0 | 0 | 0 | 0 | 0 | 0 | 0 | 0 | 0 | 0 | 0 | 0 | 0 | 0 | 0 | 0 | 0 | 0 | 0 | 0 | 0 | 0 | 0 | 0 | 2 | 40 | 1 | 0 | 960.5 | 1.293 | 2 | 2.703423 | 0.051 | 0
0 | 0 | 5 | 0 | 0 | 90 | 0 | 0 | 0 | 0 | 0 | 5 | 0 | 0 | 0 | 0 | 0 | 0 | 0 | 0 | 0 | 0 | 0 | 0 | 0 | 0 | 0 | 0 | 0 | 0 | 0 | 0 | 0 | 0 | 0 | 0 | 0 | 0 | 0 | 0 | 0 | 0 | 0 | 0 | 0 | 0 | 0 | 0 | 0 | 0 | 0 | 0 | 0 | 3 | 40 | 1 | 0 | 921.844 | 1.3115 | 2 | 3.279692 | 0.1028725 | 0
0 | 0 | 0 | 0 | 0 | 90 | 0 | 0 | 0 | 0 | 0 | 0 | 0 | 0 | 0 | 0 | 0 | 0 | 0 | 0 | 0 | 0 | 0 | 0 | 0 | 0 | 10 | 0 | 0 | 0 | 0 | 0 | 0 | 0 | 0 | 0 | 0 | 0 | 0 | 0 | 0 | 0 | 0 | 0 | 0 | 0 | 0 | 0 | 0 | 0 | 0 | 0 | 0 | 2 | 40 | 1 | 0 | 1011.5 | 1.301 | 2 | 2.703423 | 0.027 | 0
0 | 0 | 0 | 0 | 0 | 90 | 0 | 0 | 0 | 0 | 0 | 0 | 0 | 0 | 0 | 0 | 10 | 0 | 0 | 0 | 0 | 0 | 0 | 0 | 0 | 0 | 0 | 0 | 0 | 0 | 0 | 0 | 0 | 0 | 0 | 0 | 0 | 0 | 0 | 0 | 0 | 0 | 0 | 0 | 0 | 0 | 0 | 0 | 0 | 0 | 0 | 0 | 0 | 2 | 40 | 1 | 0 | 983.5 | 1.334 | 2 | 2.703423 | 0.072 | 0
0 | 0 | 0 | 0 | 0 | 91 | 0 | 0 | 0 | 0 | 0 | 0 | 0 | 0 | 0 | 0 | 4 | 0 | 0 | 0 | 0 | 0 | 0 | 0 | 0 | 0 | 5 | 0 | 0 | 0 | 0 | 0 | 0 | 0 | 0 | 0 | 0 | 0 | 0 | 0 | 0 | 0 | 0 | 0 | 0 | 0 | 0 | 0 | 0 | 0 | 0 | 0 | 0 | 3 | 40 | 1 | 0 | 991.55 | 1.3151 | 2 | 3.029995 | 0.05179759 | 1
0 | 0 | 0 | 0 | 0 | 95 | 0 | 0 | 0 | 0 | 0 | 5 | 0 | 0 | 0 | 0 | 0 | 0 | 0 | 0 | 0 | 0 | 0 | 0 | 0 | 0 | 0 | 0 | 0 | 0 | 0 | 0 | 0 | 0 | 0 | 0 | 0 | 0 | 0 | 0 | 0 | 0 | 0 | 0 | 0 | 0 | 0 | 0 | 0 | 0 | 0 | 0 | 0 | 2 | 40 | 1 | 0 | 912.444 | 1.327 | 2 | 1.651139 | 0.07410128 | 0
0 | 0 | 0 | 0 | 0 | 95 | 0 | 0 | 0 | 0 | 0 | 0 | 0 | 0 | 0 | 0 | 0 | 0 | 5 | 0 | 0 | 0 | 0 | 0 | 0 | 0 | 0 | 0 | 0 | 0 | 0 | 0 | 0 | 0 | 0 | 0 | 0 | 0 | 0 | 0 | 0 | 0 | 0 | 0 | 0 | 0 | 0 | 0 | 0 | 0 | 0 | 0 | 0 | 2 | 40 | 1 | 0 | 942.25 | 1.3015 | 2 | 1.651139 | 0.03705064 | 0
0 | 0 | 0 | 0 | 0 | 95 | 0 | 0 | 0 | 0 | 0 | 0 | 0 | 0 | 0 | 0 | 0 | 0 | 0 | 0 | 0 | 0 | 0 | 0 | 0 | 0 | 5 | 0 | 0 | 0 | 0 | 0 | 0 | 0 | 0 | 0 | 0 | 0 | 0 | 0 | 0 | 0 | 0 | 0 | 0 | 0 | 0 | 0 | 0 | 0 | 0 | 0 | 0 | 2 | 40 | 1 | 0 | 967.75 | 1.3055 | 2 | 1.651139 | 0.01961505 | 0
0 | 5 | 0 | 0 | 0 | 0 | 55 | 0 | 0 | 0 | 0 | 0 | 0 | 0 | 0 | 0 | 0 | 0 | 0 | 0 | 40 | 0 | 0 | 0 | 0 | 0 | 0 | 0 | 0 | 0 | 0 | 0 | 0 | 0 | 0 | 0 | 0 | 0 | 0 | 0 | 0 | 0 | 0 | 0 | 0 | 0 | 0 | 0 | 0 | 0 | 0 | 0 | 0 | 3 | 40 | 1 | 0 | 1471.97 | 1.571 | 2.05 | 7.026942 | 0.3898961 | 1
0 | 10 | 0 | 0 | 0 | 0 | 60 | 0 | 0 | 0 | 0 | 0 | 0 | 0 | 0 | 0 | 0 | 0 | 0 | 0 | 30 | 0 | 0 | 0 | 0 | 0 | 0 | 0 | 0 | 0 | 0 | 0 | 0 | 0 | 0 | 0 | 0 | 0 | 0 | 0 | 0 | 0 | 0 | 0 | 0 | 0 | 0 | 0 | 0 | 0 | 0 | 0 | 0 | 3 | 40 | 1 | 0 | 1485.94 | 1.637 | 2.1 | 7.466191 | 0.3623548 | 1
0 | 10 | 0 | 0 | 0 | 0 | 55 | 0 | 0 | 0 | 0 | 0 | 0 | 0 | 0 | 0 | 0 | 0 | 0 | 0 | 35 | 0 | 0 | 0 | 0 | 0 | 0 | 0 | 0 | 0 | 0 | 0 | 0 | 0 | 0 | 0 | 0 | 0 | 0 | 0 | 0 | 0 | 0 | 0 | 0 | 0 | 0 | 0 | 0 | 0 | 0 | 0 | 0 | 3 | 40 | 1 | 0 | 1459.14 | 1.5965 | 2.1 | 7.703646 | 0.3746368 | 1
0 | 15 | 0 | 0 | 0 | 0 | 55 | 0 | 0 | 0 | 0 | 0 | 0 | 0 | 0 | 0 | 0 | 0 | 0 | 0 | 30 | 0 | 0 | 0 | 0 | 0 | 0 | 0 | 0 | 0 | 0 | 0 | 0 | 0 | 0 | 0 | 0 | 0 | 0 | 0 | 0 | 0 | 0 | 0 | 0 | 0 | 0 | 0 | 0 | 0 | 0 | 0 | 0 | 3 | 40 | 1 | 0 | 1446.31 | 1.622 | 2.15 | 8.103247 | 0.3569118 | 1
0 | 0 | 0 | 0 | 0 | 0 | 70 | 0 | 0 | 0 | 0 | 0 | 0 | 0 | 0 | 0 | 0 | 0 | 0 | 0 | 30 | 0 | 0 | 0 | 0 | 0 | 0 | 0 | 0 | 0 | 0 | 0 | 0 | 0 | 0 | 0 | 0 | 0 | 0 | 0 | 0 | 0 | 0 | 0 | 0 | 0 | 0 | 0 | 0 | 0 | 0 | 0 | 0 | 2 | 40 | 1 | 0 | 1565.2 | 1.667 | 2 | 5.079409 | 0.3711886 | 0
0 | 0 | 0 | 0 | 0 | 0 | 60 | 0 | 0 | 0 | 0 | 0 | 0 | 0 | 0 | 0 | 0 | 0 | 0 | 0 | 40 | 0 | 0 | 0 | 0 | 0 | 0 | 0 | 0 | 0 | 0 | 0 | 0 | 0 | 0 | 0 | 0 | 0 | 0 | 0 | 0 | 0 | 0 | 0 | 0 | 0 | 0 | 0 | 0 | 0 | 0 | 0 | 0 | 2 | 40 | 1 | 0 | 1511.6 | 1.586 | 2 | 5.596102 | 0.3968173 | 0
0 | 10 | 0 | 0 | 0 | 0 | 80 | 0 | 0 | 0 | 0 | 0 | 0 | 0 | 0 | 0 | 0 | 0 | 0 | 0 | 10 | 0 | 0 | 0 | 0 | 0 | 0 | 0 | 0 | 0 | 0 | 0 | 0 | 0 | 0 | 0 | 0 | 0 | 0 | 0 | 0 | 0 | 0 | 0 | 0 | 0 | 0 | 0 | 0 | 0 | 0 | 0 | 0 | 3 | 40 | 1 | 0 | 1593.14 | 1.799 | 2.1 | 5.313581 | 0.2495776 | 0
0 | 20 | 0 | 0 | 0 | 0 | 70 | 0 | 0 | 0 | 0 | 0 | 0 | 0 | 0 | 0 | 0 | 0 | 0 | 0 | 10 | 0 | 0 | 0 | 0 | 0 | 0 | 0 | 0 | 0 | 0 | 0 | 0 | 0 | 0 | 0 | 0 | 0 | 0 | 0 | 0 | 0 | 0 | 0 | 0 | 0 | 0 | 0 | 0 | 0 | 0 | 0 | 0 | 3 | 40 | 1 | 0 | 1513.88 | 1.769 | 2.2 | 6.666989 | 0.252446 | 0
0 | 30 | 0 | 0 | 0 | 0 | 60 | 0 | 0 | 0 | 0 | 0 | 0 | 0 | 0 | 0 | 0 | 0 | 0 | 0 | 10 | 0 | 0 | 0 | 0 | 0 | 0 | 0 | 0 | 0 | 0 | 0 | 0 | 0 | 0 | 0 | 0 | 0 | 0 | 0 | 0 | 0 | 0 | 0 | 0 | 0 | 0 | 0 | 0 | 0 | 0 | 0 | 0 | 3 | 40 | 1 | 0 | 1434.62 | 1.739 | 2.3 | 7.466191 | 0.251732 | 0
0 | 25 | 0 | 0 | 0 | 0 | 55 | 0 | 0 | 0 | 0 | 0 | 0 | 0 | 0 | 0 | 0 | 0 | 0 | 0 | 20 | 0 | 0 | 0 | 0 | 0 | 0 | 0 | 0 | 0 | 0 | 0 | 0 | 0 | 0 | 0 | 0 | 0 | 0 | 0 | 0 | 0 | 0 | 0 | 0 | 0 | 0 | 0 | 0 | 0 | 0 | 0 | 0 | 3 | 40 | 1 | 0 | 1420.65 | 1.673 | 2.25 | 8.291985 | 0.3123316 | 1
0 | 0 | 0 | 0 | 0 | 0 | 52 | 0 | 0 | 0 | 0 | 0 | 0 | 0 | 0 | 0 | 0 | 0 | 0 | 0 | 48 | 0 | 0 | 0 | 0 | 0 | 0 | 0 | 0 | 0 | 0 | 0 | 0 | 0 | 0 | 0 | 0 | 0 | 0 | 0 | 0 | 0 | 0 | 0 | 0 | 0 | 0 | 0 | 0 | 0 | 0 | 0 | 0 | 2 | 40 | 1 | 0 | 1468.72 | 1.5212 | 2 | 5.756856 | 0.4046759 | 1
0 | 2 | 0 | 0 | 0 | 0 | 59 | 0 | 0 | 0 | 0 | 0 | 0 | 0 | 0 | 0 | 0 | 0 | 0 | 0 | 39 | 0 | 0 | 0 | 0 | 0 | 0 | 0 | 0 | 0 | 0 | 0 | 0 | 0 | 0 | 0 | 0 | 0 | 0 | 0 | 0 | 0 | 0 | 0 | 0 | 0 | 0 | 0 | 0 | 0 | 0 | 0 | 0 | 3 | 40 | 1 | 0 | 1501.108 | 1.5881 | 2.02 | 6.292465 | 0.392504 | 1
0 | 2 | 0 | 0 | 0 | 0 | 58 | 0 | 0 | 0 | 0 | 0 | 0 | 0 | 0 | 0 | 0 | 0 | 0 | 0 | 40 | 0 | 0 | 0 | 0 | 0 | 0 | 0 | 0 | 0 | 0 | 0 | 0 | 0 | 0 | 0 | 0 | 0 | 0 | 0 | 0 | 0 | 0 | 0 | 0 | 0 | 0 | 0 | 0 | 0 | 0 | 0 | 0 | 3 | 40 | 1 | 0 | 1495.748 | 1.58 | 2.02 | 6.325117 | 0.394132 | 1
0 | 2 | 0 | 0 | 0 | 0 | 56 | 0 | 0 | 0 | 0 | 0 | 0 | 0 | 0 | 0 | 0 | 0 | 0 | 0 | 42 | 0 | 0 | 0 | 0 | 0 | 0 | 0 | 0 | 0 | 0 | 0 | 0 | 0 | 0 | 0 | 0 | 0 | 0 | 0 | 0 | 0 | 0 | 0 | 0 | 0 | 0 | 0 | 0 | 0 | 0 | 0 | 0 | 3 | 40 | 1 | 0 | 1485.028 | 1.5638 | 2.02 | 6.379911 | 0.3968722 | 1
0 | 2 | 0 | 0 | 0 | 0 | 54 | 0 | 0 | 0 | 0 | 0 | 0 | 0 | 0 | 0 | 0 | 0 | 0 | 0 | 44 | 0 | 0 | 0 | 0 | 0 | 0 | 0 | 0 | 0 | 0 | 0 | 0 | 0 | 0 | 0 | 0 | 0 | 0 | 0 | 0 | 0 | 0 | 0 | 0 | 0 | 0 | 0 | 0 | 0 | 0 | 0 | 0 | 3 | 40 | 1 | 0 | 1474.308 | 1.5476 | 2.02 | 6.420844 | 0.3989364 | 1
0 | 4 | 0 | 0 | 0 | 0 | 60 | 0 | 0 | 0 | 0 | 0 | 0 | 0 | 0 | 0 | 0 | 0 | 0 | 0 | 36 | 0 | 0 | 0 | 0 | 0 | 0 | 0 | 0 | 0 | 0 | 0 | 0 | 0 | 0 | 0 | 0 | 0 | 0 | 0 | 0 | 0 | 0 | 0 | 0 | 0 | 0 | 0 | 0 | 0 | 0 | 0 | 0 | 3 | 40 | 1 | 0 | 1501.336 | 1.6064 | 2.04 | 6.677185 | 0.3842174 | 1
0 | 6 | 0 | 0 | 0 | 0 | 64 | 0 | 0 | 0 | 0 | 0 | 0 | 0 | 0 | 0 | 0 | 0 | 0 | 0 | 30 | 0 | 0 | 0 | 0 | 0 | 0 | 0 | 0 | 0 | 0 | 0 | 0 | 0 | 0 | 0 | 0 | 0 | 0 | 0 | 0 | 0 | 0 | 0 | 0 | 0 | 0 | 0 | 0 | 0 | 0 | 0 | 0 | 3 | 40 | 1 | 0 | 1517.644 | 1.649 | 2.06 | 6.781737 | 0.366209 | 1
0 | 6 | 0 | 0 | 0 | 0 | 62 | 0 | 0 | 0 | 0 | 0 | 0 | 0 | 0 | 0 | 0 | 0 | 0 | 0 | 32 | 0 | 0 | 0 | 0 | 0 | 0 | 0 | 0 | 0 | 0 | 0 | 0 | 0 | 0 | 0 | 0 | 0 | 0 | 0 | 0 | 0 | 0 | 0 | 0 | 0 | 0 | 0 | 0 | 0 | 0 | 0 | 0 | 3 | 40 | 1 | 0 | 1506.924 | 1.6328 | 2.06 | 6.899676 | 0.3721722 | 1
0 | 9 | 0 | 0 | 0 | 0 | 64 | 0 | 0 | 0 | 0 | 0 | 0 | 0 | 0 | 0 | 0 | 0 | 0 | 0 | 27 | 0 | 0 | 0 | 0 | 0 | 0 | 0 | 0 | 0 | 0 | 0 | 0 | 0 | 0 | 0 | 0 | 0 | 0 | 0 | 0 | 0 | 0 | 0 | 0 | 0 | 0 | 0 | 0 | 0 | 0 | 0 | 0 | 3 | 40 | 1 | 0 | 1509.946 | 1.6643 | 2.09 | 7.11628 | 0.3533815 | 1
0 | 11 | 0 | 0 | 0 | 0 | 62 | 0 | 0 | 0 | 0 | 0 | 0 | 0 | 0 | 0 | 0 | 0 | 0 | 0 | 27 | 0 | 0 | 0 | 0 | 0 | 0 | 0 | 0 | 0 | 0 | 0 | 0 | 0 | 0 | 0 | 0 | 0 | 0 | 0 | 0 | 0 | 0 | 0 | 0 | 0 | 0 | 0 | 0 | 0 | 0 | 0 | 0 | 3 | 40 | 1 | 0 | 1494.094 | 1.6583 | 2.11 | 7.422598 | 0.3517017 | 1
0 | 15 | 0 | 0 | 0 | 0 | 59 | 0 | 0 | 0 | 0 | 0 | 0 | 0 | 0 | 0 | 0 | 0 | 0 | 0 | 26 | 0 | 0 | 0 | 0 | 0 | 0 | 0 | 0 | 0 | 0 | 0 | 0 | 0 | 0 | 0 | 0 | 0 | 0 | 0 | 0 | 0 | 0 | 0 | 0 | 0 | 0 | 0 | 0 | 0 | 0 | 0 | 0 | 3 | 40 | 1 | 0 | 1467.75 | 1.6544 | 2.15 | 7.866632 | 0.344608 | 1
0 | 17 | 0 | 0 | 0 | 0 | 59 | 0 | 0 | 0 | 0 | 0 | 0 | 0 | 0 | 0 | 0 | 0 | 0 | 0 | 24 | 0 | 0 | 0 | 0 | 0 | 0 | 0 | 0 | 0 | 0 | 0 | 0 | 0 | 0 | 0 | 0 | 0 | 0 | 0 | 0 | 0 | 0 | 0 | 0 | 0 | 0 | 0 | 0 | 0 | 0 | 0 | 0 | 3 | 40 | 1 | 0 | 1462.618 | 1.6646 | 2.17 | 7.940905 | 0.3354741 | 1
0 | 19 | 0 | 0 | 0 | 0 | 59 | 0 | 0 | 0 | 0 | 0 | 0 | 0 | 0 | 0 | 0 | 0 | 0 | 0 | 22 | 0 | 0 | 0 | 0 | 0 | 0 | 0 | 0 | 0 | 0 | 0 | 0 | 0 | 0 | 0 | 0 | 0 | 0 | 0 | 0 | 0 | 0 | 0 | 0 | 0 | 0 | 0 | 0 | 0 | 0 | 0 | 0 | 3 | 40 | 1 | 0 | 1457.486 | 1.6748 | 2.19 | 7.981697 | 0.3257652 | 1
0 | 21 | 0 | 0 | 0 | 0 | 59 | 0 | 0 | 0 | 0 | 0 | 0 | 0 | 0 | 0 | 0 | 0 | 0 | 0 | 20 | 0 | 0 | 0 | 0 | 0 | 0 | 0 | 0 | 0 | 0 | 0 | 0 | 0 | 0 | 0 | 0 | 0 | 0 | 0 | 0 | 0 | 0 | 0 | 0 | 0 | 0 | 0 | 0 | 0 | 0 | 0 | 0 | 3 | 40 | 1 | 0 | 1452.354 | 1.685 | 2.21 | 7.989817 | 0.3154283 | 1
0 | 24 | 0 | 0 | 0 | 0 | 58 | 0 | 0 | 0 | 0 | 0 | 0 | 0 | 0 | 0 | 0 | 0 | 0 | 0 | 18 | 0 | 0 | 0 | 0 | 0 | 0 | 0 | 0 | 0 | 0 | 0 | 0 | 0 | 0 | 0 | 0 | 0 | 0 | 0 | 0 | 0 | 0 | 0 | 0 | 0 | 0 | 0 | 0 | 0 | 0 | 0 | 0 | 3 | 40 | 1 | 0 | 1439.296 | 1.6922 | 2.24 | 8.041251 | 0.3037452 | 1
0 | 26 | 0 | 0 | 0 | 0 | 56 | 0 | 0 | 0 | 0 | 0 | 0 | 0 | 0 | 0 | 0 | 0 | 0 | 0 | 18 | 0 | 0 | 0 | 0 | 0 | 0 | 0 | 0 | 0 | 0 | 0 | 0 | 0 | 0 | 0 | 0 | 0 | 0 | 0 | 0 | 0 | 0 | 0 | 0 | 0 | 0 | 0 | 0 | 0 | 0 | 0 | 0 | 3 | 40 | 1 | 0 | 1423.444 | 1.6862 | 2.26 | 8.178331 | 0.3023434 | 1
0 | 28 | 0 | 0 | 0 | 0 | 54 | 0 | 0 | 0 | 0 | 0 | 0 | 0 | 0 | 0 | 0 | 0 | 0 | 0 | 18 | 0 | 0 | 0 | 0 | 0 | 0 | 0 | 0 | 0 | 0 | 0 | 0 | 0 | 0 | 0 | 0 | 0 | 0 | 0 | 0 | 0 | 0 | 0 | 0 | 0 | 0 | 0 | 0 | 0 | 0 | 0 | 0 | 3 | 40 | 1 | 0 | 1407.592 | 1.6802 | 2.28 | 8.296667 | 0.3008155 | 1
0 | 30 | 0 | 0 | 0 | 0 | 52 | 0 | 0 | 0 | 0 | 0 | 0 | 0 | 0 | 0 | 0 | 0 | 0 | 0 | 18 | 0 | 0 | 0 | 0 | 0 | 0 | 0 | 0 | 0 | 0 | 0 | 0 | 0 | 0 | 0 | 0 | 0 | 0 | 0 | 0 | 0 | 0 | 0 | 0 | 0 | 0 | 0 | 0 | 0 | 0 | 0 | 0 | 3 | 40 | 1 | 0 | 1391.74 | 1.6742 | 2.3 | 8.396956 | 0.2991594 | 1
0 | 0 | 0 | 0 | 0 | 0 | 55 | 0 | 0 | 0 | 0 | 0 | 0 | 0 | 0 | 45 | 0 | 0 | 0 | 0 | 0 | 0 | 0 | 0 | 0 | 0 | 0 | 0 | 0 | 0 | 0 | 0 | 0 | 0 | 0 | 0 | 0 | 0 | 0 | 0 | 0 | 0 | 0 | 0 | 0 | 0 | 0 | 0 | 0 | 0 | 0 | 0 | 0 | 2 | 40 | 1 | 0 | 2182.75 | 1.7705 | 1.55 | 5.72187 | 0.1542231 | 1
0 | 0 | 0 | 0 | 0 | 0 | 75 | 0 | 0 | 0 | 0 | 0 | 0 | 0 | 25 | 0 | 0 | 0 | 0 | 0 | 0 | 0 | 0 | 0 | 0 | 0 | 0 | 0 | 0 | 0 | 0 | 0 | 0 | 0 | 0 | 0 | 0 | 0 | 0 | 0 | 0 | 0 | 0 | 0 | 0 | 0 | 0 | 0 | 0 | 0 | 0 | 0 | 0 | 2 | 40 | 1 | 0 | 1777 | 1.8175 | 2 | 4.675938 | 0.1602147 | 0
0 | 10 | 0 | 0 | 0 | 0 | 70 | 0 | 0 | 0 | 0 | 0 | 0 | 0 | 20 | 0 | 0 | 0 | 0 | 0 | 0 | 0 | 0 | 0 | 0 | 0 | 0 | 0 | 0 | 0 | 0 | 0 | 0 | 0 | 0 | 0 | 0 | 0 | 0 | 0 | 0 | 0 | 0 | 0 | 0 | 0 | 0 | 0 | 0 | 0 | 0 | 0 | 0 | 3 | 40 | 1 | 0 | 1687.54 | 1.806 | 2.1 | 6.666989 | 0.1598875 | 0
0 | 0 | 0 | 0 | 0 | 0 | 63 | 0 | 0 | 0 | 0 | 0 | 0 | 0 | 37 | 0 | 0 | 0 | 0 | 0 | 0 | 0 | 0 | 0 | 0 | 0 | 0 | 0 | 0 | 0 | 0 | 0 | 0 | 0 | 0 | 0 | 0 | 0 | 0 | 0 | 0 | 0 | 0 | 0 | 0 | 0 | 0 | 0 | 0 | 0 | 0 | 0 | 0 | 2 | 40 | 1 | 0 | 1801.48 | 1.7731 | 2 | 5.479241 | 0.1786376 | 1
0 | 0 | 0 | 0 | 0 | 0 | 68 | 0 | 0 | 0 | 0 | 0 | 0 | 0 | 32 | 0 | 0 | 0 | 0 | 0 | 0 | 0 | 0 | 0 | 0 | 0 | 0 | 0 | 0 | 0 | 0 | 0 | 0 | 0 | 0 | 0 | 0 | 0 | 0 | 0 | 0 | 0 | 0 | 0 | 0 | 0 | 0 | 0 | 0 | 0 | 0 | 0 | 0 | 2 | 40 | 1 | 0 | 1791.28 | 1.7916 | 2 | 5.212476 | 0.1725962 | 1
0 | 29 | 0 | 0 | 0 | 0 | 52 | 0 | 0 | 0 | 0 | 0 | 0 | 0 | 19 | 0 | 0 | 0 | 0 | 0 | 0 | 0 | 0 | 0 | 0 | 0 | 0 | 0 | 0 | 0 | 0 | 0 | 0 | 0 | 0 | 0 | 0 | 0 | 0 | 0 | 0 | 0 | 0 | 0 | 0 | 0 | 0 | 0 | 0 | 0 | 0 | 0 | 0 | 3 | 40 | 1 | 0 | 1534.906 | 1.7527 | 2.29 | 8.435757 | 0.1654319 | 1
0 | 0 | 0 | 0 | 0 | 0 | 84 | 0 | 0 | 0 | 0 | 0 | 0 | 0 | 16 | 0 | 0 | 0 | 0 | 0 | 0 | 0 | 0 | 0 | 0 | 0 | 0 | 0 | 0 | 0 | 0 | 0 | 0 | 0 | 0 | 0 | 0 | 0 | 0 | 0 | 0 | 0 | 0 | 0 | 0 | 0 | 0 | 0 | 0 | 0 | 0 | 0 | 0 | 2 | 40 | 1 | 0 | 1758.64 | 1.8508 | 2 | 3.656099 | 0.1356442 | 0
0 | 28 | 0 | 0 | 0 | 0 | 72 | 0 | 0 | 0 | 0 | 0 | 0 | 0 | 0 | 0 | 0 | 0 | 0 | 0 | 0 | 0 | 0 | 0 | 0 | 0 | 0 | 0 | 0 | 0 | 0 | 0 | 0 | 0 | 0 | 0 | 0 | 0 | 0 | 0 | 0 | 0 | 0 | 0 | 0 | 0 | 0 | 0 | 0 | 0 | 0 | 0 | 0 | 2 | 40 | 1 | 0 | 1504.072 | 1.826 | 2.28 | 4.930497 | 0.1346997 | 0
0 | 41 | 0 | 0 | 0 | 0 | 54 | 0 | 0 | 0 | 0 | 0 | 0 | 0 | 5 | 0 | 0 | 0 | 0 | 0 | 0 | 0 | 0 | 0 | 0 | 0 | 0 | 0 | 0 | 0 | 0 | 0 | 0 | 0 | 0 | 0 | 0 | 0 | 0 | 0 | 0 | 0 | 0 | 0 | 0 | 0 | 0 | 0 | 0 | 0 | 0 | 0 | 0 | 3 | 40 | 1 | 0 | 1411.234 | 1.7685 | 2.41 | 7.051627 | 0.1540219 | 0
0 | 0 | 0 | 0 | 0 | 0 | 60 | 0 | 0 | 0 | 0 | 0 | 0 | 0 | 0 | 0 | 0 | 0 | 0 | 0 | 0 | 40 | 0 | 0 | 0 | 0 | 0 | 0 | 0 | 0 | 0 | 0 | 0 | 0 | 0 | 0 | 0 | 0 | 0 | 0 | 0 | 0 | 0 | 0 | 0 | 0 | 0 | 0 | 0 | 0 | 0 | 0 | 0 | 2 | 40 | 1 | 0 | 1885.6 | 1.678 | 2 | 5.596102 | 0.2841408 | 1
0 | 0 | 0 | 0 | 0 | 0 | 65 | 0 | 0 | 0 | 0 | 0 | 0 | 0 | 0 | 0 | 0 | 0 | 0 | 0 | 0 | 35 | 0 | 0 | 0 | 0 | 0 | 0 | 0 | 0 | 0 | 0 | 0 | 0 | 0 | 0 | 0 | 0 | 0 | 0 | 0 | 0 | 0 | 0 | 0 | 0 | 0 | 0 | 0 | 0 | 0 | 0 | 0 | 2 | 40 | 1 | 0 | 1865.65 | 1.707 | 2 | 5.383555 | 0.2766424 | 1
0 | 5 | 0 | 0 | 0 | 0 | 55 | 0 | 0 | 0 | 0 | 0 | 0 | 0 | 0 | 0 | 0 | 0 | 0 | 0 | 0 | 40 | 0 | 0 | 0 | 0 | 0 | 0 | 0 | 0 | 0 | 0 | 0 | 0 | 0 | 0 | 0 | 0 | 0 | 0 | 0 | 0 | 0 | 0 | 0 | 0 | 0 | 0 | 0 | 0 | 0 | 0 | 0 | 3 | 40 | 1 | 0 | 1845.97 | 1.663 | 2.05 | 7.026942 | 0.2793761 | 1
0 | 5 | 0 | 0 | 0 | 0 | 60 | 0 | 0 | 0 | 0 | 0 | 0 | 0 | 0 | 0 | 0 | 0 | 0 | 0 | 0 | 35 | 0 | 0 | 0 | 0 | 0 | 0 | 0 | 0 | 0 | 0 | 0 | 0 | 0 | 0 | 0 | 0 | 0 | 0 | 0 | 0 | 0 | 0 | 0 | 0 | 0 | 0 | 0 | 0 | 0 | 0 | 0 | 3 | 40 | 1 | 0 | 1826.02 | 1.692 | 2.05 | 6.849076 | 0.2733423 | 1
0 | 5 | 0 | 0 | 0 | 0 | 65 | 0 | 0 | 0 | 0 | 0 | 0 | 0 | 0 | 0 | 0 | 0 | 0 | 0 | 0 | 30 | 0 | 0 | 0 | 0 | 0 | 0 | 0 | 0 | 0 | 0 | 0 | 0 | 0 | 0 | 0 | 0 | 0 | 0 | 0 | 0 | 0 | 0 | 0 | 0 | 0 | 0 | 0 | 0 | 0 | 0 | 0 | 3 | 40 | 1 | 0 | 1806.07 | 1.721 | 2.05 | 6.576939 | 0.2640057 | 1
0 | 10 | 0 | 0 | 0 | 0 | 55 | 0 | 0 | 0 | 0 | 0 | 0 | 0 | 0 | 0 | 0 | 0 | 0 | 0 | 0 | 35 | 0 | 0 | 0 | 0 | 0 | 0 | 0 | 0 | 0 | 0 | 0 | 0 | 0 | 0 | 0 | 0 | 0 | 0 | 0 | 0 | 0 | 0 | 0 | 0 | 0 | 0 | 0 | 0 | 0 | 0 | 0 | 3 | 40 | 1 | 0 | 1786.39 | 1.677 | 2.1 | 7.703646 | 0.2691672 | 1
0 | 10 | 0 | 0 | 0 | 0 | 60 | 0 | 0 | 0 | 0 | 0 | 0 | 0 | 0 | 0 | 0 | 0 | 0 | 0 | 0 | 30 | 0 | 0 | 0 | 0 | 0 | 0 | 0 | 0 | 0 | 0 | 0 | 0 | 0 | 0 | 0 | 0 | 0 | 0 | 0 | 0 | 0 | 0 | 0 | 0 | 0 | 0 | 0 | 0 | 0 | 0 | 0 | 3 | 40 | 1 | 0 | 1766.44 | 1.706 | 2.1 | 7.466191 | 0.2613503 | 1
0 | 15 | 0 | 0 | 0 | 0 | 55 | 0 | 0 | 0 | 0 | 0 | 0 | 0 | 0 | 0 | 0 | 0 | 0 | 0 | 0 | 30 | 0 | 0 | 0 | 0 | 0 | 0 | 0 | 0 | 0 | 0 | 0 | 0 | 0 | 0 | 0 | 0 | 0 | 0 | 0 | 0 | 0 | 0 | 0 | 0 | 0 | 0 | 0 | 0 | 0 | 0 | 0 | 3 | 40 | 1 | 0 | 1726.81 | 1.691 | 2.15 | 8.103247 | 0.2577964 | 1
0 | 10 | 0 | 0 | 0 | 0 | 80 | 0 | 0 | 0 | 0 | 0 | 0 | 0 | 0 | 0 | 0 | 0 | 0 | 0 | 0 | 10 | 0 | 0 | 0 | 0 | 0 | 0 | 0 | 0 | 0 | 0 | 0 | 0 | 0 | 0 | 0 | 0 | 0 | 0 | 0 | 0 | 0 | 0 | 0 | 0 | 0 | 0 | 0 | 0 | 0 | 0 | 0 | 3 | 40 | 1 | 0 | 1686.64 | 1.822 | 2.1 | 5.313581 | 0.1868047 | 0
0 | 20 | 0 | 0 | 0 | 0 | 70 | 0 | 0 | 0 | 0 | 0 | 0 | 0 | 0 | 0 | 0 | 0 | 0 | 0 | 0 | 10 | 0 | 0 | 0 | 0 | 0 | 0 | 0 | 0 | 0 | 0 | 0 | 0 | 0 | 0 | 0 | 0 | 0 | 0 | 0 | 0 | 0 | 0 | 0 | 0 | 0 | 0 | 0 | 0 | 0 | 0 | 0 | 3 | 40 | 1 | 0 | 1607.38 | 1.792 | 2.2 | 6.666989 | 0.1942061 | 0
0 | 30 | 0 | 0 | 0 | 0 | 60 | 0 | 0 | 0 | 0 | 0 | 0 | 0 | 0 | 0 | 0 | 0 | 0 | 0 | 0 | 10 | 0 | 0 | 0 | 0 | 0 | 0 | 0 | 0 | 0 | 0 | 0 | 0 | 0 | 0 | 0 | 0 | 0 | 0 | 0 | 0 | 0 | 0 | 0 | 0 | 0 | 0 | 0 | 0 | 0 | 0 | 0 | 3 | 40 | 1 | 0 | 1528.12 | 1.762 | 2.3 | 7.466191 | 0.1968146 | 0
0 | 0 | 0 | 0 | 0 | 0 | 68 | 0 | 0 | 0 | 0 | 0 | 0 | 0 | 0 | 0 | 0 | 0 | 0 | 0 | 0 | 32 | 0 | 0 | 0 | 0 | 0 | 0 | 0 | 0 | 0 | 0 | 0 | 0 | 0 | 0 | 0 | 0 | 0 | 0 | 0 | 0 | 0 | 0 | 0 | 0 | 0 | 0 | 0 | 0 | 0 | 0 | 0 | 2 | 40 | 1 | 0 | 1853.68 | 1.7244 | 2 | 5.212476 | 0.2705562 | 1
0 | 2 | 0 | 0 | 0 | 0 | 66 | 0 | 0 | 0 | 0 | 0 | 0 | 0 | 0 | 0 | 0 | 0 | 0 | 0 | 0 | 32 | 0 | 0 | 0 | 0 | 0 | 0 | 0 | 0 | 0 | 0 | 0 | 0 | 0 | 0 | 0 | 0 | 0 | 0 | 0 | 0 | 0 | 0 | 0 | 0 | 0 | 0 | 0 | 0 | 0 | 0 | 0 | 3 | 40 | 1 | 0 | 1837.828 | 1.7184 | 2.02 | 5.962636 | 0.2696988 | 1
0 | 6 | 0 | 0 | 0 | 0 | 64 | 0 | 0 | 0 | 0 | 0 | 0 | 0 | 0 | 0 | 0 | 0 | 0 | 0 | 0 | 30 | 0 | 0 | 0 | 0 | 0 | 0 | 0 | 0 | 0 | 0 | 0 | 0 | 0 | 0 | 0 | 0 | 0 | 0 | 0 | 0 | 0 | 0 | 0 | 0 | 0 | 0 | 0 | 0 | 0 | 0 | 0 | 3 | 40 | 1 | 0 | 1798.144 | 1.718 | 2.06 | 6.781737 | 0.2635451 | 1
0 | 9 | 0 | 0 | 0 | 0 | 62 | 0 | 0 | 0 | 0 | 0 | 0 | 0 | 0 | 0 | 0 | 0 | 0 | 0 | 0 | 29 | 0 | 0 | 0 | 0 | 0 | 0 | 0 | 0 | 0 | 0 | 0 | 0 | 0 | 0 | 0 | 0 | 0 | 0 | 0 | 0 | 0 | 0 | 0 | 0 | 0 | 0 | 0 | 0 | 0 | 0 | 0 | 3 | 40 | 1 | 0 | 1770.376 | 1.7148 | 2.09 | 7.25115 | 0.2599095 | 1
0 | 11 | 0 | 0 | 0 | 0 | 60 | 0 | 0 | 0 | 0 | 0 | 0 | 0 | 0 | 0 | 0 | 0 | 0 | 0 | 0 | 29 | 0 | 0 | 0 | 0 | 0 | 0 | 0 | 0 | 0 | 0 | 0 | 0 | 0 | 0 | 0 | 0 | 0 | 0 | 0 | 0 | 0 | 0 | 0 | 0 | 0 | 0 | 0 | 0 | 0 | 0 | 0 | 3 | 40 | 1 | 0 | 1754.524 | 1.7088 | 2.11 | 7.552103 | 0.2587944 | 1
0 | 13 | 0 | 0 | 0 | 0 | 58 | 0 | 0 | 0 | 0 | 0 | 0 | 0 | 0 | 0 | 0 | 0 | 0 | 0 | 0 | 29 | 0 | 0 | 0 | 0 | 0 | 0 | 0 | 0 | 0 | 0 | 0 | 0 | 0 | 0 | 0 | 0 | 0 | 0 | 0 | 0 | 0 | 0 | 0 | 0 | 0 | 0 | 0 | 0 | 0 | 0 | 0 | 3 | 40 | 1 | 0 | 1738.672 | 1.7028 | 2.13 | 7.817111 | 0.2575348 | 1
0 | 16 | 0 | 0 | 0 | 0 | 56 | 0 | 0 | 0 | 0 | 0 | 0 | 0 | 0 | 0 | 0 | 0 | 0 | 0 | 0 | 28 | 0 | 0 | 0 | 0 | 0 | 0 | 0 | 0 | 0 | 0 | 0 | 0 | 0 | 0 | 0 | 0 | 0 | 0 | 0 | 0 | 0 | 0 | 0 | 0 | 0 | 0 | 0 | 0 | 0 | 0 | 0 | 3 | 40 | 1 | 0 | 1710.904 | 1.6996 | 2.16 | 8.101348 | 0.2536215 | 1
0 | 18 | 0 | 0 | 0 | 0 | 54 | 0 | 0 | 0 | 0 | 0 | 0 | 0 | 0 | 0 | 0 | 0 | 0 | 0 | 0 | 28 | 0 | 0 | 0 | 0 | 0 | 0 | 0 | 0 | 0 | 0 | 0 | 0 | 0 | 0 | 0 | 0 | 0 | 0 | 0 | 0 | 0 | 0 | 0 | 0 | 0 | 0 | 0 | 0 | 0 | 0 | 0 | 3 | 40 | 1 | 0 | 1695.052 | 1.6936 | 2.18 | 8.296667 | 0.2521171 | 1
0 | 20 | 0 | 0 | 0 | 0 | 52 | 0 | 0 | 0 | 0 | 0 | 0 | 0 | 0 | 0 | 0 | 0 | 0 | 0 | 0 | 28 | 0 | 0 | 0 | 0 | 0 | 0 | 0 | 0 | 0 | 0 | 0 | 0 | 0 | 0 | 0 | 0 | 0 | 0 | 0 | 0 | 0 | 0 | 0 | 0 | 0 | 0 | 0 | 0 | 0 | 0 | 0 | 3 | 40 | 1 | 0 | 1679.2 | 1.6876 | 2.2 | 8.467313 | 0.2504601 | 1
0 | 0 | 0 | 0 | 0 | 0 | 90 | 0 | 0 | 0 | 0 | 0 | 0 | 0 | 0 | 0 | 0 | 0 | 0 | 0 | 0 | 10 | 0 | 0 | 0 | 0 | 0 | 0 | 0 | 0 | 0 | 0 | 0 | 0 | 0 | 0 | 0 | 0 | 0 | 0 | 0 | 0 | 0 | 0 | 0 | 0 | 0 | 0 | 0 | 0 | 0 | 0 | 0 | 2 | 40 | 1 | 0 | 1765.9 | 1.852 | 2 | 2.703423 | 0.174 | 1
0 | 2 | 0 | 0 | 0 | 0 | 88 | 0 | 0 | 0 | 0 | 0 | 0 | 0 | 0 | 0 | 0 | 0 | 0 | 0 | 0 | 10 | 0 | 0 | 0 | 0 | 0 | 0 | 0 | 0 | 0 | 0 | 0 | 0 | 0 | 0 | 0 | 0 | 0 | 0 | 0 | 0 | 0 | 0 | 0 | 0 | 0 | 0 | 0 | 0 | 0 | 0 | 0 | 3 | 40 | 1 | 0 | 1750.048 | 1.846 | 2.02 | 3.5008 | 0.1770424 | 1
0 | 15 | 0 | 0 | 0 | 0 | 75 | 0 | 0 | 0 | 0 | 0 | 0 | 0 | 0 | 0 | 0 | 0 | 0 | 0 | 0 | 10 | 0 | 0 | 0 | 0 | 0 | 0 | 0 | 0 | 0 | 0 | 0 | 0 | 0 | 0 | 0 | 0 | 0 | 0 | 0 | 0 | 0 | 0 | 0 | 0 | 0 | 0 | 0 | 0 | 0 | 0 | 0 | 3 | 40 | 1 | 0 | 1647.01 | 1.807 | 2.15 | 6.074779 | 0.1911308 | 0
0 | 0 | 0 | 0 | 0 | 0 | 81 | 0 | 0 | 0 | 0 | 0 | 0 | 0 | 0 | 0 | 0 | 0 | 0 | 0 | 0 | 0 | 0 | 5 | 0 | 0 | 0 | 0 | 0 | 0 | 0 | 0 | 14 | 0 | 0 | 0 | 0 | 0 | 0 | 0 | 0 | 0 | 0 | 0 | 0 | 0 | 0 | 0 | 0 | 0 | 0 | 0 | 0 | 3 | 40 | 1 | 0 | 1595.46 | 1.9602 | 2.24 | 4.95354 | 0.1425691 | 1
0 | 0 | 0 | 0 | 0 | 0 | 82 | 0 | 0 | 0 | 0 | 0 | 0 | 0 | 0 | 0 | 0 | 0 | 0 | 0 | 0 | 0 | 0 | 2 | 0 | 0 | 0 | 0 | 0 | 0 | 0 | 0 | 16 | 0 | 0 | 0 | 0 | 0 | 0 | 0 | 0 | 0 | 0 | 0 | 0 | 0 | 0 | 0 | 0 | 0 | 0 | 0 | 0 | 3 | 40 | 1 | 0 | 1494.28 | 1.9436 | 2.2 | 4.44187 | 0.09882834 | 1
0 | 0 | 0 | 0 | 0 | 0 | 80 | 0 | 0 | 0 | 0 | 0 | 0 | 0 | 0 | 0 | 0 | 0 | 0 | 0 | 0 | 0 | 0 | 4 | 0 | 0 | 0 | 0 | 0 | 0 | 0 | 0 | 16 | 0 | 0 | 0 | 0 | 0 | 0 | 0 | 0 | 0 | 0 | 0 | 0 | 0 | 0 | 0 | 0 | 0 | 0 | 0 | 0 | 3 | 40 | 1 | 0 | 1538.72 | 1.9564 | 2.24 | 4.993085 | 0.1301347 | 1
0 | 0 | 0 | 0 | 0 | 0 | 78 | 0 | 0 | 0 | 0 | 0 | 0 | 0 | 0 | 0 | 0 | 0 | 0 | 0 | 0 | 0 | 0 | 6 | 0 | 0 | 0 | 0 | 0 | 0 | 0 | 0 | 16 | 0 | 0 | 0 | 0 | 0 | 0 | 0 | 0 | 0 | 0 | 0 | 0 | 0 | 0 | 0 | 0 | 0 | 0 | 0 | 0 | 3 | 40 | 1 | 0 | 1583.16 | 1.9692 | 2.28 | 5.453137 | 0.1541926 | 1
0 | 0 | 0 | 0 | 0 | 0 | 76 | 0 | 0 | 0 | 0 | 0 | 0 | 0 | 0 | 0 | 0 | 0 | 0 | 0 | 0 | 0 | 0 | 8 | 0 | 0 | 0 | 0 | 0 | 0 | 0 | 0 | 16 | 0 | 0 | 0 | 0 | 0 | 0 | 0 | 0 | 0 | 0 | 0 | 0 | 0 | 0 | 0 | 0 | 0 | 0 | 0 | 0 | 3 | 40 | 1 | 0 | 1627.6 | 1.982 | 2.32 | 5.852423 | 0.1740345 | 1
0 | 0 | 0 | 0 | 0 | 0 | 74 | 0 | 0 | 0 | 0 | 0 | 0 | 0 | 0 | 0 | 0 | 0 | 0 | 0 | 0 | 0 | 0 | 10 | 0 | 0 | 0 | 0 | 0 | 0 | 0 | 0 | 16 | 0 | 0 | 0 | 0 | 0 | 0 | 0 | 0 | 0 | 0 | 0 | 0 | 0 | 0 | 0 | 0 | 0 | 0 | 0 | 0 | 3 | 40 | 1 | 0 | 1672.04 | 1.9948 | 2.36 | 6.205319 | 0.190979 | 1
0 | 0 | 0 | 0 | 0 | 0 | 70 | 0 | 0 | 0 | 0 | 0 | 0 | 0 | 0 | 0 | 0 | 0 | 0 | 0 | 0 | 0 | 0 | 12 | 0 | 0 | 0 | 0 | 0 | 0 | 0 | 0 | 18 | 0 | 0 | 0 | 0 | 0 | 0 | 0 | 0 | 0 | 0 | 0 | 0 | 0 | 0 | 0 | 0 | 0 | 0 | 0 | 0 | 3 | 40 | 1 | 0 | 1681.96 | 2.0102 | 2.42 | 6.758022 | 0.2053143 | 1
0 | 0 | 0 | 0 | 0 | 0 | 66 | 0 | 0 | 0 | 0 | 0 | 0 | 0 | 0 | 0 | 0 | 0 | 0 | 0 | 0 | 0 | 0 | 16 | 0 | 0 | 0 | 0 | 0 | 0 | 0 | 0 | 18 | 0 | 0 | 0 | 0 | 0 | 0 | 0 | 0 | 0 | 0 | 0 | 0 | 0 | 0 | 0 | 0 | 0 | 0 | 0 | 0 | 3 | 40 | 1 | 0 | 1770.84 | 2.0358 | 2.5 | 7.284706 | 0.2296788 | 1
0 | 0 | 0 | 0 | 0 | 0 | 78 | 0 | 0 | 0 | 0 | 0 | 0 | 0 | 0 | 0 | 0 | 0 | 0 | 0 | 0 | 0 | 0 | 2 | 0 | 0 | 0 | 0 | 0 | 0 | 0 | 0 | 20 | 0 | 0 | 0 | 0 | 0 | 0 | 0 | 0 | 0 | 0 | 0 | 0 | 0 | 0 | 0 | 0 | 0 | 0 | 0 | 0 | 3 | 40 | 1 | 0 | 1425.24 | 1.9488 | 2.24 | 4.938587 | 0.1003322 | 1
0 | 0 | 0 | 0 | 0 | 0 | 68 | 0 | 0 | 0 | 0 | 0 | 0 | 0 | 0 | 0 | 0 | 0 | 0 | 0 | 0 | 0 | 0 | 12 | 0 | 0 | 0 | 0 | 0 | 0 | 0 | 0 | 20 | 0 | 0 | 0 | 0 | 0 | 0 | 0 | 0 | 0 | 0 | 0 | 0 | 0 | 0 | 0 | 0 | 0 | 0 | 0 | 0 | 3 | 40 | 1 | 0 | 1647.44 | 2.0128 | 2.44 | 6.972538 | 0.2048516 | 1
0 | 0 | 0 | 0 | 0 | 0 | 64 | 0 | 0 | 0 | 0 | 0 | 0 | 0 | 0 | 0 | 0 | 0 | 0 | 0 | 0 | 0 | 0 | 16 | 0 | 0 | 0 | 0 | 0 | 0 | 0 | 0 | 20 | 0 | 0 | 0 | 0 | 0 | 0 | 0 | 0 | 0 | 0 | 0 | 0 | 0 | 0 | 0 | 0 | 0 | 0 | 0 | 0 | 3 | 40 | 1 | 0 | 1736.32 | 2.0384 | 2.52 | 7.489292 | 0.2289748 | 1
0 | 0 | 0 | 0 | 0 | 0 | 68 | 0 | 0 | 0 | 0 | 0 | 0 | 0 | 0 | 0 | 0 | 0 | 0 | 0 | 0 | 0 | 0 | 10 | 0 | 0 | 0 | 0 | 0 | 0 | 0 | 0 | 22 | 0 | 0 | 0 | 0 | 0 | 0 | 0 | 0 | 0 | 0 | 0 | 0 | 0 | 0 | 0 | 0 | 0 | 0 | 0 | 0 | 3 | 40 | 1 | 0 | 1568.48 | 2.0026 | 2.42 | 6.864851 | 0.1900085 | 1
0 | 0 | 0 | 0 | 0 | 0 | 66 | 0 | 0 | 0 | 0 | 0 | 0 | 0 | 0 | 0 | 0 | 0 | 0 | 0 | 0 | 0 | 0 | 12 | 0 | 0 | 0 | 0 | 0 | 0 | 0 | 0 | 22 | 0 | 0 | 0 | 0 | 0 | 0 | 0 | 0 | 0 | 0 | 0 | 0 | 0 | 0 | 0 | 0 | 0 | 0 | 0 | 0 | 3 | 40 | 1 | 0 | 1612.92 | 2.0154 | 2.46 | 7.165508 | 0.2043547 | 1
0 | 0 | 0 | 0 | 0 | 0 | 64 | 0 | 0 | 0 | 0 | 0 | 0 | 0 | 0 | 0 | 0 | 0 | 0 | 0 | 0 | 0 | 0 | 14 | 0 | 0 | 0 | 0 | 0 | 0 | 0 | 0 | 22 | 0 | 0 | 0 | 0 | 0 | 0 | 0 | 0 | 0 | 0 | 0 | 0 | 0 | 0 | 0 | 0 | 0 | 0 | 0 | 0 | 3 | 40 | 1 | 0 | 1657.36 | 2.0282 | 2.5 | 7.433283 | 0.2170041 | 1
0 | 0 | 0 | 0 | 0 | 0 | 60 | 0 | 0 | 0 | 0 | 0 | 0 | 0 | 0 | 0 | 0 | 0 | 0 | 0 | 0 | 0 | 0 | 18 | 0 | 0 | 0 | 0 | 0 | 0 | 0 | 0 | 22 | 0 | 0 | 0 | 0 | 0 | 0 | 0 | 0 | 0 | 0 | 0 | 0 | 0 | 0 | 0 | 0 | 0 | 0 | 0 | 0 | 3 | 40 | 1 | 0 | 1746.24 | 2.0538 | 2.58 | 7.884563 | 0.2382594 | 1
0 | 0 | 0 | 0 | 0 | 0 | 68 | 0 | 0 | 0 | 0 | 0 | 0 | 0 | 0 | 0 | 0 | 0 | 0 | 0 | 0 | 0 | 0 | 8 | 0 | 0 | 0 | 0 | 0 | 0 | 0 | 0 | 24 | 0 | 0 | 0 | 0 | 0 | 0 | 0 | 0 | 0 | 0 | 0 | 0 | 0 | 0 | 0 | 0 | 0 | 0 | 0 | 0 | 3 | 40 | 1 | 0 | 1489.52 | 1.9924 | 2.4 | 6.708544 | 0.1733039 | 1
0 | 0 | 0 | 0 | 0 | 0 | 68 | 0 | 0 | 0 | 0 | 0 | 0 | 0 | 0 | 0 | 0 | 0 | 0 | 0 | 0 | 0 | 0 | 6 | 0 | 0 | 0 | 0 | 0 | 0 | 0 | 0 | 26 | 0 | 0 | 0 | 0 | 0 | 0 | 0 | 0 | 0 | 0 | 0 | 0 | 0 | 0 | 0 | 0 | 0 | 0 | 0 | 0 | 3 | 40 | 1 | 0 | 1410.56 | 1.9822 | 2.38 | 6.496351 | 0.1541336 | 1
0 | 0 | 0 | 0 | 0 | 0 | 62 | 0 | 0 | 0 | 0 | 0 | 0 | 0 | 0 | 0 | 0 | 0 | 0 | 0 | 0 | 0 | 0 | 12 | 0 | 0 | 0 | 0 | 0 | 0 | 0 | 0 | 26 | 0 | 0 | 0 | 0 | 0 | 0 | 0 | 0 | 0 | 0 | 0 | 0 | 0 | 0 | 0 | 0 | 0 | 0 | 0 | 0 | 3 | 40 | 1 | 0 | 1543.88 | 2.0206 | 2.5 | 7.492024 | 0.2032576 | 1
0 | 0 | 0 | 0 | 0 | 0 | 60 | 0 | 0 | 0 | 0 | 0 | 0 | 0 | 0 | 0 | 0 | 0 | 0 | 0 | 0 | 0 | 0 | 14 | 0 | 0 | 0 | 0 | 0 | 0 | 0 | 0 | 26 | 0 | 0 | 0 | 0 | 0 | 0 | 0 | 0 | 0 | 0 | 0 | 0 | 0 | 0 | 0 | 0 | 0 | 0 | 0 | 0 | 3 | 40 | 1 | 0 | 1588.32 | 2.0334 | 2.54 | 7.749238 | 0.2156628 | 1
0 | 0 | 0 | 0 | 0 | 0 | 72 | 0 | 0 | 0 | 0 | 0 | 0 | 0 | 0 | 0 | 0 | 0 | 0 | 0 | 0 | 0 | 0 | 0 | 0 | 0 | 0 | 0 | 0 | 0 | 0 | 0 | 28 | 0 | 0 | 0 | 0 | 0 | 0 | 0 | 0 | 0 | 0 | 0 | 0 | 0 | 0 | 0 | 0 | 0 | 0 | 0 | 0 | 2 | 40 | 1 | 0 | 1242.72 | 1.9464 | 2.28 | 4.930497 | 0.05836986 | 1
0 | 0 | 0 | 0 | 0 | 0 | 70 | 0 | 0 | 0 | 0 | 0 | 0 | 0 | 0 | 0 | 0 | 0 | 0 | 0 | 0 | 0 | 0 | 2 | 0 | 0 | 0 | 0 | 0 | 0 | 0 | 0 | 28 | 0 | 0 | 0 | 0 | 0 | 0 | 0 | 0 | 0 | 0 | 0 | 0 | 0 | 0 | 0 | 0 | 0 | 0 | 0 | 0 | 3 | 40 | 1 | 0 | 1287.16 | 1.9592 | 2.32 | 5.6903 | 0.1024859 | 1
0 | 0 | 0 | 0 | 0 | 0 | 68 | 0 | 0 | 0 | 0 | 0 | 0 | 0 | 0 | 0 | 0 | 0 | 0 | 0 | 0 | 0 | 0 | 4 | 0 | 0 | 0 | 0 | 0 | 0 | 0 | 0 | 28 | 0 | 0 | 0 | 0 | 0 | 0 | 0 | 0 | 0 | 0 | 0 | 0 | 0 | 0 | 0 | 0 | 0 | 0 | 0 | 0 | 3 | 40 | 1 | 0 | 1331.6 | 1.972 | 2.36 | 6.214852 | 0.131423 | 1
0 | 0 | 0 | 0 | 0 | 0 | 66 | 0 | 0 | 0 | 0 | 0 | 0 | 0 | 0 | 0 | 0 | 0 | 0 | 0 | 0 | 0 | 0 | 6 | 0 | 0 | 0 | 0 | 0 | 0 | 0 | 0 | 28 | 0 | 0 | 0 | 0 | 0 | 0 | 0 | 0 | 0 | 0 | 0 | 0 | 0 | 0 | 0 | 0 | 0 | 0 | 0 | 0 | 3 | 40 | 1 | 0 | 1376.04 | 1.9848 | 2.4 | 6.647507 | 0.1539901 | 1
0 | 0 | 0 | 0 | 0 | 0 | 64 | 0 | 0 | 0 | 0 | 0 | 0 | 0 | 0 | 0 | 0 | 0 | 0 | 0 | 0 | 0 | 0 | 8 | 0 | 0 | 0 | 0 | 0 | 0 | 0 | 0 | 28 | 0 | 0 | 0 | 0 | 0 | 0 | 0 | 0 | 0 | 0 | 0 | 0 | 0 | 0 | 0 | 0 | 0 | 0 | 0 | 0 | 3 | 40 | 1 | 0 | 1420.48 | 1.9976 | 2.44 | 7.018621 | 0.1727028 | 1
0 | 0 | 0 | 0 | 0 | 0 | 62 | 0 | 0 | 0 | 0 | 0 | 0 | 0 | 0 | 0 | 0 | 0 | 0 | 0 | 0 | 0 | 0 | 10 | 0 | 0 | 0 | 0 | 0 | 0 | 0 | 0 | 28 | 0 | 0 | 0 | 0 | 0 | 0 | 0 | 0 | 0 | 0 | 0 | 0 | 0 | 0 | 0 | 0 | 0 | 0 | 0 | 0 | 3 | 40 | 1 | 0 | 1464.92 | 2.0104 | 2.48 | 7.342523 | 0.188711 | 1
0 | 0 | 0 | 0 | 0 | 0 | 56 | 0 | 0 | 0 | 0 | 0 | 0 | 0 | 0 | 0 | 0 | 0 | 0 | 0 | 0 | 0 | 0 | 16 | 0 | 0 | 0 | 0 | 0 | 0 | 0 | 0 | 28 | 0 | 0 | 0 | 0 | 0 | 0 | 0 | 0 | 0 | 0 | 0 | 0 | 0 | 0 | 0 | 0 | 0 | 0 | 0 | 0 | 3 | 40 | 1 | 0 | 1598.24 | 2.0488 | 2.6 | 8.101348 | 0.2258375 | 1
0 | 0 | 0 | 0 | 0 | 0 | 58 | 0 | 0 | 0 | 0 | 0 | 0 | 0 | 0 | 0 | 0 | 0 | 0 | 0 | 0 | 0 | 0 | 12 | 0 | 0 | 0 | 0 | 0 | 0 | 0 | 0 | 30 | 0 | 0 | 0 | 0 | 0 | 0 | 0 | 0 | 0 | 0 | 0 | 0 | 0 | 0 | 0 | 0 | 0 | 0 | 0 | 0 | 3 | 40 | 1 | 0 | 1474.84 | 2.0258 | 2.54 | 7.745703 | 0.2020207 | 1
0 | 0 | 0 | 0 | 0 | 0 | 66 | 0 | 0 | 0 | 0 | 0 | 0 | 0 | 0 | 0 | 0 | 0 | 0 | 0 | 0 | 0 | 0 | 0 | 0 | 0 | 0 | 0 | 0 | 0 | 0 | 0 | 34 | 0 | 0 | 0 | 0 | 0 | 0 | 0 | 0 | 0 | 0 | 0 | 0 | 0 | 0 | 0 | 0 | 0 | 0 | 0 | 0 | 2 | 40 | 1 | 0 | 1139.16 | 1.9542 | 2.34 | 5.330252 | 0.06158214 | 1
0 | 0 | 0 | 0 | 0 | 0 | 60 | 0 | 0 | 0 | 0 | 0 | 0 | 0 | 0 | 0 | 0 | 0 | 0 | 0 | 0 | 0 | 0 | 6 | 0 | 0 | 0 | 0 | 0 | 0 | 0 | 0 | 34 | 0 | 0 | 0 | 0 | 0 | 0 | 0 | 0 | 0 | 0 | 0 | 0 | 0 | 0 | 0 | 0 | 0 | 0 | 0 | 0 | 3 | 40 | 1 | 0 | 1272.48 | 1.9926 | 2.46 | 7.00185 | 0.1532946 | 1
0 | 0 | 0 | 0 | 0 | 0 | 56 | 0 | 0 | 0 | 0 | 0 | 0 | 0 | 0 | 0 | 0 | 0 | 0 | 0 | 0 | 0 | 0 | 10 | 0 | 0 | 0 | 0 | 0 | 0 | 0 | 0 | 34 | 0 | 0 | 0 | 0 | 0 | 0 | 0 | 0 | 0 | 0 | 0 | 0 | 0 | 0 | 0 | 0 | 0 | 0 | 0 | 0 | 3 | 40 | 1 | 0 | 1361.36 | 2.0182 | 2.54 | 7.664117 | 0.1870796 | 1
0 | 0 | 0 | 0 | 0 | 0 | 54 | 0 | 0 | 0 | 0 | 0 | 0 | 0 | 0 | 0 | 0 | 0 | 0 | 0 | 0 | 0 | 0 | 12 | 0 | 0 | 0 | 0 | 0 | 0 | 0 | 0 | 34 | 0 | 0 | 0 | 0 | 0 | 0 | 0 | 0 | 0 | 0 | 0 | 0 | 0 | 0 | 0 | 0 | 0 | 0 | 0 | 0 | 3 | 40 | 1 | 0 | 1405.8 | 2.031 | 2.58 | 7.931955 | 0.2006415 | 1
0 | 0 | 0 | 0 | 0 | 0 | 52 | 0 | 0 | 0 | 0 | 0 | 0 | 0 | 0 | 0 | 0 | 0 | 0 | 0 | 0 | 0 | 0 | 14 | 0 | 0 | 0 | 0 | 0 | 0 | 0 | 0 | 34 | 0 | 0 | 0 | 0 | 0 | 0 | 0 | 0 | 0 | 0 | 0 | 0 | 0 | 0 | 0 | 0 | 0 | 0 | 0 | 0 | 3 | 40 | 1 | 0 | 1450.24 | 2.0438 | 2.62 | 8.16579 | 0.2125737 | 1
0 | 0 | 0 | 0 | 0 | 0 | 62 | 0 | 0 | 0 | 0 | 0 | 0 | 0 | 0 | 0 | 0 | 0 | 0 | 0 | 0 | 0 | 0 | 0 | 0 | 0 | 0 | 0 | 0 | 0 | 0 | 0 | 38 | 0 | 0 | 0 | 0 | 0 | 0 | 0 | 0 | 0 | 0 | 0 | 0 | 0 | 0 | 0 | 0 | 0 | 0 | 0 | 0 | 2 | 40 | 1 | 0 | 1070.12 | 1.9594 | 2.38 | 5.521713 | 0.06310024 | 1
0 | 0 | 0 | 0 | 0 | 0 | 56 | 0 | 0 | 0 | 0 | 0 | 0 | 0 | 0 | 0 | 0 | 0 | 0 | 0 | 0 | 0 | 0 | 6 | 0 | 0 | 0 | 0 | 0 | 0 | 0 | 0 | 38 | 0 | 0 | 0 | 0 | 0 | 0 | 0 | 0 | 0 | 0 | 0 | 0 | 0 | 0 | 0 | 0 | 0 | 0 | 0 | 0 | 3 | 40 | 1 | 0 | 1203.44 | 1.9978 | 2.5 | 7.160562 | 0.1526079 | 1
0 | 0 | 0 | 0 | 0 | 0 | 52 | 0 | 0 | 0 | 0 | 0 | 0 | 0 | 0 | 0 | 0 | 0 | 0 | 0 | 0 | 0 | 0 | 10 | 0 | 0 | 0 | 0 | 0 | 0 | 0 | 0 | 38 | 0 | 0 | 0 | 0 | 0 | 0 | 0 | 0 | 0 | 0 | 0 | 0 | 0 | 0 | 0 | 0 | 0 | 0 | 0 | 0 | 3 | 40 | 1 | 0 | 1292.32 | 2.0234 | 2.58 | 7.799054 | 0.1858022 | 1
0 | 0 | 0 | 0 | 0 | 0 | 58 | 0 | 0 | 0 | 0 | 0 | 0 | 0 | 0 | 0 | 0 | 0 | 0 | 0 | 0 | 0 | 0 | 2 | 0 | 0 | 0 | 0 | 0 | 0 | 0 | 0 | 40 | 0 | 0 | 0 | 0 | 0 | 0 | 0 | 0 | 0 | 0 | 0 | 0 | 0 | 0 | 0 | 0 | 0 | 0 | 0 | 0 | 3 | 40 | 1 | 0 | 1080.04 | 1.9748 | 2.44 | 6.325117 | 0.1036965 | 1
0 | 0 | 0 | 0 | 0 | 0 | 52 | 0 | 0 | 0 | 0 | 0 | 0 | 0 | 0 | 0 | 0 | 0 | 0 | 0 | 0 | 0 | 0 | 8 | 0 | 0 | 0 | 0 | 0 | 0 | 0 | 0 | 40 | 0 | 0 | 0 | 0 | 0 | 0 | 0 | 0 | 0 | 0 | 0 | 0 | 0 | 0 | 0 | 0 | 0 | 0 | 0 | 0 | 3 | 40 | 1 | 0 | 1213.36 | 2.0132 | 2.56 | 7.554906 | 0.1699346 | 1
0 | 0 | 0 | 0 | 0 | 0 | 58 | 0 | 0 | 0 | 0 | 0 | 0 | 0 | 0 | 0 | 0 | 0 | 0 | 0 | 0 | 0 | 0 | 0 | 0 | 0 | 0 | 0 | 0 | 0 | 0 | 0 | 42 | 0 | 0 | 0 | 0 | 0 | 0 | 0 | 0 | 0 | 0 | 0 | 0 | 0 | 0 | 0 | 0 | 0 | 0 | 0 | 0 | 2 | 40 | 1 | 0 | 1001.08 | 1.9646 | 2.42 | 5.656631 | 0.06416261 | 1
0 | 0 | 0 | 0 | 0 | 0 | 56 | 0 | 0 | 0 | 0 | 0 | 0 | 0 | 0 | 0 | 0 | 0 | 0 | 0 | 0 | 0 | 0 | 2 | 0 | 0 | 0 | 0 | 0 | 0 | 0 | 0 | 42 | 0 | 0 | 0 | 0 | 0 | 0 | 0 | 0 | 0 | 0 | 0 | 0 | 0 | 0 | 0 | 0 | 0 | 0 | 0 | 0 | 3 | 40 | 1 | 0 | 1045.52 | 1.9774 | 2.46 | 6.379911 | 0.1036689 | 1
0 | 0 | 0 | 0 | 0 | 0 | 95 | 0 | 0 | 0 | 0 | 0 | 0 | 0 | 0 | 0 | 0 | 0 | 0 | 0 | 0 | 0 | 0 | 5 | 0 | 0 | 0 | 0 | 0 | 0 | 0 | 0 | 0 | 0 | 0 | 0 | 0 | 0 | 0 | 0 | 0 | 0 | 0 | 0 | 0 | 0 | 0 | 0 | 0 | 0 | 0 | 0 | 0 | 2 | 40 | 1 | 0 | 1837.1 | 1.942 | 2.1 | 1.651139 | 0.1394848 | 0
0 | 0 | 0 | 0 | 0 | 0 | 90 | 0 | 0 | 0 | 0 | 0 | 0 | 0 | 0 | 0 | 0 | 0 | 0 | 0 | 0 | 0 | 0 | 10 | 0 | 0 | 0 | 0 | 0 | 0 | 0 | 0 | 0 | 0 | 0 | 0 | 0 | 0 | 0 | 0 | 0 | 0 | 0 | 0 | 0 | 0 | 0 | 0 | 0 | 0 | 0 | 0 | 0 | 2 | 40 | 1 | 0 | 1948.2 | 1.974 | 2.2 | 2.703423 | 0.192 | 0
0 | 0 | 0 | 0 | 0 | 0 | 85 | 0 | 0 | 0 | 0 | 0 | 0 | 0 | 0 | 0 | 0 | 0 | 0 | 0 | 0 | 0 | 0 | 15 | 0 | 0 | 0 | 0 | 0 | 0 | 0 | 0 | 0 | 0 | 0 | 0 | 0 | 0 | 0 | 0 | 0 | 0 | 0 | 0 | 0 | 0 | 0 | 0 | 0 | 0 | 0 | 0 | 0 | 2 | 40 | 1 | 0 | 2059.3 | 2.006 | 2.3 | 3.515087 | 0.2285257 | 0
0 | 0 | 0 | 0 | 0 | 0 | 80 | 0 | 0 | 0 | 0 | 0 | 0 | 0 | 0 | 0 | 0 | 0 | 0 | 0 | 0 | 0 | 0 | 20 | 0 | 0 | 0 | 0 | 0 | 0 | 0 | 0 | 0 | 0 | 0 | 0 | 0 | 0 | 0 | 0 | 0 | 0 | 0 | 0 | 0 | 0 | 0 | 0 | 0 | 0 | 0 | 0 | 0 | 2 | 40 | 1 | 0 | 2170.4 | 2.038 | 2.4 | 4.161029 | 0.256 | 0
0 | 0 | 0 | 0 | 0 | 0 | 90 | 0 | 0 | 0 | 0 | 0 | 0 | 0 | 0 | 0 | 0 | 0 | 0 | 0 | 0 | 0 | 0 | 5 | 0 | 0 | 0 | 0 | 0 | 0 | 0 | 0 | 5 | 0 | 0 | 0 | 0 | 0 | 0 | 0 | 0 | 0 | 0 | 0 | 0 | 0 | 0 | 0 | 0 | 0 | 0 | 0 | 0 | 3 | 40 | 1 | 0 | 1750.8 | 1.9485 | 2.15 | 3.279692 | 0.1408643 | 0
0 | 0 | 0 | 0 | 0 | 0 | 80 | 0 | 0 | 0 | 0 | 0 | 0 | 0 | 0 | 0 | 0 | 0 | 0 | 0 | 0 | 0 | 0 | 15 | 0 | 0 | 0 | 0 | 0 | 0 | 0 | 0 | 5 | 0 | 0 | 0 | 0 | 0 | 0 | 0 | 0 | 0 | 0 | 0 | 0 | 0 | 0 | 0 | 0 | 0 | 0 | 0 | 0 | 3 | 40 | 1 | 0 | 1973 | 2.0125 | 2.35 | 5.096067 | 0.2275494 | 0
0 | 0 | 0 | 0 | 0 | 0 | 75 | 0 | 0 | 0 | 0 | 0 | 0 | 0 | 0 | 0 | 0 | 0 | 0 | 0 | 0 | 0 | 0 | 20 | 0 | 0 | 0 | 0 | 0 | 0 | 0 | 0 | 5 | 0 | 0 | 0 | 0 | 0 | 0 | 0 | 0 | 0 | 0 | 0 | 0 | 0 | 0 | 0 | 0 | 0 | 0 | 0 | 0 | 3 | 40 | 1 | 0 | 2084.1 | 2.0445 | 2.45 | 5.716011 | 0.2543123 | 0
0 | 0 | 0 | 0 | 0 | 0 | 82 | 0 | 0 | 0 | 0 | 0 | 0 | 0 | 0 | 0 | 0 | 0 | 0 | 0 | 0 | 0 | 0 | 8 | 0 | 0 | 0 | 0 | 0 | 0 | 0 | 0 | 10 | 0 | 0 | 0 | 0 | 0 | 0 | 0 | 0 | 0 | 0 | 0 | 0 | 0 | 0 | 0 | 0 | 0 | 0 | 0 | 0 | 3 | 40 | 1 | 0 | 1731.16 | 1.9742 | 2.26 | 4.947887 | 0.1741734 | 0
0 | 0 | 0 | 0 | 0 | 0 | 80 | 0 | 0 | 0 | 0 | 0 | 0 | 0 | 0 | 0 | 0 | 0 | 0 | 0 | 0 | 0 | 0 | 10 | 0 | 0 | 0 | 0 | 0 | 0 | 0 | 0 | 10 | 0 | 0 | 0 | 0 | 0 | 0 | 0 | 0 | 0 | 0 | 0 | 0 | 0 | 0 | 0 | 0 | 0 | 0 | 0 | 0 | 3 | 40 | 1 | 0 | 1775.6 | 1.987 | 2.3 | 5.313581 | 0.1916272 | 0
0 | 0 | 0 | 0 | 0 | 0 | 75 | 0 | 0 | 0 | 0 | 0 | 0 | 0 | 0 | 0 | 0 | 0 | 0 | 0 | 0 | 0 | 0 | 15 | 0 | 0 | 0 | 0 | 0 | 0 | 0 | 0 | 10 | 0 | 0 | 0 | 0 | 0 | 0 | 0 | 0 | 0 | 0 | 0 | 0 | 0 | 0 | 0 | 0 | 0 | 0 | 0 | 0 | 3 | 40 | 1 | 0 | 1886.7 | 2.019 | 2.4 | 6.074779 | 0.2263824 | 0
0 | 0 | 0 | 0 | 0 | 0 | 70 | 0 | 0 | 0 | 0 | 0 | 0 | 0 | 0 | 0 | 0 | 0 | 0 | 0 | 0 | 0 | 0 | 20 | 0 | 0 | 0 | 0 | 0 | 0 | 0 | 0 | 10 | 0 | 0 | 0 | 0 | 0 | 0 | 0 | 0 | 0 | 0 | 0 | 0 | 0 | 0 | 0 | 0 | 0 | 0 | 0 | 0 | 3 | 40 | 1 | 0 | 1997.8 | 2.051 | 2.5 | 6.666989 | 0.252446 | 0
0 | 0 | 0 | 0 | 0 | 0 | 84 | 0 | 0 | 0 | 0 | 0 | 0 | 0 | 0 | 0 | 0 | 0 | 0 | 0 | 0 | 0 | 0 | 2 | 0 | 0 | 0 | 0 | 0 | 0 | 0 | 0 | 14 | 0 | 0 | 0 | 0 | 0 | 0 | 0 | 0 | 0 | 0 | 0 | 0 | 0 | 0 | 0 | 0 | 0 | 0 | 0 | 0 | 3 | 40 | 1 | 0 | 1528.8 | 1.941 | 2.18 | 4.15728 | 0.09796428 | 0
0 | 0 | 0 | 0 | 0 | 0 | 84 | 0 | 0 | 0 | 0 | 0 | 0 | 0 | 0 | 0 | 0 | 0 | 0 | 0 | 0 | 0 | 0 | 0 | 0 | 0 | 0 | 0 | 0 | 0 | 0 | 0 | 16 | 0 | 0 | 0 | 0 | 0 | 0 | 0 | 0 | 0 | 0 | 0 | 0 | 0 | 0 | 0 | 0 | 0 | 0 | 0 | 0 | 2 | 40 | 1 | 0 | 1449.84 | 1.9308 | 2.16 | 3.656099 | 0.04765879 | 0
0 | 0 | 0 | 0 | 0 | 0 | 80 | 0 | 0 | 0 | 0 | 0 | 0 | 0 | 0 | 0 | 0 | 0 | 0 | 0 | 0 | 0 | 0 | 0 | 0 | 0 | 0 | 0 | 0 | 0 | 0 | 0 | 20 | 0 | 0 | 0 | 0 | 0 | 0 | 0 | 0 | 0 | 0 | 0 | 0 | 0 | 0 | 0 | 0 | 0 | 0 | 0 | 0 | 2 | 40 | 1 | 0 | 1380.8 | 1.936 | 2.2 | 4.161029 | 0.052 | 0
0 | 0 | 0 | 0 | 0 | 0 | 78 | 0 | 0 | 0 | 0 | 0 | 0 | 0 | 0 | 0 | 0 | 0 | 0 | 0 | 0 | 0 | 0 | 0 | 0 | 0 | 0 | 0 | 0 | 0 | 0 | 0 | 22 | 0 | 0 | 0 | 0 | 0 | 0 | 0 | 0 | 0 | 0 | 0 | 0 | 0 | 0 | 0 | 0 | 0 | 0 | 0 | 0 | 2 | 40 | 1 | 0 | 1346.28 | 1.9386 | 2.22 | 4.381396 | 0.05385202 | 0
0 | 0 | 0 | 0 | 0 | 0 | 73 | 0 | 0 | 0 | 0 | 0 | 0 | 0 | 0 | 0 | 0 | 0 | 0 | 0 | 0 | 0 | 0 | 5 | 0 | 0 | 0 | 0 | 0 | 0 | 0 | 0 | 22 | 0 | 0 | 0 | 0 | 0 | 0 | 0 | 0 | 0 | 0 | 0 | 0 | 0 | 0 | 0 | 0 | 0 | 0 | 0 | 0 | 3 | 40 | 1 | 0 | 1457.38 | 1.9706 | 2.32 | 5.925505 | 0.1432677 | 0
0 | 0 | 0 | 0 | 0 | 0 | 76 | 0 | 0 | 0 | 0 | 0 | 0 | 0 | 0 | 0 | 0 | 0 | 0 | 0 | 0 | 0 | 0 | 0 | 0 | 0 | 0 | 0 | 0 | 0 | 0 | 0 | 24 | 0 | 0 | 0 | 0 | 0 | 0 | 0 | 0 | 0 | 0 | 0 | 0 | 0 | 0 | 0 | 0 | 0 | 0 | 0 | 0 | 2 | 40 | 1 | 0 | 1311.76 | 1.9412 | 2.24 | 4.582362 | 0.05552081 | 0
0 | 0 | 0 | 0 | 0 | 0 | 72 | 0 | 0 | 0 | 0 | 0 | 0 | 0 | 0 | 0 | 0 | 0 | 0 | 0 | 0 | 0 | 0 | 4 | 0 | 0 | 0 | 0 | 0 | 0 | 0 | 0 | 24 | 0 | 0 | 0 | 0 | 0 | 0 | 0 | 0 | 0 | 0 | 0 | 0 | 0 | 0 | 0 | 0 | 0 | 0 | 0 | 0 | 3 | 40 | 1 | 0 | 1400.64 | 1.9668 | 2.32 | 5.885202 | 0.1312012 | 0
0 | 0 | 0 | 0 | 0 | 0 | 74 | 0 | 0 | 0 | 0 | 0 | 0 | 0 | 0 | 0 | 0 | 0 | 0 | 0 | 0 | 0 | 0 | 0 | 0 | 0 | 0 | 0 | 0 | 0 | 0 | 0 | 26 | 0 | 0 | 0 | 0 | 0 | 0 | 0 | 0 | 0 | 0 | 0 | 0 | 0 | 0 | 0 | 0 | 0 | 0 | 0 | 0 | 2 | 40 | 1 | 0 | 1277.24 | 1.9438 | 2.26 | 4.765079 | 0.05702245 | 0
0 | 0 | 0 | 0 | 0 | 0 | 70 | 0 | 0 | 0 | 0 | 0 | 10 | 0 | 0 | 0 | 0 | 0 | 0 | 0 | 0 | 0 | 0 | 0 | 0 | 0 | 0 | 0 | 0 | 0 | 0 | 0 | 20 | 0 | 0 | 0 | 0 | 0 | 0 | 0 | 0 | 0 | 0 | 0 | 0 | 0 | 0 | 0 | 0 | 0 | 0 | 0 | 0 | 3 | 40 | 1 | 0 | 1421.2 | 1.911 | 2.1 | 6.666989 | 0.09812747 | 1
0 | 0 | 0 | 0 | 0 | 0 | 60 | 0 | 0 | 0 | 0 | 0 | 20 | 0 | 0 | 0 | 0 | 0 | 0 | 0 | 0 | 0 | 0 | 0 | 0 | 0 | 0 | 0 | 0 | 0 | 0 | 0 | 20 | 0 | 0 | 0 | 0 | 0 | 0 | 0 | 0 | 0 | 0 | 0 | 0 | 0 | 0 | 0 | 0 | 0 | 0 | 0 | 0 | 3 | 40 | 1 | 0 | 1461.6 | 1.886 | 2 | 7.901219 | 0.1237093 | 1
0 | 0 | 0 | 0 | 0 | 0 | 55 | 0 | 0 | 0 | 0 | 0 | 25 | 0 | 0 | 0 | 0 | 0 | 0 | 0 | 0 | 0 | 0 | 0 | 0 | 0 | 0 | 0 | 0 | 0 | 0 | 0 | 20 | 0 | 0 | 0 | 0 | 0 | 0 | 0 | 0 | 0 | 0 | 0 | 0 | 0 | 0 | 0 | 0 | 0 | 0 | 0 | 0 | 3 | 40 | 1 | 0 | 1481.8 | 1.8735 | 1.95 | 8.291985 | 0.1329389 | 1
0 | 0 | 0 | 0 | 0 | 0 | 80.8 | 0 | 0 | 0 | 0 | 0 | 15.2 | 0 | 0 | 0 | 0 | 0 | 0 | 0 | 0 | 0 | 0 | 0 | 0 | 0 | 0 | 0 | 0 | 0 | 0 | 0 | 4 | 0 | 0 | 0 | 0 | 0 | 0 | 0 | 0 | 0 | 0 | 0 | 0 | 0 | 0 | 0 | 0 | 0 | 0 | 0 | 0 | 3 | 40 | 1 | 0 | 1718.368 | 1.8772 | 1.888 | 4.884015 | 0.09539476 | 1
0 | 0 | 0 | 0 | 0 | 0 | 80 | 0 | 0 | 0 | 0 | 0 | 0 | 3 | 0 | 0 | 0 | 0 | 0 | 0 | 0 | 0 | 0 | 0 | 0 | 0 | 0 | 0 | 0 | 0 | 0 | 0 | 17 | 0 | 0 | 0 | 0 | 0 | 0 | 0 | 0 | 0 | 0 | 0 | 0 | 0 | 0 | 0 | 0 | 0 | 0 | 0 | 0 | 3 | 40 | 1 | 0 | 1421.534 | 1.9318 | 2.14 | 4.863896 | 0.04899755 | 1
0 | 0 | 0 | 0 | 20 | 0 | 60 | 0 | 0 | 0 | 0 | 0 | 0 | 0 | 0 | 0 | 0 | 0 | 0 | 0 | 0 | 0 | 0 | 0 | 0 | 0 | 0 | 0 | 0 | 0 | 0 | 0 | 20 | 0 | 0 | 0 | 0 | 0 | 0 | 0 | 0 | 0 | 0 | 0 | 0 | 0 | 0 | 0 | 0 | 0 | 0 | 0 | 0 | 3 | 40 | 1 | 0 | 1397.2 | 1.92 | 2.2 | 7.901219 | 0.06752777 | 1
0 | 0 | 0 | 0 | 23 | 0 | 60 | 0 | 0 | 0 | 0 | 0 | 0 | 0 | 0 | 0 | 0 | 0 | 0 | 0 | 0 | 0 | 0 | 0 | 0 | 0 | 0 | 0 | 0 | 0 | 0 | 0 | 17 | 0 | 0 | 0 | 0 | 0 | 0 | 0 | 0 | 0 | 0 | 0 | 0 | 0 | 0 | 0 | 0 | 0 | 0 | 0 | 0 | 3 | 40 | 1 | 0 | 1451.44 | 1.9137 | 2.17 | 7.863665 | 0.06581269 | 1
0 | 0 | 0 | 0 | 0 | 0 | 80 | 0 | 0 | 0 | 0 | 0 | 0 | 0 | 0 | 0 | 0 | 0 | 0 | 0 | 0 | 0 | 0 | 0 | 0 | 0 | 0 | 0 | 0 | 0 | 0 | 0 | 20 | 0 | 0 | 0 | 0 | 0 | 0 | 0 | 0 | 0 | 0 | 0 | 0 | 0 | 0 | 0 | 0 | 0 | 0 | 0 | 0 | 2 | 40 | 1 | 0 | 1380.8 | 1.936 | 2.2 | 4.161029 | 0.052 | 1
0 | 0 | 0 | 0 | 0 | 0 | 75 | 0 | 0 | 0 | 0 | 0 | 0 | 0 | 0 | 0 | 0 | 0 | 0 | 0 | 0 | 0 | 0 | 0 | 0 | 0 | 0 | 0 | 0 | 0 | 0 | 0 | 25 | 0 | 0 | 0 | 0 | 0 | 0 | 0 | 0 | 0 | 0 | 0 | 0 | 0 | 0 | 0 | 0 | 0 | 0 | 0 | 0 | 2 | 40 | 1 | 0 | 1294.5 | 1.9425 | 2.25 | 4.675938 | 0.05629165 | 1
0 | 0 | 0 | 0 | 20 | 0 | 55 | 0 | 0 | 0 | 0 | 0 | 0 | 0 | 0 | 0 | 0 | 0 | 0 | 0 | 0 | 0 | 0 | 0 | 0 | 0 | 0 | 0 | 0 | 0 | 0 | 0 | 25 | 0 | 0 | 0 | 0 | 0 | 0 | 0 | 0 | 0 | 0 | 0 | 0 | 0 | 0 | 0 | 0 | 0 | 0 | 0 | 0 | 3 | 40 | 1 | 0 | 1310.9 | 1.9265 | 2.25 | 8.291985 | 0.07233775 | 1
0 | 0 | 0 | 0 | 23 | 0 | 59 | 0 | 0 | 0 | 0 | 0 | 0 | 0 | 0 | 0 | 0 | 0 | 0 | 0 | 0 | 0 | 0 | 0 | 0 | 0 | 0 | 0 | 0 | 0 | 0 | 0 | 18 | 0 | 0 | 0 | 0 | 0 | 0 | 0 | 0 | 0 | 0 | 0 | 0 | 0 | 0 | 0 | 0 | 0 | 0 | 0 | 0 | 3 | 40 | 1 | 0 | 1434.18 | 1.915 | 2.18 | 7.96542 | 0.067 | 1
0 | 0 | 0 | 0 | 31.5 | 0 | 50.5 | 0 | 0 | 0 | 0 | 0 | 0 | 0 | 0 | 0 | 0 | 0 | 0 | 0 | 0 | 0 | 0 | 0 | 0 | 0 | 0 | 0 | 0 | 0 | 0 | 0 | 18 | 0 | 0 | 0 | 0 | 0 | 0 | 0 | 0 | 0 | 0 | 0 | 0 | 0 | 0 | 0 | 0 | 0 | 0 | 0 | 0 | 3 | 40 | 1 | 0 | 1441.15 | 1.9082 | 2.18 | 8.460669 | 0.07109684 | 1
0 | 0 | 0 | 0 | 22 | 0 | 59 | 0 | 0 | 0 | 0 | 0 | 0 | 0 | 0 | 0 | 0 | 0 | 0 | 0 | 0 | 0 | 0 | 0 | 0 | 0 | 0 | 0 | 0 | 0 | 0 | 0 | 19 | 0 | 0 | 0 | 0 | 0 | 0 | 0 | 0 | 0 | 0 | 0 | 0 | 0 | 0 | 0 | 0 | 0 | 0 | 0 | 0 | 3 | 40 | 1 | 0 | 1416.1 | 1.9171 | 2.19 | 7.981697 | 0.06759135 | 1
0 | 0 | 0 | 0 | 30.5 | 0 | 50.5 | 0 | 0 | 0 | 0 | 0 | 0 | 0 | 0 | 0 | 0 | 0 | 0 | 0 | 0 | 0 | 0 | 0 | 0 | 0 | 0 | 0 | 0 | 0 | 0 | 0 | 19 | 0 | 0 | 0 | 0 | 0 | 0 | 0 | 0 | 0 | 0 | 0 | 0 | 0 | 0 | 0 | 0 | 0 | 0 | 0 | 0 | 3 | 40 | 1 | 0 | 1423.07 | 1.9103 | 2.19 | 8.503594 | 0.07185339 | 1
0 | 0 | 0 | 0 | 21 | 0 | 59 | 0 | 0 | 0 | 0 | 0 | 0 | 0 | 0 | 0 | 0 | 0 | 0 | 0 | 0 | 0 | 0 | 0 | 0 | 0 | 0 | 0 | 0 | 0 | 0 | 0 | 20 | 0 | 0 | 0 | 0 | 0 | 0 | 0 | 0 | 0 | 0 | 0 | 0 | 0 | 0 | 0 | 0 | 0 | 0 | 0 | 0 | 3 | 40 | 1 | 0 | 1398.02 | 1.9192 | 2.2 | 7.989817 | 0.06811285 | 1
0 | 0 | 0 | 0 | 29.5 | 0 | 50.5 | 0 | 0 | 0 | 0 | 0 | 0 | 0 | 0 | 0 | 0 | 0 | 0 | 0 | 0 | 0 | 0 | 0 | 0 | 0 | 0 | 0 | 0 | 0 | 0 | 0 | 20 | 0 | 0 | 0 | 0 | 0 | 0 | 0 | 0 | 0 | 0 | 0 | 0 | 0 | 0 | 0 | 0 | 0 | 0 | 0 | 0 | 3 | 40 | 1 | 0 | 1404.99 | 1.9124 | 2.2 | 8.539415 | 0.0725413 | 1
0 | 0 | 0 | 0 | 5 | 0 | 70 | 0 | 0 | 0 | 0 | 0 | 0 | 0 | 0 | 0 | 0 | 0 | 0 | 0 | 0 | 0 | 0 | 0 | 0 | 0 | 0 | 0 | 0 | 0 | 0 | 0 | 25 | 0 | 0 | 0 | 0 | 0 | 0 | 0 | 0 | 0 | 0 | 0 | 0 | 0 | 0 | 0 | 0 | 0 | 0 | 0 | 0 | 3 | 40 | 1 | 0 | 1298.6 | 1.9385 | 2.25 | 6.203186 | 0.06109624 | 1
0 | 0 | 0 | 0 | 12.3 | 0 | 64.7 | 0 | 0 | 0 | 0 | 0 | 0 | 0 | 0 | 0 | 0 | 0 | 0 | 0 | 0 | 0 | 0 | 0 | 0 | 0 | 0 | 0 | 0 | 0 | 0 | 0 | 23 | 0 | 0 | 0 | 0 | 0 | 0 | 0 | 0 | 0 | 0 | 0 | 0 | 0 | 0 | 0 | 0 | 0 | 0 | 0 | 0 | 3 | 40 | 1 | 0 | 1339.106 | 1.93006 | 2.23 | 7.296124 | 0.06535898 | 1
0 | 0 | 0 | 0 | 21 | 0 | 62.5 | 0 | 0 | 0 | 0 | 0 | 0 | 0 | 0 | 0 | 0 | 0 | 0 | 0 | 0 | 0 | 0 | 0 | 0 | 0 | 0 | 0 | 0 | 0 | 0 | 0 | 16.5 | 0 | 0 | 0 | 0 | 0 | 0 | 0 | 0 | 0 | 0 | 0 | 0 | 0 | 0 | 0 | 0 | 0 | 0 | 0 | 0 | 3 | 40 | 1 | 0 | 1458.43 | 1.91465 | 2.165 | 7.639464 | 0.06411613 | 1
0 | 0 | 0 | 0 | 21 | 0 | 61.5 | 0 | 0 | 0 | 0 | 0 | 0 | 0 | 0 | 0 | 0 | 0 | 0 | 0 | 0 | 0 | 0 | 0 | 0 | 0 | 0 | 0 | 0 | 0 | 0 | 0 | 17.5 | 0 | 0 | 0 | 0 | 0 | 0 | 0 | 0 | 0 | 0 | 0 | 0 | 0 | 0 | 0 | 0 | 0 | 0 | 0 | 0 | 3 | 40 | 1 | 0 | 1441.17 | 1.91595 | 2.175 | 7.747052 | 0.06531537 | 1
0 | 0 | 0 | 0 | 20.5 | 0 | 60.5 | 0 | 0 | 0 | 0 | 0 | 0 | 0 | 0 | 0 | 0 | 0 | 0 | 0 | 0 | 0 | 0 | 0 | 0 | 0 | 0 | 0 | 0 | 0 | 0 | 0 | 19 | 0 | 0 | 0 | 0 | 0 | 0 | 0 | 0 | 0 | 0 | 0 | 0 | 0 | 0 | 0 | 0 | 0 | 0 | 0 | 0 | 3 | 40 | 1 | 0 | 1414.87 | 1.9183 | 2.19 | 7.852748 | 0.06673912 | 1
0 | 0 | 0 | 0 | 19.5 | 0 | 58.5 | 0 | 0 | 0 | 0 | 0 | 0 | 0 | 0 | 0 | 0 | 0 | 0 | 0 | 0 | 0 | 0 | 0 | 0 | 0 | 0 | 0 | 0 | 0 | 0 | 0 | 22 | 0 | 0 | 0 | 0 | 0 | 0 | 0 | 0 | 0 | 0 | 0 | 0 | 0 | 0 | 0 | 0 | 0 | 0 | 0 | 0 | 3 | 40 | 1 | 0 | 1362.27 | 1.923 | 2.22 | 8.028081 | 0.06926038 | 1
0 | 0 | 0 | 0 | 18.5 | 0 | 54.5 | 0 | 0 | 0 | 0 | 0 | 0 | 0 | 0 | 0 | 0 | 0 | 0 | 0 | 0 | 0 | 0 | 0 | 0 | 0 | 0 | 0 | 0 | 0 | 0 | 0 | 27 | 0 | 0 | 0 | 0 | 0 | 0 | 0 | 0 | 0 | 0 | 0 | 0 | 0 | 0 | 0 | 0 | 0 | 0 | 0 | 0 | 3 | 40 | 1 | 0 | 1275.15 | 1.9303 | 2.27 | 8.285465 | 0.07304047 | 1
0 | 0 | 0 | 0 | 18 | 0 | 53 | 0 | 0 | 0 | 0 | 0 | 0 | 0 | 0 | 0 | 0 | 0 | 0 | 0 | 0 | 0 | 0 | 0 | 0 | 0 | 0 | 0 | 0 | 0 | 0 | 0 | 29 | 0 | 0 | 0 | 0 | 0 | 0 | 0 | 0 | 0 | 0 | 0 | 0 | 0 | 0 | 0 | 0 | 0 | 0 | 0 | 0 | 3 | 40 | 1 | 0 | 1240.22 | 1.9333 | 2.29 | 8.34903 | 0.07423012 | 1
0 | 0 | 0 | 0 | 20.9 | 0 | 62.6 | 0 | 0 | 0 | 0 | 0 | 0 | 0 | 0 | 0 | 0 | 0 | 0 | 0 | 0 | 0 | 0 | 0 | 0 | 0 | 0 | 0 | 0 | 0 | 0 | 0 | 16.5 | 0 | 0 | 0 | 0 | 0 | 0 | 0 | 0 | 0 | 0 | 0 | 0 | 0 | 0 | 0 | 0 | 0 | 0 | 0 | 0 | 3 | 40 | 1 | 0 | 1458.348 | 1.91473 | 2.165 | 7.63037 | 0.06406034 | 1
0 | 0 | 0 | 0 | 15 | 0 | 65 | 0 | 0 | 0 | 0 | 0 | 0 | 0 | 0 | 0 | 0 | 0 | 0 | 0 | 0 | 0 | 0 | 0 | 0 | 0 | 0 | 0 | 0 | 0 | 0 | 0 | 20 | 0 | 0 | 0 | 0 | 0 | 0 | 0 | 0 | 0 | 0 | 0 | 0 | 0 | 0 | 0 | 0 | 0 | 0 | 0 | 0 | 3 | 40 | 1 | 0 | 1393.1 | 1.924 | 2.2 | 7.370736 | 0.06437391 | 1
0 | 0 | 0 | 0 | 0 | 0 | 59.5 | 0 | 0 | 0 | 0 | 0 | 0 | 0 | 0 | 0 | 0 | 0 | 0 | 0 | 0 | 0 | 0 | 0 | 0 | 0 | 0 | 30 | 0 | 0 | 0 | 0 | 10.5 | 0 | 0 | 0 | 0 | 0 | 0 | 0 | 0 | 0 | 0 | 0 | 0 | 0 | 0 | 0 | 0 | 0 | 0 | 0 | 0 | 3 | 40 | 1 | 0 | 1893.97 | 1.99865 | 1.805 | 7.539478 | 0.1125419 | 1
0 | 0 | 0 | 0 | 0 | 0 | 70.5 | 0 | 0 | 0 | 0 | 0 | 0 | 0 | 0 | 0 | 0 | 0 | 0 | 0 | 0 | 0 | 0 | 0 | 0 | 0 | 0 | 12.5 | 0 | 0 | 0 | 0 | 17 | 0 | 0 | 0 | 0 | 0 | 0 | 0 | 0 | 0 | 0 | 0 | 0 | 0 | 0 | 0 | 0 | 0 | 0 | 0 | 0 | 3 | 40 | 1 | 0 | 1578.08 | 1.96335 | 2.045 | 6.715064 | 0.08853969 | 1
0 | 0 | 0 | 0 | 0 | 0 | 68.5 | 0 | 0 | 0 | 0 | 0 | 0 | 0 | 0 | 0 | 0 | 0 | 0 | 0 | 0 | 0 | 0 | 0 | 0 | 0 | 0 | 14.5 | 0 | 0 | 0 | 0 | 17 | 0 | 0 | 0 | 0 | 0 | 0 | 0 | 0 | 0 | 0 | 0 | 0 | 0 | 0 | 0 | 0 | 0 | 0 | 0 | 0 | 3 | 40 | 1 | 0 | 1601.36 | 1.96835 | 2.025 | 6.987683 | 0.09236221 | 1
0 | 0 | 0 | 0 | 20 | 0 | 60 | 20 | 0 | 0 | 0 | 0 | 0 | 0 | 0 | 0 | 0 | 0 | 0 | 0 | 0 | 0 | 0 | 0 | 0 | 0 | 0 | 0 | 0 | 0 | 0 | 0 | 0 | 0 | 0 | 0 | 0 | 0 | 0 | 0 | 0 | 0 | 0 | 0 | 0 | 0 | 0 | 0 | 0 | 0 | 0 | 0 | 0 | 3 | 40 | 1 | 0 | 1460.66 | 1.95 | 2.6 | 7.901219 | 0.1239355 | 1
0 | 0 | 0 | 0 | 0 | 0 | 80 | 20 | 0 | 0 | 0 | 0 | 0 | 0 | 0 | 0 | 0 | 0 | 0 | 0 | 0 | 0 | 0 | 0 | 0 | 0 | 0 | 0 | 0 | 0 | 0 | 0 | 0 | 0 | 0 | 0 | 0 | 0 | 0 | 0 | 0 | 0 | 0 | 0 | 0 | 0 | 0 | 0 | 0 | 0 | 0 | 0 | 0 | 2 | 40 | 1 | 0 | 1444.26 | 1.966 | 2.6 | 4.161029 | 0.112 | 1
0 | 0 | 0 | 0 | 10 | 0 | 70 | 20 | 0 | 0 | 0 | 0 | 0 | 0 | 0 | 0 | 0 | 0 | 0 | 0 | 0 | 0 | 0 | 0 | 0 | 0 | 0 | 0 | 0 | 0 | 0 | 0 | 0 | 0 | 0 | 0 | 0 | 0 | 0 | 0 | 0 | 0 | 0 | 0 | 0 | 0 | 0 | 0 | 0 | 0 | 0 | 0 | 0 | 3 | 40 | 1 | 0 | 1452.46 | 1.958 | 2.6 | 6.666989 | 0.1183892 | 1
0 | 0 | 0 | 0 | 15 | 0 | 65 | 20 | 0 | 0 | 0 | 0 | 0 | 0 | 0 | 0 | 0 | 0 | 0 | 0 | 0 | 0 | 0 | 0 | 0 | 0 | 0 | 0 | 0 | 0 | 0 | 0 | 0 | 0 | 0 | 0 | 0 | 0 | 0 | 0 | 0 | 0 | 0 | 0 | 0 | 0 | 0 | 0 | 0 | 0 | 0 | 0 | 0 | 3 | 40 | 1 | 0 | 1456.56 | 1.954 | 2.6 | 7.370736 | 0.1212601 | 1
0 | 0 | 0 | 0 | 25 | 0 | 55 | 20 | 0 | 0 | 0 | 0 | 0 | 0 | 0 | 0 | 0 | 0 | 0 | 0 | 0 | 0 | 0 | 0 | 0 | 0 | 0 | 0 | 0 | 0 | 0 | 0 | 0 | 0 | 0 | 0 | 0 | 0 | 0 | 0 | 0 | 0 | 0 | 0 | 0 | 0 | 0 | 0 | 0 | 0 | 0 | 0 | 0 | 3 | 40 | 1 | 0 | 1464.76 | 1.946 | 2.6 | 8.291985 | 0.1264278 | 1
0 | 0 | 0 | 0 | 16 | 0 | 64 | 20 | 0 | 0 | 0 | 0 | 0 | 0 | 0 | 0 | 0 | 0 | 0 | 0 | 0 | 0 | 0 | 0 | 0 | 0 | 0 | 0 | 0 | 0 | 0 | 0 | 0 | 0 | 0 | 0 | 0 | 0 | 0 | 0 | 0 | 0 | 0 | 0 | 0 | 0 | 0 | 0 | 0 | 0 | 0 | 0 | 0 | 3 | 40 | 1 | 0 | 1457.38 | 1.9532 | 2.6 | 7.489292 | 0.1218103 | 1
0 | 0 | 0 | 0 | 9 | 0 | 81 | 0 | 0 | 0 | 0 | 0 | 0 | 0 | 0 | 0 | 0 | 0 | 0 | 0 | 0 | 10 | 0 | 0 | 0 | 0 | 0 | 0 | 0 | 0 | 0 | 0 | 0 | 0 | 0 | 0 | 0 | 0 | 0 | 0 | 0 | 0 | 0 | 0 | 0 | 0 | 0 | 0 | 0 | 0 | 0 | 0 | 0 | 3 | 40 | 1 | 0 | 1773.28 | 1.8448 | 2 | 5.135876 | 0.1731039 | 1
0 | 0 | 0 | 0 | 18 | 0 | 72 | 0 | 0 | 0 | 0 | 0 | 0 | 0 | 0 | 0 | 0 | 0 | 0 | 0 | 0 | 10 | 0 | 0 | 0 | 0 | 0 | 0 | 0 | 0 | 0 | 0 | 0 | 0 | 0 | 0 | 0 | 0 | 0 | 0 | 0 | 0 | 0 | 0 | 0 | 0 | 0 | 0 | 0 | 0 | 0 | 0 | 0 | 3 | 40 | 1 | 0 | 1780.66 | 1.8376 | 2 | 6.447721 | 0.1719018 | 1
0 | 0 | 0 | 0 | 36 | 0 | 54 | 0 | 0 | 0 | 0 | 0 | 0 | 0 | 0 | 0 | 0 | 0 | 0 | 0 | 0 | 10 | 0 | 0 | 0 | 0 | 0 | 0 | 0 | 0 | 0 | 0 | 0 | 0 | 0 | 0 | 0 | 0 | 0 | 0 | 0 | 0 | 0 | 0 | 0 | 0 | 0 | 0 | 0 | 0 | 0 | 0 | 0 | 3 | 40 | 1 | 0 | 1795.42 | 1.8232 | 2 | 7.739287 | 0.168552 | 1
0 | 0 | 0 | 0 | 0 | 0 | 59 | 0 | 0 | 0 | 0 | 0 | 0 | 0 | 0 | 40 | 0 | 0 | 0 | 0 | 0 | 0 | 0 | 0 | 0 | 0 | 0 | 0 | 0 | 0 | 0 | 0 | 0 | 0 | 0 | 0 | 0 | 0 | 0 | 0 | 0 | 0 | 0 | 0 | 0 | 0 | 1 | 0 | 0 | 0 | 0 | 0 | 0 | 3 | 40 | 1 | 0 | 2114.74 | 1.7889 | 1.6 | 6.018936 | 0.1568942 | 1
0 | 0 | 0 | 0 | 0 | 0 | 59 | 0 | 0 | 0 | 0 | 0 | 0 | 0 | 0 | 0 | 0 | 0 | 0 | 0 | 0 | 0 | 0 | 0 | 0 | 0 | 0 | 0 | 0 | 0 | 0 | 0 | 0 | 0 | 0 | 0 | 0 | 40 | 0 | 0 | 0 | 0 | 0 | 0 | 0 | 0 | 1 | 0 | 0 | 0 | 0 | 0 | 0 | 3 | 40 | 1 | 0 | 1018.34 | 1.7489 | 2 | 6.018936 | 0.2052506 | 1
0 | 0 | 0 | 0 | 0 | 0 | 60 | 0 | 0 | 0 | 0 | 0 | 0 | 0 | 0 | 0 | 0 | 0 | 0 | 0 | 0 | 0 | 0 | 0 | 0 | 0 | 0 | 0 | 0 | 0 | 0 | 0 | 0 | 0 | 0 | 0 | 0 | 40 | 0 | 0 | 0 | 0 | 0 | 0 | 0 | 0 | 0 | 0 | 0 | 0 | 0 | 0 | 0 | 2 | 40 | 1 | 0 | 1035.6 | 1.746 | 2 | 5.596102 | 0.2008582 | 1
0 | 0 | 0 | 0 | 0 | 0 | 65 | 0 | 0 | 0 | 0 | 0 | 0 | 0 | 0 | 0 | 0 | 0 | 0 | 0 | 0 | 0 | 0 | 0 | 0 | 0 | 0 | 0 | 0 | 0 | 0 | 0 | 0 | 0 | 0 | 0 | 0 | 35 | 0 | 0 | 0 | 0 | 0 | 0 | 0 | 0 | 0 | 0 | 0 | 0 | 0 | 0 | 0 | 2 | 40 | 1 | 0 | 1121.9 | 1.7665 | 2 | 5.383555 | 0.1955575 | 1
0 | 0 | 0 | 0 | 0 | 0 | 70 | 0 | 0 | 0 | 0 | 0 | 0 | 0 | 0 | 0 | 0 | 0 | 0 | 0 | 0 | 0 | 0 | 0 | 0 | 0 | 0 | 0 | 0 | 0 | 0 | 0 | 0 | 0 | 0 | 0 | 0 | 30 | 0 | 0 | 0 | 0 | 0 | 0 | 0 | 0 | 0 | 0 | 0 | 0 | 0 | 0 | 0 | 2 | 40 | 1 | 0 | 1208.2 | 1.787 | 2 | 5.079409 | 0.1878856 | 1
0 | 0 | 0 | 0 | 0 | 0 | 80 | 0 | 0 | 0 | 0 | 0 | 0 | 0 | 0 | 0 | 0 | 0 | 0 | 0 | 0 | 0 | 0 | 0 | 0 | 0 | 0 | 0 | 0 | 0 | 0 | 0 | 0 | 0 | 0 | 0 | 0 | 20 | 0 | 0 | 0 | 0 | 0 | 0 | 0 | 0 | 0 | 0 | 0 | 0 | 0 | 0 | 0 | 2 | 40 | 1 | 0 | 1380.8 | 1.828 | 2 | 4.161029 | 0.164 | 1
0 | 0 | 0 | 0 | 0 | 0 | 90 | 0 | 0 | 0 | 0 | 0 | 0 | 0 | 0 | 0 | 0 | 0 | 0 | 0 | 0 | 0 | 0 | 0 | 0 | 0 | 0 | 0 | 0 | 0 | 0 | 0 | 0 | 0 | 0 | 0 | 0 | 10 | 0 | 0 | 0 | 0 | 0 | 0 | 0 | 0 | 0 | 0 | 0 | 0 | 0 | 0 | 0 | 2 | 40 | 1 | 0 | 1553.4 | 1.869 | 2 | 2.703423 | 0.123 | 1
0 | 0 | 0 | 0 | 0 | 0 | 60 | 0 | 0 | 0 | 0 | 0 | 0 | 0 | 0 | 0 | 0 | 0 | 0 | 0 | 0 | 0 | 0 | 0 | 0 | 0 | 0 | 0 | 0 | 0 | 0 | 0 | 0 | 0 | 0 | 0 | 0 | 30 | 0 | 0 | 0 | 0 | 0 | 10 | 0 | 0 | 0 | 0 | 0 | 0 | 0 | 0 | 0 | 3 | 40 | 1 | 0 | 1035.6 | 1.9 | 2.3 | 7.466191 | 0.4219242 | 1
0 | 0 | 0 | 0 | 0 | 0 | 60 | 0 | 0 | 0 | 0 | 0 | 0 | 0 | 0 | 0 | 0 | 0 | 0 | 0 | 0 | 0 | 0 | 0 | 0 | 0 | 0 | 0 | 0 | 0 | 0 | 0 | 0 | 0 | 0 | 0 | 0 | 25 | 0 | 0 | 0 | 0 | 0 | 15 | 0 | 0 | 0 | 0 | 0 | 0 | 0 | 0 | 0 | 3 | 40 | 1 | 0 | 1035.6 | 1.977 | 2.45 | 7.796184 | 0.4786136 | 1
0 | 0 | 0 | 0 | 0 | 0 | 60 | 0 | 0 | 0 | 0 | 0 | 0 | 0 | 0 | 0 | 0 | 0 | 0 | 0 | 0 | 0 | 0 | 0 | 0 | 0 | 0 | 0 | 0 | 0 | 0 | 0 | 0 | 0 | 0 | 0 | 0 | 20 | 0 | 0 | 0 | 0 | 0 | 20 | 0 | 0 | 0 | 0 | 0 | 0 | 0 | 0 | 0 | 3 | 40 | 1 | 0 | 1035.6 | 2.054 | 2.6 | 7.901219 | 0.5179421 | 1
0 | 0 | 0 | 0 | 0 | 0 | 60 | 0 | 0 | 0 | 0 | 0 | 0 | 0 | 0 | 0 | 0 | 0 | 0 | 0 | 0 | 0 | 0 | 0 | 0 | 0 | 0 | 0 | 0 | 0 | 0 | 0 | 0 | 0 | 0 | 0 | 0 | 15 | 0 | 0 | 0 | 0 | 0 | 25 | 0 | 0 | 0 | 0 | 0 | 0 | 0 | 0 | 0 | 3 | 40 | 1 | 0 | 1035.6 | 2.131 | 2.75 | 7.796184 | 0.5436902 | 1
0 | 0 | 0 | 0 | 0 | 0 | 60 | 0 | 0 | 0 | 0 | 0 | 0 | 0 | 0 | 0 | 0 | 0 | 0 | 0 | 0 | 0 | 0 | 0 | 0 | 0 | 0 | 0 | 0 | 0 | 0 | 0 | 0 | 0 | 0 | 0 | 0 | 10 | 0 | 0 | 0 | 0 | 0 | 30 | 0 | 0 | 0 | 0 | 0 | 0 | 0 | 0 | 0 | 3 | 40 | 1 | 0 | 1035.6 | 2.208 | 2.9 | 7.466191 | 0.5577419 | 1
0 | 0 | 0 | 0 | 0 | 0 | 60 | 0 | 0 | 0 | 0 | 0 | 0 | 0 | 0 | 0 | 0 | 0 | 0 | 0 | 0 | 0 | 0 | 0 | 0 | 0 | 0 | 0 | 0 | 0 | 0 | 0 | 0 | 0 | 0 | 0 | 0 | 5 | 0 | 0 | 0 | 0 | 0 | 35 | 0 | 0 | 0 | 0 | 0 | 0 | 0 | 0 | 0 | 3 | 40 | 1 | 0 | 1035.6 | 2.285 | 3.05 | 6.849076 | 0.5609768 | 1
0 | 0 | 0 | 0 | 0 | 0 | 60 | 0 | 0 | 0 | 0 | 0 | 0 | 0 | 0 | 0 | 0 | 0 | 0 | 0 | 0 | 0 | 0 | 0 | 0 | 0 | 0 | 0 | 0 | 0 | 0 | 0 | 0 | 0 | 0 | 0 | 0 | 0 | 0 | 0 | 0 | 0 | 0 | 40 | 0 | 0 | 0 | 0 | 0 | 0 | 0 | 0 | 0 | 2 | 40 | 1 | 0 | 1035.6 | 2.362 | 3.2 | 5.596102 | 0.5535847 | 1
0 | 0 | 0 | 0 | 0 | 0 | 53 | 20 | 0 | 0 | 0 | 0 | 0 | 0 | 0 | 0 | 0 | 0 | 0 | 0 | 0 | 0 | 0 | 0 | 0 | 0 | 0 | 0 | 27 | 0 | 0 | 0 | 0 | 0 | 0 | 0 | 0 | 0 | 0 | 0 | 0 | 0 | 0 | 0 | 0 | 0 | 0 | 0 | 0 | 0 | 0 | 0 | 0 | 3 | 40 | 1 | 0 | 1470.99 | 2.0443 | 6.92 | 8.413549 | 0.1426552 | 1
0 | 0 | 0 | 0 | 0 | 0 | 63 | 20 | 0 | 0 | 0 | 0 | 0 | 0 | 0 | 0 | 0 | 0 | 0 | 0 | 0 | 0 | 0 | 0 | 0 | 0 | 0 | 0 | 17 | 0 | 0 | 0 | 0 | 0 | 0 | 0 | 0 | 0 | 0 | 0 | 0 | 0 | 0 | 0 | 0 | 0 | 0 | 0 | 0 | 0 | 0 | 0 | 0 | 3 | 40 | 1 | 0 | 1461.09 | 2.0153 | 5.32 | 7.60135 | 0.1374369 | 1
0 | 0 | 0 | 0 | 0 | 0 | 73 | 20 | 0 | 0 | 0 | 0 | 0 | 0 | 0 | 0 | 0 | 0 | 0 | 0 | 0 | 0 | 0 | 0 | 0 | 0 | 0 | 0 | 7 | 0 | 0 | 0 | 0 | 0 | 0 | 0 | 0 | 0 | 0 | 0 | 0 | 0 | 0 | 0 | 0 | 0 | 0 | 0 | 0 | 0 | 0 | 0 | 0 | 3 | 40 | 1 | 0 | 1451.19 | 1.9863 | 3.72 | 6.134528 | 0.1254803 | 1
0 | 0 | 0 | 0 | 0 | 0 | 55 | 10 | 0 | 0 | 0 | 0 | 0 | 0 | 0 | 0 | 0 | 0 | 0 | 0 | 0 | 0 | 0 | 0 | 0 | 0 | 0 | 0 | 35 | 0 | 0 | 0 | 0 | 0 | 0 | 0 | 0 | 0 | 0 | 0 | 0 | 0 | 0 | 0 | 0 | 0 | 0 | 0 | 0 | 0 | 0 | 0 | 0 | 3 | 40 | 1 | 0 | 1619.78 | 2.0395 | 7.9 | 7.703646 | 0.1431948 | 1
0 | 0 | 0 | 0 | 0 | 0 | 56 | 20 | 0 | 0 | 0 | 0 | 0 | 0 | 0 | 0 | 0 | 0 | 0 | 0 | 0 | 0 | 0 | 0 | 0 | 0 | 0 | 0 | 24 | 0 | 0 | 0 | 0 | 0 | 0 | 0 | 0 | 0 | 0 | 0 | 0 | 0 | 0 | 0 | 0 | 0 | 0 | 0 | 0 | 0 | 0 | 0 | 0 | 3 | 40 | 1 | 0 | 1468.02 | 2.0356 | 6.44 | 8.223996 | 0.1417344 | 1
0 | 0 | 0 | 0 | 0 | 0 | 73.8 | 26.2 | 0 | 0 | 0 | 0 | 0 | 0 | 0 | 0 | 0 | 0 | 0 | 0 | 0 | 0 | 0 | 0 | 0 | 0 | 0 | 0 | 0 | 0 | 0 | 0 | 0 | 0 | 0 | 0 | 0 | 0 | 0 | 0 | 0 | 0 | 0 | 0 | 0 | 0 | 0 | 0 | 0 | 0 | 0 | 0 | 0 | 2 | 40 | 1 | 0 | 1356.9206 | 1.98336 | 2.786 | 4.782385 | 0.1231223 | 1
0 | 0 | 0 | 0 | 0 | 0 | 81.4 | 18.6 | 0 | 0 | 0 | 0 | 0 | 0 | 0 | 0 | 0 | 0 | 0 | 0 | 0 | 0 | 0 | 0 | 0 | 0 | 0 | 0 | 0 | 0 | 0 | 0 | 0 | 0 | 0 | 0 | 0 | 0 | 0 | 0 | 0 | 0 | 0 | 0 | 0 | 0 | 0 | 0 | 0 | 0 | 0 | 0 | 0 | 2 | 40 | 1 | 0 | 1463.9818 | 1.96208 | 2.558 | 3.994485 | 0.1089499 | 1
0 | 0 | 0 | 0 | 0 | 0 | 64 | 20 | 0 | 0 | 0 | 0 | 0 | 0 | 0 | 0 | 0 | 0 | 0 | 0 | 0 | 0 | 0 | 0 | 0 | 0 | 0 | 0 | 16 | 0 | 0 | 0 | 0 | 0 | 0 | 0 | 0 | 0 | 0 | 0 | 0 | 0 | 0 | 0 | 0 | 0 | 0 | 0 | 0 | 0 | 0 | 0 | 0 | 3 | 40 | 1 | 0 | 1460.1 | 2.0124 | 5.16 | 7.489292 | 0.1365659 | 1
0 | 0 | 0 | 0 | 0 | 0 | 60 | 20 | 0 | 0 | 0 | 0 | 0 | 0 | 0 | 0 | 0 | 0 | 0 | 0 | 0 | 0 | 0 | 0 | 0 | 0 | 0 | 0 | 20 | 0 | 0 | 0 | 0 | 0 | 0 | 0 | 0 | 0 | 0 | 0 | 0 | 0 | 0 | 0 | 0 | 0 | 0 | 0 | 0 | 0 | 0 | 0 | 0 | 3 | 40 | 1 | 0 | 1464.06 | 2.024 | 5.8 | 7.901219 | 0.1396567 | 1
0 | 0 | 0 | 0 | 0 | 0 | 52.5 | 25 | 0 | 0 | 0 | 0 | 0 | 0 | 0 | 0 | 0 | 0 | 0 | 0 | 0 | 0 | 0 | 0 | 0 | 0 | 0 | 0 | 22.5 | 0 | 0 | 0 | 0 | 0 | 0 | 0 | 0 | 0 | 0 | 0 | 0 | 0 | 0 | 0 | 0 | 0 | 0 | 0 | 0 | 0 | 0 | 0 | 0 | 3 | 40 | 1 | 0 | 1396.1 | 2.04525 | 6.35 | 8.484969 | 0.142232 | 1
0 | 0 | 0 | 0 | 0 | 0 | 65 | 20 | 0 | 0 | 0 | 0 | 0 | 0 | 15 | 0 | 0 | 0 | 0 | 0 | 0 | 0 | 0 | 0 | 0 | 0 | 0 | 0 | 0 | 0 | 0 | 0 | 0 | 0 | 0 | 0 | 0 | 0 | 0 | 0 | 0 | 0 | 0 | 0 | 0 | 0 | 0 | 0 | 0 | 0 | 0 | 0 | 0 | 3 | 40 | 1 | 0 | 1474.86 | 1.9105 | 2.6 | 7.370736 | 0.1903017 | 1
0 | 0 | 0 | 0 | 0 | 0 | 70 | 20 | 0 | 0 | 0 | 0 | 0 | 0 | 10 | 0 | 0 | 0 | 0 | 0 | 0 | 0 | 0 | 0 | 0 | 0 | 0 | 0 | 0 | 0 | 0 | 0 | 0 | 0 | 0 | 0 | 0 | 0 | 0 | 0 | 0 | 0 | 0 | 0 | 0 | 0 | 0 | 0 | 0 | 0 | 0 | 0 | 0 | 3 | 40 | 1 | 0 | 1464.66 | 1.929 | 2.6 | 6.666989 | 0.1703203 | 1
0 | 0 | 0 | 0 | 0 | 0 | 75 | 20 | 0 | 0 | 0 | 0 | 0 | 0 | 5 | 0 | 0 | 0 | 0 | 0 | 0 | 0 | 0 | 0 | 0 | 0 | 0 | 0 | 0 | 0 | 0 | 0 | 0 | 0 | 0 | 0 | 0 | 0 | 0 | 0 | 0 | 0 | 0 | 0 | 0 | 0 | 0 | 0 | 0 | 0 | 0 | 0 | 0 | 3 | 40 | 1 | 0 | 1454.46 | 1.9475 | 2.6 | 5.716011 | 0.1453229 | 1
0 | 0 | 0 | 0 | 0 | 0 | 76 | 20 | 0 | 0 | 0 | 0 | 0 | 0 | 4 | 0 | 0 | 0 | 0 | 0 | 0 | 0 | 0 | 0 | 0 | 0 | 0 | 0 | 0 | 0 | 0 | 0 | 0 | 0 | 0 | 0 | 0 | 0 | 0 | 0 | 0 | 0 | 0 | 0 | 0 | 0 | 0 | 0 | 0 | 0 | 0 | 0 | 0 | 3 | 40 | 1 | 0 | 1452.42 | 1.9512 | 2.6 | 5.48138 | 0.1394939 | 1
0 | 0 | 0 | 0 | 0 | 0 | 77 | 20 | 0 | 0 | 0 | 0 | 0 | 0 | 3 | 0 | 0 | 0 | 0 | 0 | 0 | 0 | 0 | 0 | 0 | 0 | 0 | 0 | 0 | 0 | 0 | 0 | 0 | 0 | 0 | 0 | 0 | 0 | 0 | 0 | 0 | 0 | 0 | 0 | 0 | 0 | 0 | 0 | 0 | 0 | 0 | 0 | 0 | 3 | 40 | 1 | 0 | 1450.38 | 1.9549 | 2.6 | 5.224649 | 0.1333079 | 1
0 | 0 | 0 | 0 | 0 | 0 | 62 | 18 | 0 | 0 | 0 | 0 | 0 | 0 | 0 | 0 | 0 | 0 | 0 | 0 | 0 | 0 | 0 | 0 | 0 | 0 | 0 | 0 | 0 | 0 | 0 | 0 | 0 | 0 | 0 | 0 | 0 | 20 | 0 | 0 | 0 | 0 | 0 | 0 | 0 | 0 | 0 | 0 | 0 | 0 | 0 | 0 | 0 | 3 | 40 | 1 | 0 | 1127.234 | 1.8784 | 2.54 | 7.707195 | 0.2161792 | 1
0 | 0 | 0 | 0 | 0 | 0 | 65 | 5 | 0 | 0 | 0 | 0 | 0 | 0 | 0 | 0 | 0 | 0 | 0 | 0 | 0 | 0 | 0 | 0 | 0 | 0 | 0 | 0 | 0 | 0 | 0 | 0 | 0 | 0 | 0 | 0 | 0 | 30 | 0 | 0 | 0 | 0 | 0 | 0 | 0 | 0 | 0 | 0 | 0 | 0 | 0 | 0 | 0 | 3 | 40 | 1 | 0 | 1137.765 | 1.801 | 2.15 | 6.576939 | 0.2060801 | 1
0 | 0 | 0 | 0 | 0 | 0 | 72 | 18 | 0 | 0 | 0 | 0 | 0 | 0 | 0 | 0 | 0 | 0 | 0 | 0 | 0 | 0 | 0 | 0 | 0 | 0 | 0 | 0 | 0 | 0 | 0 | 0 | 0 | 0 | 0 | 0 | 0 | 10 | 0 | 0 | 0 | 0 | 0 | 0 | 0 | 0 | 0 | 0 | 0 | 0 | 0 | 0 | 0 | 3 | 40 | 1 | 0 | 1299.834 | 1.9194 | 2.54 | 6.447721 | 0.1755951 | 1
0 | 0 | 0 | 0 | 0 | 0 | 75 | 5 | 0 | 0 | 0 | 0 | 0 | 0 | 0 | 0 | 0 | 0 | 0 | 0 | 0 | 0 | 0 | 0 | 0 | 0 | 0 | 0 | 0 | 0 | 0 | 0 | 0 | 0 | 0 | 0 | 0 | 20 | 0 | 0 | 0 | 0 | 0 | 0 | 0 | 0 | 0 | 0 | 0 | 0 | 0 | 0 | 0 | 3 | 40 | 1 | 0 | 1310.365 | 1.842 | 2.15 | 5.716011 | 0.1814277 | 1
0 | 0 | 0 | 0 | 0 | 0 | 85 | 5 | 0 | 0 | 0 | 0 | 0 | 0 | 0 | 0 | 0 | 0 | 0 | 0 | 0 | 0 | 0 | 0 | 0 | 0 | 0 | 0 | 0 | 0 | 0 | 0 | 0 | 0 | 0 | 0 | 0 | 10 | 0 | 0 | 0 | 0 | 0 | 0 | 0 | 0 | 0 | 0 | 0 | 0 | 0 | 0 | 0 | 3 | 40 | 1 | 0 | 1482.965 | 1.883 | 2.15 | 4.30887 | 0.1414249 | 1
0 | 0 | 0 | 0 | 0 | 0 | 75 | 18 | 0 | 0 | 0 | 0 | 0 | 0 | 0 | 0 | 0 | 0 | 0 | 0 | 0 | 0 | 0 | 0 | 0 | 0 | 0 | 0 | 0 | 0 | 0 | 0 | 0 | 0 | 0 | 0 | 0 | 0 | 7 | 0 | 0 | 0 | 0 | 0 | 0 | 0 | 0 | 0 | 0 | 0 | 0 | 0 | 0 | 3 | 40 | 1 | 0 | 1351.614 | 1.9919 | 2.54 | 5.908378 | 0.1468993 | 1
0 | 0 | 0 | 0 | 0 | 0 | 77 | 18 | 0 | 0 | 0 | 0 | 0 | 0 | 0 | 0 | 0 | 0 | 0 | 0 | 0 | 0 | 0 | 0 | 0 | 0 | 0 | 0 | 0 | 0 | 0 | 0 | 0 | 0 | 0 | 0 | 0 | 0 | 5 | 0 | 0 | 0 | 0 | 0 | 0 | 0 | 0 | 0 | 0 | 0 | 0 | 0 | 0 | 3 | 40 | 1 | 0 | 1386.134 | 1.9829 | 2.54 | 5.485426 | 0.1375594 | 1
0 | 0 | 0 | 0 | 0 | 0 | 80 | 18 | 0 | 0 | 0 | 0 | 0 | 0 | 0 | 0 | 0 | 0 | 0 | 0 | 0 | 0 | 0 | 0 | 0 | 0 | 0 | 0 | 0 | 0 | 0 | 0 | 0 | 0 | 0 | 0 | 0 | 0 | 2 | 0 | 0 | 0 | 0 | 0 | 0 | 0 | 0 | 0 | 0 | 0 | 0 | 0 | 0 | 3 | 40 | 1 | 0 | 1437.914 | 1.9694 | 2.54 | 4.701564 | 0.1209696 | 1
0 | 0 | 0 | 0 | 0 | 0 | 50.1 | 0 | 0 | 0 | 0 | 0 | 0 | 0 | 0 | 0 | 0 | 0 | 0 | 0 | 0 | 0 | 16.5 | 0 | 0 | 0 | 0 | 0 | 33.4 | 0 | 0 | 0 | 0 | 0 | 0 | 0 | 0 | 0 | 0 | 0 | 0 | 0 | 0 | 0 | 0 | 0 | 0 | 0 | 0 | 0 | 0 | 0 | 0 | 3 | 40 | 1 | 0 | 1751.476 | 2.00521 | 7.674 | 8.396426 | 0.137989 | 1
0 | 0 | 0 | 0 | 0 | 0 | 76 | 0 | 0 | 0 | 0 | 0 | 0 | 0 | 0 | 0 | 0 | 0 | 0 | 0 | 0 | 0 | 24 | 0 | 0 | 0 | 0 | 0 | 0 | 0 | 0 | 0 | 0 | 0 | 0 | 0 | 0 | 0 | 0 | 0 | 0 | 0 | 0 | 0 | 0 | 0 | 0 | 0 | 0 | 0 | 0 | 0 | 0 | 2 | 40 | 1 | 0 | 1714.96 | 1.9076 | 2.48 | 4.582362 | 0.004270831 | 1
0 | 0 | 0 | 0 | 0 | 0 | 58 | 0 | 0 | 0 | 0 | 0 | 0 | 0 | 0 | 0 | 0 | 0 | 0 | 0 | 0 | 0 | 17 | 0 | 0 | 0 | 0 | 0 | 25 | 0 | 0 | 0 | 0 | 0 | 0 | 0 | 0 | 0 | 0 | 0 | 0 | 0 | 0 | 0 | 0 | 0 | 0 | 0 | 0 | 0 | 0 | 0 | 0 | 3 | 40 | 1 | 0 | 1742.93 | 1.9808 | 6.34 | 8.013271 | 0.1266071 | 1
0 | 0 | 0 | 0 | 0 | 0 | 55 | 0 | 0 | 0 | 0 | 0 | 0 | 0 | 40 | 0 | 0 | 0 | 0 | 0 | 0 | 0 | 5 | 0 | 0 | 0 | 0 | 0 | 0 | 0 | 0 | 0 | 0 | 0 | 0 | 0 | 0 | 0 | 0 | 0 | 0 | 0 | 0 | 0 | 0 | 0 | 0 | 0 | 0 | 0 | 0 | 0 | 0 | 3 | 40 | 1 | 0 | 1805.3 | 1.7615 | 2.1 | 7.026942 | 0.1808667 | 1
0 | 0 | 0 | 0 | 0 | 0 | 64 | 0 | 0 | 0 | 0 | 0 | 0 | 0 | 16 | 0 | 0 | 0 | 0 | 0 | 0 | 0 | 20 | 0 | 0 | 0 | 0 | 0 | 0 | 0 | 0 | 0 | 0 | 0 | 0 | 0 | 0 | 0 | 0 | 0 | 0 | 0 | 0 | 0 | 0 | 0 | 0 | 0 | 0 | 0 | 0 | 0 | 0 | 3 | 40 | 1 | 0 | 1749.44 | 1.8488 | 2.4 | 7.489292 | 0.1348279 | 1
0 | 0 | 0 | 0 | 0 | 0 | 55 | 0 | 0 | 0 | 0 | 0 | 0 | 0 | 45 | 0 | 0 | 0 | 0 | 0 | 0 | 0 | 0 | 0 | 0 | 0 | 0 | 0 | 0 | 0 | 0 | 0 | 0 | 0 | 0 | 0 | 0 | 0 | 0 | 0 | 0 | 0 | 0 | 0 | 0 | 0 | 0 | 0 | 0 | 0 | 0 | 0 | 0 | 2 | 40 | 1 | 0 | 1817.8 | 1.7435 | 2 | 5.72187 | 0.1840727 | 0
0 | 0 | 0 | 0 | 0 | 0 | 60 | 0 | 0 | 0 | 0 | 0 | 0 | 0 | 40 | 0 | 0 | 0 | 0 | 0 | 0 | 0 | 0 | 0 | 0 | 0 | 0 | 0 | 0 | 0 | 0 | 0 | 0 | 0 | 0 | 0 | 0 | 0 | 0 | 0 | 0 | 0 | 0 | 0 | 0 | 0 | 0 | 0 | 0 | 0 | 0 | 0 | 0 | 2 | 40 | 1 | 0 | 1807.6 | 1.762 | 2 | 5.596102 | 0.1812622 | 1
0 | 0 | 0 | 0 | 0 | 0 | 63 | 0 | 0 | 0 | 0 | 0 | 0 | 0 | 0 | 0 | 0 | 0 | 0 | 0 | 0 | 37 | 0 | 0 | 0 | 0 | 0 | 0 | 0 | 0 | 0 | 0 | 0 | 0 | 0 | 0 | 0 | 0 | 0 | 0 | 0 | 0 | 0 | 0 | 0 | 0 | 0 | 0 | 0 | 0 | 0 | 0 | 0 | 2 | 40 | 1 | 0 | 1873.63 | 1.6954 | 2 | 5.479241 | 0.2800265 | 1
0 | 0 | 0 | 0 | 0 | 0 | 70 | 0 | 0 | 0 | 0 | 0 | 0 | 0 | 0 | 0 | 0 | 0 | 0 | 0 | 0 | 30 | 0 | 0 | 0 | 0 | 0 | 0 | 0 | 0 | 0 | 0 | 0 | 0 | 0 | 0 | 0 | 0 | 0 | 0 | 0 | 0 | 0 | 0 | 0 | 0 | 0 | 0 | 0 | 0 | 0 | 0 | 0 | 2 | 40 | 1 | 0 | 1845.7 | 1.736 | 2 | 5.079409 | 0.2657894 | 1
0 | 0 | 0 | 0 | 0 | 0 | 50.5 | 0 | 0 | 0 | 0 | 0 | 0 | 0 | 0 | 0 | 0 | 25 | 0 | 0 | 0 | 24.5 | 0 | 0 | 0 | 0 | 0 | 0 | 0 | 0 | 0 | 0 | 0 | 0 | 0 | 0 | 0 | 0 | 0 | 0 | 0 | 0 | 0 | 0 | 0 | 0 | 0 | 0 | 0 | 0 | 0 | 0 | 0 | 3 | 40 | 1 | 0 | 1936.005 | 1.6979 | 2 | 8.615469 | 0.2388129 | 1
0 | 0 | 0 | 0 | 0 | 0 | 53 | 0 | 0 | 0 | 0 | 0 | 0 | 0 | 0 | 0 | 0 | 20 | 0 | 0 | 0 | 27 | 0 | 0 | 0 | 0 | 0 | 0 | 0 | 0 | 0 | 0 | 0 | 0 | 0 | 0 | 0 | 0 | 0 | 0 | 0 | 0 | 0 | 0 | 0 | 0 | 0 | 0 | 0 | 0 | 0 | 0 | 0 | 3 | 40 | 1 | 0 | 1923.53 | 1.6974 | 2 | 8.413549 | 0.247607 | 1
0 | 0 | 0 | 0 | 0 | 0 | 55 | 0 | 0 | 0 | 0 | 0 | 0 | 0 | 0 | 0 | 0 | 10 | 0 | 0 | 0 | 35 | 0 | 0 | 0 | 0 | 0 | 0 | 0 | 0 | 0 | 0 | 0 | 0 | 0 | 0 | 0 | 0 | 0 | 0 | 0 | 0 | 0 | 0 | 0 | 0 | 0 | 0 | 0 | 0 | 0 | 0 | 0 | 3 | 40 | 1 | 0 | 1910.55 | 1.679 | 2 | 7.703646 | 0.2687359 | 1
0 | 0 | 0 | 0 | 0 | 0 | 60 | 0 | 0 | 0 | 0 | 0 | 0 | 0 | 0 | 0 | 0 | 10 | 0 | 0 | 0 | 30 | 0 | 0 | 0 | 0 | 0 | 0 | 0 | 0 | 0 | 0 | 0 | 0 | 0 | 0 | 0 | 0 | 0 | 0 | 0 | 0 | 0 | 0 | 0 | 0 | 0 | 0 | 0 | 0 | 0 | 0 | 0 | 3 | 40 | 1 | 0 | 1890.6 | 1.708 | 2 | 7.466191 | 0.2606837 | 1
0 | 0 | 0 | 0 | 0 | 0 | 54 | 0 | 0 | 0 | 0 | 0 | 0 | 0 | 0 | 0 | 0 | 20 | 0 | 0 | 0 | 26 | 0 | 0 | 0 | 0 | 0 | 0 | 0 | 0 | 0 | 0 | 0 | 0 | 0 | 0 | 0 | 0 | 0 | 0 | 0 | 0 | 0 | 0 | 0 | 0 | 0 | 0 | 0 | 0 | 0 | 0 | 0 | 3 | 40 | 1 | 0 | 1919.54 | 1.7032 | 2 | 8.355136 | 0.2457189 | 1
0 | 0 | 0 | 0 | 0 | 0 | 67 | 0 | 0 | 0 | 0 | 0 | 0 | 0 | 0 | 0 | 0 | 0 | 0 | 0 | 0 | 33 | 0 | 0 | 0 | 0 | 0 | 0 | 0 | 0 | 0 | 0 | 0 | 0 | 0 | 0 | 0 | 0 | 0 | 0 | 0 | 0 | 0 | 0 | 0 | 0 | 0 | 0 | 0 | 0 | 0 | 0 | 0 | 2 | 40 | 1 | 0 | 1857.67 | 1.7186 | 2 | 5.273245 | 0.2727234 | 1
0 | 0 | 0 | 0 | 0 | 0 | 77 | 21 | 0 | 0 | 2 | 0 | 0 | 0 | 0 | 0 | 0 | 0 | 0 | 0 | 0 | 0 | 0 | 0 | 0 | 0 | 0 | 0 | 0 | 0 | 0 | 0 | 0 | 0 | 0 | 0 | 0 | 0 | 0 | 0 | 0 | 0 | 0 | 0 | 0 | 0 | 0 | 0 | 0 | 0 | 0 | 0 | 0 | 3 | 40 | 1 | 0 | 1431.033 | 1.9682 | 2.63 | 5.049158 | 0.1144323 | 1
0 | 0 | 0 | 0 | 0 | 0 | 78.5 | 19.5 | 0 | 0 | 2 | 0 | 0 | 0 | 0 | 0 | 0 | 0 | 0 | 0 | 0 | 0 | 0 | 0 | 0 | 0 | 0 | 0 | 0 | 0 | 0 | 0 | 0 | 0 | 0 | 0 | 0 | 0 | 0 | 0 | 0 | 0 | 0 | 0 | 0 | 0 | 0 | 0 | 0 | 0 | 0 | 0 | 0 | 3 | 40 | 1 | 0 | 1452.1635 | 1.964 | 2.585 | 4.881354 | 0.1113104 | 1
0 | 0 | 0 | 0 | 0 | 0 | 80 | 18 | 0 | 0 | 2 | 0 | 0 | 0 | 0 | 0 | 0 | 0 | 0 | 0 | 0 | 0 | 0 | 0 | 0 | 0 | 0 | 0 | 0 | 0 | 0 | 0 | 0 | 0 | 0 | 0 | 0 | 0 | 0 | 0 | 0 | 0 | 0 | 0 | 0 | 0 | 0 | 0 | 0 | 0 | 0 | 0 | 0 | 3 | 40 | 1 | 0 | 1473.294 | 1.9598 | 2.54 | 4.701564 | 0.107935 | 1
0 | 0 | 0 | 0 | 0 | 0 | 75.5 | 21 | 0 | 0 | 3.5 | 0 | 0 | 0 | 0 | 0 | 0 | 0 | 0 | 0 | 0 | 0 | 0 | 0 | 0 | 0 | 0 | 0 | 0 | 0 | 0 | 0 | 0 | 0 | 0 | 0 | 0 | 0 | 0 | 0 | 0 | 0 | 0 | 0 | 0 | 0 | 0 | 0 | 0 | 0 | 0 | 0 | 0 | 3 | 40 | 1 | 0 | 1431.678 | 1.96775 | 2.63 | 5.465077 | 0.114719 | 1
0 | 0 | 0 | 0 | 0 | 0 | 77 | 19.5 | 0 | 0 | 3.5 | 0 | 0 | 0 | 0 | 0 | 0 | 0 | 0 | 0 | 0 | 0 | 0 | 0 | 0 | 0 | 0 | 0 | 0 | 0 | 0 | 0 | 0 | 0 | 0 | 0 | 0 | 0 | 0 | 0 | 0 | 0 | 0 | 0 | 0 | 0 | 0 | 0 | 0 | 0 | 0 | 0 | 0 | 3 | 40 | 1 | 0 | 1452.8085 | 1.96355 | 2.585 | 5.299702 | 0.1115881 | 1
0 | 0 | 0 | 0 | 0 | 0 | 78.5 | 18 | 0 | 0 | 3.5 | 0 | 0 | 0 | 0 | 0 | 0 | 0 | 0 | 0 | 0 | 0 | 0 | 0 | 0 | 0 | 0 | 0 | 0 | 0 | 0 | 0 | 0 | 0 | 0 | 0 | 0 | 0 | 0 | 0 | 0 | 0 | 0 | 0 | 0 | 0 | 0 | 0 | 0 | 0 | 0 | 0 | 0 | 3 | 40 | 1 | 0 | 1473.939 | 1.95935 | 2.54 | 5.122295 | 0.1082039 | 1
0 | 0 | 0 | 0 | 0 | 0 | 74 | 21 | 0 | 0 | 5 | 0 | 0 | 0 | 0 | 0 | 0 | 0 | 0 | 0 | 0 | 0 | 0 | 0 | 0 | 0 | 0 | 0 | 0 | 0 | 0 | 0 | 0 | 0 | 0 | 0 | 0 | 0 | 0 | 0 | 0 | 0 | 0 | 0 | 0 | 0 | 0 | 0 | 0 | 0 | 0 | 0 | 0 | 3 | 40 | 1 | 0 | 1432.323 | 1.9673 | 2.63 | 5.8233 | 0.1150031 | 1
0 | 0 | 0 | 0 | 0 | 0 | 75.5 | 19.5 | 0 | 0 | 5 | 0 | 0 | 0 | 0 | 0 | 0 | 0 | 0 | 0 | 0 | 0 | 0 | 0 | 0 | 0 | 0 | 0 | 0 | 0 | 0 | 0 | 0 | 0 | 0 | 0 | 0 | 0 | 0 | 0 | 0 | 0 | 0 | 0 | 0 | 0 | 0 | 0 | 0 | 0 | 0 | 0 | 0 | 3 | 40 | 1 | 0 | 1453.4535 | 1.9631 | 2.585 | 5.660403 | 0.1118633 | 1
0 | 0 | 0 | 0 | 0 | 0 | 77 | 18 | 0 | 0 | 5 | 0 | 0 | 0 | 0 | 0 | 0 | 0 | 0 | 0 | 0 | 0 | 0 | 0 | 0 | 0 | 0 | 0 | 0 | 0 | 0 | 0 | 0 | 0 | 0 | 0 | 0 | 0 | 0 | 0 | 0 | 0 | 0 | 0 | 0 | 0 | 0 | 0 | 0 | 0 | 0 | 0 | 0 | 3 | 40 | 1 | 0 | 1474.584 | 1.9589 | 2.54 | 5.485426 | 0.1084702 | 1
0 | 0 | 0 | 0 | 0 | 0 | 72 | 21 | 0 | 0 | 7 | 0 | 0 | 0 | 0 | 0 | 0 | 0 | 0 | 0 | 0 | 0 | 0 | 0 | 0 | 0 | 0 | 0 | 0 | 0 | 0 | 0 | 0 | 0 | 0 | 0 | 0 | 0 | 0 | 0 | 0 | 0 | 0 | 0 | 0 | 0 | 0 | 0 | 0 | 0 | 0 | 0 | 0 | 3 | 40 | 1 | 0 | 1433.183 | 1.9667 | 2.63 | 6.239555 | 0.1153781 | 1
0 | 0 | 0 | 0 | 0 | 0 | 72 | 19 | 0 | 0 | 9 | 0 | 0 | 0 | 0 | 0 | 0 | 0 | 0 | 0 | 0 | 0 | 0 | 0 | 0 | 0 | 0 | 0 | 0 | 0 | 0 | 0 | 0 | 0 | 0 | 0 | 0 | 0 | 0 | 0 | 0 | 0 | 0 | 0 | 0 | 0 | 0 | 0 | 0 | 0 | 0 | 0 | 0 | 3 | 40 | 1 | 0 | 1462.217 | 1.9605 | 2.57 | 6.392282 | 0.1114753 | 1
0 | 0 | 0 | 0 | 0 | 0 | 76 | 22 | 0 | 0 | 2 | 0 | 0 | 0 | 0 | 0 | 0 | 0 | 0 | 0 | 0 | 0 | 0 | 0 | 0 | 0 | 0 | 0 | 0 | 0 | 0 | 0 | 0 | 0 | 0 | 0 | 0 | 0 | 0 | 0 | 0 | 0 | 0 | 0 | 0 | 0 | 0 | 0 | 0 | 0 | 0 | 0 | 0 | 3 | 40 | 1 | 0 | 1416.946 | 1.971 | 2.66 | 5.15469 | 0.116383 | 0
0 | 0 | 0 | 0 | 0 | 0 | 74.5 | 22 | 0 | 0 | 3.5 | 0 | 0 | 0 | 0 | 0 | 0 | 0 | 0 | 0 | 0 | 0 | 0 | 0 | 0 | 0 | 0 | 0 | 0 | 0 | 0 | 0 | 0 | 0 | 0 | 0 | 0 | 0 | 0 | 0 | 0 | 0 | 0 | 0 | 0 | 0 | 0 | 0 | 0 | 0 | 0 | 0 | 0 | 3 | 40 | 1 | 0 | 1417.591 | 1.97055 | 2.66 | 5.568962 | 0.1166756 | 0
0 | 0 | 0 | 0 | 0 | 0 | 79.5 | 17 | 0 | 0 | 3.5 | 0 | 0 | 0 | 0 | 0 | 0 | 0 | 0 | 0 | 0 | 0 | 0 | 0 | 0 | 0 | 0 | 0 | 0 | 0 | 0 | 0 | 0 | 0 | 0 | 0 | 0 | 0 | 0 | 0 | 0 | 0 | 0 | 0 | 0 | 0 | 0 | 0 | 0 | 0 | 0 | 0 | 0 | 3 | 40 | 1 | 0 | 1488.026 | 1.95655 | 2.51 | 4.996972 | 0.1057951 | 0
0 | 0 | 0 | 0 | 0 | 0 | 73 | 22 | 0 | 0 | 5 | 0 | 0 | 0 | 0 | 0 | 0 | 0 | 0 | 0 | 0 | 0 | 0 | 0 | 0 | 0 | 0 | 0 | 0 | 0 | 0 | 0 | 0 | 0 | 0 | 0 | 0 | 0 | 0 | 0 | 0 | 0 | 0 | 0 | 0 | 0 | 0 | 0 | 0 | 0 | 0 | 0 | 0 | 3 | 40 | 1 | 0 | 1418.236 | 1.9701 | 2.66 | 5.925505 | 0.1169658 | 0
0 | 0 | 0 | 0 | 0 | 0 | 78 | 17 | 0 | 0 | 5 | 0 | 0 | 0 | 0 | 0 | 0 | 0 | 0 | 0 | 0 | 0 | 0 | 0 | 0 | 0 | 0 | 0 | 0 | 0 | 0 | 0 | 0 | 0 | 0 | 0 | 0 | 0 | 0 | 0 | 0 | 0 | 0 | 0 | 0 | 0 | 0 | 0 | 0 | 0 | 0 | 0 | 0 | 3 | 40 | 1 | 0 | 1488.671 | 1.9561 | 2.51 | 5.361696 | 0.1060556 | 0
0 | 0 | 0 | 0 | 0 | 0 | 71 | 22 | 0 | 0 | 7 | 0 | 0 | 0 | 0 | 0 | 0 | 0 | 0 | 0 | 0 | 0 | 0 | 0 | 0 | 0 | 0 | 0 | 0 | 0 | 0 | 0 | 0 | 0 | 0 | 0 | 0 | 0 | 0 | 0 | 0 | 0 | 0 | 0 | 0 | 0 | 0 | 0 | 0 | 0 | 0 | 0 | 0 | 3 | 40 | 1 | 0 | 1419.096 | 1.9695 | 2.66 | 6.339467 | 0.1173488 | 0
0 | 0 | 0 | 0 | 0 | 0 | 76 | 17 | 0 | 0 | 7 | 0 | 0 | 0 | 0 | 0 | 0 | 0 | 0 | 0 | 0 | 0 | 0 | 0 | 0 | 0 | 0 | 0 | 0 | 0 | 0 | 0 | 0 | 0 | 0 | 0 | 0 | 0 | 0 | 0 | 0 | 0 | 0 | 0 | 0 | 0 | 0 | 0 | 0 | 0 | 0 | 0 | 0 | 3 | 40 | 1 | 0 | 1489.531 | 1.9555 | 2.51 | 5.786822 | 0.106399 | 0
0 | 0 | 0 | 0 | 0 | 0 | 69.5 | 21.5 | 0 | 0 | 9 | 0 | 0 | 0 | 0 | 0 | 0 | 0 | 0 | 0 | 0 | 0 | 0 | 0 | 0 | 0 | 0 | 0 | 0 | 0 | 0 | 0 | 0 | 0 | 0 | 0 | 0 | 0 | 0 | 0 | 0 | 0 | 0 | 0 | 0 | 0 | 0 | 0 | 0 | 0 | 0 | 0 | 0 | 3 | 40 | 1 | 0 | 1426.9995 | 1.9675 | 2.645 | 6.652423 | 0.1167508 | 0
0 | 0 | 0 | 0 | 0 | 0 | 74 | 17 | 0 | 0 | 9 | 0 | 0 | 0 | 0 | 0 | 0 | 0 | 0 | 0 | 0 | 0 | 0 | 0 | 0 | 0 | 0 | 0 | 0 | 0 | 0 | 0 | 0 | 0 | 0 | 0 | 0 | 0 | 0 | 0 | 0 | 0 | 0 | 0 | 0 | 0 | 0 | 0 | 0 | 0 | 0 | 0 | 0 | 3 | 40 | 1 | 0 | 1490.391 | 1.9549 | 2.51 | 6.159395 | 0.106738 | 0
0 | 0 | 0 | 0 | 0 | 0 | 68.5 | 21.5 | 0 | 0 | 10 | 0 | 0 | 0 | 0 | 0 | 0 | 0 | 0 | 0 | 0 | 0 | 0 | 0 | 0 | 0 | 0 | 0 | 0 | 0 | 0 | 0 | 0 | 0 | 0 | 0 | 0 | 0 | 0 | 0 | 0 | 0 | 0 | 0 | 0 | 0 | 0 | 0 | 0 | 0 | 0 | 0 | 0 | 3 | 40 | 1 | 0 | 1427.4295 | 1.9672 | 2.645 | 6.817312 | 0.1169366 | 0
0 | 0 | 0 | 0 | 0 | 0 | 73 | 17 | 0 | 0 | 10 | 0 | 0 | 0 | 0 | 0 | 0 | 0 | 0 | 0 | 0 | 0 | 0 | 0 | 0 | 0 | 0 | 0 | 0 | 0 | 0 | 0 | 0 | 0 | 0 | 0 | 0 | 0 | 0 | 0 | 0 | 0 | 0 | 0 | 0 | 0 | 0 | 0 | 0 | 0 | 0 | 0 | 0 | 3 | 40 | 1 | 0 | 1490.821 | 1.9546 | 2.51 | 6.329536 | 0.1069058 | 0
0 | 0 | 0 | 0 | 0 | 0 | 66 | 21.5 | 0 | 0 | 12.5 | 0 | 0 | 0 | 0 | 0 | 0 | 0 | 0 | 0 | 0 | 0 | 0 | 0 | 0 | 0 | 0 | 0 | 0 | 0 | 0 | 0 | 0 | 0 | 0 | 0 | 0 | 0 | 0 | 0 | 0 | 0 | 0 | 0 | 0 | 0 | 0 | 0 | 0 | 0 | 0 | 0 | 0 | 3 | 40 | 1 | 0 | 1428.5045 | 1.96645 | 2.645 | 7.189375 | 0.1173963 | 0
0 | 0 | 0 | 0 | 0 | 0 | 68.5 | 19 | 0 | 0 | 12.5 | 0 | 0 | 0 | 0 | 0 | 0 | 0 | 0 | 0 | 0 | 0 | 0 | 0 | 0 | 0 | 0 | 0 | 0 | 0 | 0 | 0 | 0 | 0 | 0 | 0 | 0 | 0 | 0 | 0 | 0 | 0 | 0 | 0 | 0 | 0 | 0 | 0 | 0 | 0 | 0 | 0 | 0 | 3 | 40 | 1 | 0 | 1463.722 | 1.95945 | 2.57 | 6.93978 | 0.1120857 | 0
0 | 0 | 0 | 0 | 0 | 0 | 70.5 | 17 | 0 | 0 | 12.5 | 0 | 0 | 0 | 0 | 0 | 0 | 0 | 0 | 0 | 0 | 0 | 0 | 0 | 0 | 0 | 0 | 0 | 0 | 0 | 0 | 0 | 0 | 0 | 0 | 0 | 0 | 0 | 0 | 0 | 0 | 0 | 0 | 0 | 0 | 0 | 0 | 0 | 0 | 0 | 0 | 0 | 0 | 3 | 40 | 1 | 0 | 1491.896 | 1.95385 | 2.51 | 6.715064 | 0.1073204 | 0
0 | 0 | 0 | 0 | 0 | 0 | 64.5 | 21.5 | 0 | 0 | 14 | 0 | 0 | 0 | 0 | 0 | 0 | 0 | 0 | 0 | 0 | 0 | 0 | 0 | 0 | 0 | 0 | 0 | 0 | 0 | 0 | 0 | 0 | 0 | 0 | 0 | 0 | 0 | 0 | 0 | 0 | 0 | 0 | 0 | 0 | 0 | 0 | 0 | 0 | 0 | 0 | 0 | 0 | 3 | 40 | 1 | 0 | 1429.1495 | 1.966 | 2.645 | 7.388255 | 0.117669 | 0
0 | 0 | 0 | 0 | 0 | 0 | 67 | 19 | 0 | 0 | 14 | 0 | 0 | 0 | 0 | 0 | 0 | 0 | 0 | 0 | 0 | 0 | 0 | 0 | 0 | 0 | 0 | 0 | 0 | 0 | 0 | 0 | 0 | 0 | 0 | 0 | 0 | 0 | 0 | 0 | 0 | 0 | 0 | 0 | 0 | 0 | 0 | 0 | 0 | 0 | 0 | 0 | 0 | 3 | 40 | 1 | 0 | 1464.367 | 1.959 | 2.57 | 7.14335 | 0.1123432 | 0
0 | 0 | 0 | 0 | 0 | 0 | 69 | 17 | 0 | 0 | 14 | 0 | 0 | 0 | 0 | 0 | 0 | 0 | 0 | 0 | 0 | 0 | 0 | 0 | 0 | 0 | 0 | 0 | 0 | 0 | 0 | 0 | 0 | 0 | 0 | 0 | 0 | 0 | 0 | 0 | 0 | 0 | 0 | 0 | 0 | 0 | 0 | 0 | 0 | 0 | 0 | 0 | 0 | 3 | 40 | 1 | 0 | 1492.541 | 1.9534 | 2.51 | 6.922261 | 0.107566 | 0
0 | 0 | 0 | 0 | 0 | 0 | 65 | 19 | 0 | 0 | 16 | 0 | 0 | 0 | 0 | 0 | 0 | 0 | 0 | 0 | 0 | 0 | 0 | 0 | 0 | 0 | 0 | 0 | 0 | 0 | 0 | 0 | 0 | 0 | 0 | 0 | 0 | 0 | 0 | 0 | 0 | 0 | 0 | 0 | 0 | 0 | 0 | 0 | 0 | 0 | 0 | 0 | 0 | 3 | 40 | 1 | 0 | 1465.227 | 1.9584 | 2.57 | 7.389828 | 0.1126829 | 0
0 | 0 | 0 | 0 | 0 | 0 | 59 | 0 | 0 | 0 | 0 | 0 | 0 | 0 | 0 | 0 | 0 | 0 | 0 | 0 | 0 | 0 | 0 | 0 | 0 | 0 | 0 | 41 | 0 | 0 | 0 | 0 | 0 | 0 | 0 | 0 | 0 | 0 | 0 | 0 | 0 | 0 | 0 | 0 | 0 | 0 | 0 | 0 | 0 | 0 | 0 | 0 | 0 | 2 | 40 | 1 | 0 | 2203.24 | 2.0125 | 1.59 | 5.628085 | 0.1229583 | 1
0 | 0 | 0 | 0 | 0 | 0 | 62 | 0 | 0 | 0 | 0 | 0 | 19 | 0 | 0 | 0 | 0 | 0 | 0 | 0 | 0 | 0 | 0 | 0 | 0 | 0 | 0 | 19 | 0 | 0 | 0 | 0 | 0 | 0 | 0 | 0 | 0 | 0 | 0 | 0 | 0 | 0 | 0 | 0 | 0 | 0 | 0 | 0 | 0 | 0 | 0 | 0 | 0 | 3 | 40 | 1 | 0 | 2023.92 | 1.91 | 1.62 | 7.711573 | 0.1541104 | 1
0 | 0 | 0 | 0 | 0 | 0 | 77 | 20 | 0 | 0 | 0 | 0 | 3 | 0 | 0 | 0 | 0 | 0 | 0 | 0 | 0 | 0 | 0 | 0 | 0 | 0 | 0 | 0 | 0 | 0 | 0 | 0 | 0 | 0 | 0 | 0 | 0 | 0 | 0 | 0 | 0 | 0 | 0 | 0 | 0 | 0 | 0 | 0 | 0 | 0 | 0 | 0 | 0 | 3 | 40 | 1 | 0 | 1456.38 | 1.9585 | 2.57 | 5.224649 | 0.1232994 | 1
0 | 0 | 0 | 0 | 0 | 0 | 75 | 20 | 0 | 0 | 0 | 0 | 5 | 0 | 0 | 0 | 0 | 0 | 0 | 0 | 0 | 0 | 0 | 0 | 0 | 0 | 0 | 0 | 0 | 0 | 0 | 0 | 0 | 0 | 0 | 0 | 0 | 0 | 0 | 0 | 0 | 0 | 0 | 0 | 0 | 0 | 0 | 0 | 0 | 0 | 0 | 0 | 0 | 3 | 40 | 1 | 0 | 1464.46 | 1.9535 | 2.55 | 5.716011 | 0.130049 | 1
0 | 0 | 0 | 0 | 0 | 0 | 70 | 20 | 0 | 0 | 0 | 0 | 10 | 0 | 0 | 0 | 0 | 0 | 0 | 0 | 0 | 0 | 0 | 0 | 0 | 0 | 0 | 0 | 0 | 0 | 0 | 0 | 0 | 0 | 0 | 0 | 0 | 0 | 0 | 0 | 0 | 0 | 0 | 0 | 0 | 0 | 0 | 0 | 0 | 0 | 0 | 0 | 0 | 3 | 40 | 1 | 0 | 1484.66 | 1.941 | 2.5 | 6.666989 | 0.1448068 | 1
0 | 0 | 0 | 0 | 0 | 0 | 60 | 20 | 0 | 0 | 0 | 0 | 20 | 0 | 0 | 0 | 0 | 0 | 0 | 0 | 0 | 0 | 0 | 0 | 0 | 0 | 0 | 0 | 0 | 0 | 0 | 0 | 0 | 0 | 0 | 0 | 0 | 0 | 0 | 0 | 0 | 0 | 0 | 0 | 0 | 0 | 0 | 0 | 0 | 0 | 0 | 0 | 0 | 3 | 40 | 1 | 0 | 1525.06 | 1.916 | 2.4 | 7.901219 | 0.1677617 | 1
0 | 0 | 0 | 0 | 0 | 0 | 65 | 20 | 0 | 0 | 0 | 0 | 15 | 0 | 0 | 0 | 0 | 0 | 0 | 0 | 0 | 0 | 0 | 0 | 0 | 0 | 0 | 0 | 0 | 0 | 0 | 0 | 0 | 0 | 0 | 0 | 0 | 0 | 0 | 0 | 0 | 0 | 0 | 0 | 0 | 0 | 0 | 0 | 0 | 0 | 0 | 0 | 0 | 3 | 40 | 1 | 0 | 1504.86 | 1.9285 | 2.45 | 7.370736 | 0.1572029 | 1
0 | 0 | 0 | 0 | 0 | 0 | 82 | 18 | 0 | 0 | 0 | 0 | 0 | 0 | 0 | 0 | 0 | 0 | 0 | 0 | 0 | 0 | 0 | 0 | 0 | 0 | 0 | 0 | 0 | 0 | 0 | 0 | 0 | 0 | 0 | 0 | 0 | 0 | 0 | 0 | 0 | 0 | 0 | 0 | 0 | 0 | 0 | 0 | 0 | 0 | 0 | 0 | 0 | 2 | 40 | 1 | 0 | 1472.434 | 1.9604 | 2.54 | 3.919849 | 0.1075725 | 1
0 | 0 | 0 | 0 | 0 | 0 | 73 | 20 | 0 | 0 | 0 | 0 | 7 | 0 | 0 | 0 | 0 | 0 | 0 | 0 | 0 | 0 | 0 | 0 | 0 | 0 | 0 | 0 | 0 | 0 | 0 | 0 | 0 | 0 | 0 | 0 | 0 | 0 | 0 | 0 | 0 | 0 | 0 | 0 | 0 | 0 | 0 | 0 | 0 | 0 | 0 | 0 | 0 | 3 | 40 | 1 | 0 | 1472.54 | 1.9485 | 2.53 | 6.134528 | 0.1362819 | 1
0 | 0 | 0 | 0 | 0 | 0 | 62 | 20 | 0 | 0 | 0 | 0 | 18 | 0 | 0 | 0 | 0 | 0 | 0 | 0 | 0 | 0 | 0 | 0 | 0 | 0 | 0 | 0 | 0 | 0 | 0 | 0 | 0 | 0 | 0 | 0 | 0 | 0 | 0 | 0 | 0 | 0 | 0 | 0 | 0 | 0 | 0 | 0 | 0 | 0 | 0 | 0 | 0 | 3 | 40 | 1 | 0 | 1516.98 | 1.921 | 2.42 | 7.707195 | 0.1637345 | 1
0 | 0 | 0 | 0 | 0 | 0 | 81 | 19 | 0 | 0 | 0 | 0 | 0 | 0 | 0 | 0 | 0 | 0 | 0 | 0 | 0 | 0 | 0 | 0 | 0 | 0 | 0 | 0 | 0 | 0 | 0 | 0 | 0 | 0 | 0 | 0 | 0 | 0 | 0 | 0 | 0 | 0 | 0 | 0 | 0 | 0 | 0 | 0 | 0 | 0 | 0 | 0 | 0 | 2 | 40 | 1 | 0 | 1458.347 | 1.9632 | 2.57 | 4.043141 | 0.1098443 | 1
0 | 0 | 0 | 0 | 0 | 0 | 76 | 19 | 0 | 0 | 0 | 0 | 5 | 0 | 0 | 0 | 0 | 0 | 0 | 0 | 0 | 0 | 0 | 0 | 0 | 0 | 0 | 0 | 0 | 0 | 0 | 0 | 0 | 0 | 0 | 0 | 0 | 0 | 0 | 0 | 0 | 0 | 0 | 0 | 0 | 0 | 0 | 0 | 0 | 0 | 0 | 0 | 0 | 3 | 40 | 1 | 0 | 1478.547 | 1.9507 | 2.52 | 5.603454 | 0.1279238 | 1
0 | 0 | 0 | 0 | 0 | 0 | 71 | 19 | 0 | 0 | 0 | 0 | 10 | 0 | 0 | 0 | 0 | 0 | 0 | 0 | 0 | 0 | 0 | 0 | 0 | 0 | 0 | 0 | 0 | 0 | 0 | 0 | 0 | 0 | 0 | 0 | 0 | 0 | 0 | 0 | 0 | 0 | 0 | 0 | 0 | 0 | 0 | 0 | 0 | 0 | 0 | 0 | 0 | 3 | 40 | 1 | 0 | 1498.747 | 1.9382 | 2.47 | 6.56013 | 0.1426561 | 1
0 | 0 | 0 | 0 | 0 | 0 | 66 | 19 | 0 | 0 | 0 | 0 | 15 | 0 | 0 | 0 | 0 | 0 | 0 | 0 | 0 | 0 | 0 | 0 | 0 | 0 | 0 | 0 | 0 | 0 | 0 | 0 | 0 | 0 | 0 | 0 | 0 | 0 | 0 | 0 | 0 | 0 | 0 | 0 | 0 | 0 | 0 | 0 | 0 | 0 | 0 | 0 | 0 | 3 | 40 | 1 | 0 | 1518.947 | 1.9257 | 2.42 | 7.269992 | 0.1549984 | 1
0 | 0 | 0 | 0 | 0 | 0 | 61 | 19 | 0 | 0 | 0 | 0 | 20 | 0 | 0 | 0 | 0 | 0 | 0 | 0 | 0 | 0 | 0 | 0 | 0 | 0 | 0 | 0 | 0 | 0 | 0 | 0 | 0 | 0 | 0 | 0 | 0 | 0 | 0 | 0 | 0 | 0 | 0 | 0 | 0 | 0 | 0 | 0 | 0 | 0 | 0 | 0 | 0 | 3 | 40 | 1 | 0 | 1539.147 | 1.9132 | 2.37 | 7.807078 | 0.1654864 | 1
0 | 0 | 0 | 0 | 0 | 0 | 56 | 19 | 0 | 0 | 0 | 0 | 25 | 0 | 0 | 0 | 0 | 0 | 0 | 0 | 0 | 0 | 0 | 0 | 0 | 0 | 0 | 0 | 0 | 0 | 0 | 0 | 0 | 0 | 0 | 0 | 0 | 0 | 0 | 0 | 0 | 0 | 0 | 0 | 0 | 0 | 0 | 0 | 0 | 0 | 0 | 0 | 0 | 3 | 40 | 1 | 0 | 1559.347 | 1.9007 | 2.32 | 8.205016 | 0.1744549 | 1
0 | 0 | 0 | 0 | 0 | 0 | 51 | 19 | 0 | 0 | 0 | 0 | 30 | 0 | 0 | 0 | 0 | 0 | 0 | 0 | 0 | 0 | 0 | 0 | 0 | 0 | 0 | 0 | 0 | 0 | 0 | 0 | 0 | 0 | 0 | 0 | 0 | 0 | 0 | 0 | 0 | 0 | 0 | 0 | 0 | 0 | 0 | 0 | 0 | 0 | 0 | 0 | 0 | 3 | 40 | 1 | 0 | 1579.547 | 1.8882 | 2.27 | 8.482085 | 0.1821284 | 1
0 | 0 | 0 | 0 | 0 | 0 | 68 | 18 | 0 | 0 | 0 | 0 | 14 | 0 | 0 | 0 | 0 | 0 | 0 | 0 | 0 | 0 | 0 | 0 | 0 | 0 | 0 | 0 | 0 | 0 | 0 | 0 | 0 | 0 | 0 | 0 | 0 | 0 | 0 | 0 | 0 | 0 | 0 | 0 | 0 | 0 | 0 | 0 | 0 | 0 | 0 | 0 | 0 | 3 | 40 | 1 | 0 | 1528.994 | 1.9254 | 2.4 | 7.035727 | 0.1504156 | 1
0 | 0 | 0 | 0 | 0 | 0 | 55 | 0 | 0 | 0 | 0 | 0 | 5 | 0 | 0 | 0 | 0 | 0 | 0 | 0 | 0 | 40 | 0 | 0 | 0 | 0 | 0 | 0 | 0 | 0 | 0 | 0 | 0 | 0 | 0 | 0 | 0 | 0 | 0 | 0 | 0 | 0 | 0 | 0 | 0 | 0 | 0 | 0 | 0 | 0 | 0 | 0 | 0 | 3 | 40 | 1 | 0 | 1905.8 | 1.6655 | 1.95 | 7.026942 | 0.2791142 | 1
0 | 0 | 0 | 0 | 0 | 0 | 70 | 0 | 0 | 0 | 0 | 0 | 0 | 20 | 0 | 0 | 0 | 0 | 0 | 0 | 0 | 0 | 0 | 0 | 0 | 10 | 0 | 0 | 0 | 0 | 0 | 0 | 0 | 0 | 0 | 0 | 0 | 0 | 0 | 0 | 0 | 0 | 0 | 0 | 0 | 0 | 0 | 0 | 0 | 0 | 0 | 0 | 0 | 3 | 40 | 1 | 0 | 1729.76 | 1.847 | 1.8 | 6.666989 | 0.182376 | 0
0 | 0 | 0 | 0 | 0 | 0 | 60 | 0 | 0 | 0 | 0 | 0 | 0 | 30 | 0 | 0 | 0 | 0 | 0 | 0 | 0 | 0 | 0 | 0 | 0 | 10 | 0 | 0 | 0 | 0 | 0 | 0 | 0 | 0 | 0 | 0 | 0 | 0 | 0 | 0 | 0 | 0 | 0 | 0 | 0 | 0 | 0 | 0 | 0 | 0 | 0 | 0 | 0 | 3 | 40 | 1 | 0 | 1692.94 | 1.846 | 1.7 | 7.466191 | 0.1820549 | 0
0 | 0 | 0 | 0 | 0 | 0 | 65.6 | 20 | 0 | 0 | 0 | 0 | 0 | 14.4 | 0 | 0 | 0 | 0 | 0 | 0 | 0 | 0 | 0 | 0 | 0 | 0 | 0 | 0 | 0 | 0 | 0 | 0 | 0 | 0 | 0 | 0 | 0 | 0 | 0 | 0 | 0 | 0 | 0 | 0 | 0 | 0 | 0 | 0 | 0 | 0 | 0 | 0 | 0 | 3 | 40 | 1 | 0 | 1391.2392 | 1.96456 | 2.456 | 7.296348 | 0.1127724 | 1
0 | 0 | 0 | 0 | 0 | 0 | 76 | 22 | 0 | 0 | 0 | 0 | 0 | 2 | 0 | 0 | 0 | 0 | 0 | 0 | 0 | 0 | 0 | 0 | 0 | 0 | 0 | 0 | 0 | 0 | 0 | 0 | 0 | 0 | 0 | 0 | 0 | 0 | 0 | 0 | 0 | 0 | 0 | 0 | 0 | 0 | 0 | 0 | 0 | 0 | 0 | 0 | 0 | 3 | 40 | 1 | 0 | 1408.722 | 1.9714 | 2.64 | 5.15469 | 0.1161036 | 1
0 | 0 | 0 | 0 | 0 | 0 | 78 | 20 | 0 | 0 | 0 | 0 | 0 | 2 | 0 | 0 | 0 | 0 | 0 | 0 | 0 | 0 | 0 | 0 | 0 | 0 | 0 | 0 | 0 | 0 | 0 | 0 | 0 | 0 | 0 | 0 | 0 | 0 | 0 | 0 | 0 | 0 | 0 | 0 | 0 | 0 | 0 | 0 | 0 | 0 | 0 | 0 | 0 | 3 | 40 | 1 | 0 | 1436.896 | 1.9658 | 2.58 | 4.938587 | 0.1121087 | 1
0 | 0 | 0 | 0 | 0 | 0 | 80 | 18 | 0 | 0 | 0 | 0 | 0 | 2 | 0 | 0 | 0 | 0 | 0 | 0 | 0 | 0 | 0 | 0 | 0 | 0 | 0 | 0 | 0 | 0 | 0 | 0 | 0 | 0 | 0 | 0 | 0 | 0 | 0 | 0 | 0 | 0 | 0 | 0 | 0 | 0 | 0 | 0 | 0 | 0 | 0 | 0 | 0 | 3 | 40 | 1 | 0 | 1465.07 | 1.9602 | 2.52 | 4.701564 | 0.1076753 | 1
0 | 0 | 0 | 0 | 0 | 0 | 74 | 22 | 0 | 0 | 0 | 0 | 0 | 4 | 0 | 0 | 0 | 0 | 0 | 0 | 0 | 0 | 0 | 0 | 0 | 0 | 0 | 0 | 0 | 0 | 0 | 0 | 0 | 0 | 0 | 0 | 0 | 0 | 0 | 0 | 0 | 0 | 0 | 0 | 0 | 0 | 0 | 0 | 0 | 0 | 0 | 0 | 0 | 3 | 40 | 1 | 0 | 1401.358 | 1.9712 | 2.62 | 5.693107 | 0.1162177 | 1
0 | 0 | 0 | 0 | 0 | 0 | 76 | 20 | 0 | 0 | 0 | 0 | 0 | 4 | 0 | 0 | 0 | 0 | 0 | 0 | 0 | 0 | 0 | 0 | 0 | 0 | 0 | 0 | 0 | 0 | 0 | 0 | 0 | 0 | 0 | 0 | 0 | 0 | 0 | 0 | 0 | 0 | 0 | 0 | 0 | 0 | 0 | 0 | 0 | 0 | 0 | 0 | 0 | 3 | 40 | 1 | 0 | 1429.532 | 1.9656 | 2.56 | 5.48138 | 0.1122169 | 1
0 | 0 | 0 | 0 | 0 | 0 | 78 | 18 | 0 | 0 | 0 | 0 | 0 | 4 | 0 | 0 | 0 | 0 | 0 | 0 | 0 | 0 | 0 | 0 | 0 | 0 | 0 | 0 | 0 | 0 | 0 | 0 | 0 | 0 | 0 | 0 | 0 | 0 | 0 | 0 | 0 | 0 | 0 | 0 | 0 | 0 | 0 | 0 | 0 | 0 | 0 | 0 | 0 | 3 | 40 | 1 | 0 | 1457.706 | 1.96 | 2.5 | 5.248622 | 0.1077775 | 1
0 | 0 | 0 | 0 | 0 | 0 | 72 | 22 | 0 | 0 | 0 | 0 | 0 | 6 | 0 | 0 | 0 | 0 | 0 | 0 | 0 | 0 | 0 | 0 | 0 | 0 | 0 | 0 | 0 | 0 | 0 | 0 | 0 | 0 | 0 | 0 | 0 | 0 | 0 | 0 | 0 | 0 | 0 | 0 | 0 | 0 | 0 | 0 | 0 | 0 | 0 | 0 | 0 | 3 | 40 | 1 | 0 | 1393.994 | 1.971 | 2.6 | 6.140024 | 0.1163314 | 1
0 | 0 | 0 | 0 | 0 | 0 | 74 | 20 | 0 | 0 | 0 | 0 | 0 | 6 | 0 | 0 | 0 | 0 | 0 | 0 | 0 | 0 | 0 | 0 | 0 | 0 | 0 | 0 | 0 | 0 | 0 | 0 | 0 | 0 | 0 | 0 | 0 | 0 | 0 | 0 | 0 | 0 | 0 | 0 | 0 | 0 | 0 | 0 | 0 | 0 | 0 | 0 | 0 | 3 | 40 | 1 | 0 | 1422.168 | 1.9654 | 2.54 | 5.932792 | 0.1123247 | 1
0 | 0 | 0 | 0 | 0 | 0 | 76 | 18 | 0 | 0 | 0 | 0 | 0 | 6 | 0 | 0 | 0 | 0 | 0 | 0 | 0 | 0 | 0 | 0 | 0 | 0 | 0 | 0 | 0 | 0 | 0 | 0 | 0 | 0 | 0 | 0 | 0 | 0 | 0 | 0 | 0 | 0 | 0 | 0 | 0 | 0 | 0 | 0 | 0 | 0 | 0 | 0 | 0 | 3 | 40 | 1 | 0 | 1450.342 | 1.9598 | 2.48 | 5.70441 | 0.1078794 | 1
0 | 0 | 0 | 0 | 0 | 0 | 70 | 22 | 0 | 0 | 0 | 0 | 0 | 8 | 0 | 0 | 0 | 0 | 0 | 0 | 0 | 0 | 0 | 0 | 0 | 0 | 0 | 0 | 0 | 0 | 0 | 0 | 0 | 0 | 0 | 0 | 0 | 0 | 0 | 0 | 0 | 0 | 0 | 0 | 0 | 0 | 0 | 0 | 0 | 0 | 0 | 0 | 0 | 3 | 40 | 1 | 0 | 1386.63 | 1.9708 | 2.58 | 6.52582 | 0.1164447 | 1
0 | 0 | 0 | 0 | 0 | 0 | 72 | 20 | 0 | 0 | 0 | 0 | 0 | 8 | 0 | 0 | 0 | 0 | 0 | 0 | 0 | 0 | 0 | 0 | 0 | 0 | 0 | 0 | 0 | 0 | 0 | 0 | 0 | 0 | 0 | 0 | 0 | 0 | 0 | 0 | 0 | 0 | 0 | 0 | 0 | 0 | 0 | 0 | 0 | 0 | 0 | 0 | 0 | 3 | 40 | 1 | 0 | 1414.804 | 1.9652 | 2.52 | 6.323208 | 0.112432 | 1
0 | 0 | 0 | 0 | 0 | 0 | 74 | 18 | 0 | 0 | 0 | 0 | 0 | 8 | 0 | 0 | 0 | 0 | 0 | 0 | 0 | 0 | 0 | 0 | 0 | 0 | 0 | 0 | 0 | 0 | 0 | 0 | 0 | 0 | 0 | 0 | 0 | 0 | 0 | 0 | 0 | 0 | 0 | 0 | 0 | 0 | 0 | 0 | 0 | 0 | 0 | 0 | 0 | 3 | 40 | 1 | 0 | 1442.978 | 1.9596 | 2.46 | 6.09932 | 0.1079807 | 1
0 | 0 | 0 | 0 | 0 | 0 | 68 | 22 | 0 | 0 | 0 | 0 | 0 | 10 | 0 | 0 | 0 | 0 | 0 | 0 | 0 | 0 | 0 | 0 | 0 | 0 | 0 | 0 | 0 | 0 | 0 | 0 | 0 | 0 | 0 | 0 | 0 | 0 | 0 | 0 | 0 | 0 | 0 | 0 | 0 | 0 | 0 | 0 | 0 | 0 | 0 | 0 | 0 | 3 | 40 | 1 | 0 | 1379.266 | 1.9706 | 2.56 | 6.864851 | 0.1165575 | 1
0 | 0 | 0 | 0 | 0 | 0 | 70 | 20 | 0 | 0 | 0 | 0 | 0 | 10 | 0 | 0 | 0 | 0 | 0 | 0 | 0 | 0 | 0 | 0 | 0 | 0 | 0 | 0 | 0 | 0 | 0 | 0 | 0 | 0 | 0 | 0 | 0 | 0 | 0 | 0 | 0 | 0 | 0 | 0 | 0 | 0 | 0 | 0 | 0 | 0 | 0 | 0 | 0 | 3 | 40 | 1 | 0 | 1407.44 | 1.965 | 2.5 | 6.666989 | 0.1125389 | 1
0 | 0 | 0 | 0 | 0 | 0 | 72 | 18 | 0 | 0 | 0 | 0 | 0 | 10 | 0 | 0 | 0 | 0 | 0 | 0 | 0 | 0 | 0 | 0 | 0 | 0 | 0 | 0 | 0 | 0 | 0 | 0 | 0 | 0 | 0 | 0 | 0 | 0 | 0 | 0 | 0 | 0 | 0 | 0 | 0 | 0 | 0 | 0 | 0 | 0 | 0 | 0 | 0 | 3 | 40 | 1 | 0 | 1435.614 | 1.9594 | 2.44 | 6.447721 | 0.1080816 | 1
0 | 0 | 0 | 0 | 0 | 0 | 68 | 20 | 0 | 0 | 0 | 0 | 0 | 12 | 0 | 0 | 0 | 0 | 0 | 0 | 0 | 0 | 0 | 0 | 0 | 0 | 0 | 0 | 0 | 0 | 0 | 0 | 0 | 0 | 0 | 0 | 0 | 0 | 0 | 0 | 0 | 0 | 0 | 0 | 0 | 0 | 0 | 0 | 0 | 0 | 0 | 0 | 0 | 3 | 40 | 1 | 0 | 1400.076 | 1.9648 | 2.48 | 6.972538 | 0.1126453 | 1
0 | 0 | 0 | 0 | 0 | 0 | 75 | 24 | 0 | 0 | 0 | 0 | 0 | 1 | 0 | 0 | 0 | 0 | 0 | 0 | 0 | 0 | 0 | 0 | 0 | 0 | 0 | 0 | 0 | 0 | 0 | 0 | 0 | 0 | 0 | 0 | 0 | 0 | 0 | 0 | 0 | 0 | 0 | 0 | 0 | 0 | 0 | 0 | 0 | 0 | 0 | 0 | 0 | 3 | 40 | 1 | 0 | 1384.23 | 1.9771 | 2.71 | 5.024996 | 0.1196436 | 0
0 | 0 | 0 | 0 | 0 | 0 | 83 | 16 | 0 | 0 | 0 | 0 | 0 | 1 | 0 | 0 | 0 | 0 | 0 | 0 | 0 | 0 | 0 | 0 | 0 | 0 | 0 | 0 | 0 | 0 | 0 | 0 | 0 | 0 | 0 | 0 | 0 | 0 | 0 | 0 | 0 | 0 | 0 | 0 | 0 | 0 | 0 | 0 | 0 | 0 | 0 | 0 | 0 | 3 | 40 | 1 | 0 | 1496.926 | 1.9547 | 2.47 | 4.107107 | 0.1026981 | 0
0 | 0 | 0 | 0 | 0 | 0 | 74 | 24 | 0 | 0 | 0 | 0 | 0 | 2 | 0 | 0 | 0 | 0 | 0 | 0 | 0 | 0 | 0 | 0 | 0 | 0 | 0 | 0 | 0 | 0 | 0 | 0 | 0 | 0 | 0 | 0 | 0 | 0 | 0 | 0 | 0 | 0 | 0 | 0 | 0 | 0 | 0 | 0 | 0 | 0 | 0 | 0 | 0 | 3 | 40 | 1 | 0 | 1380.548 | 1.977 | 2.7 | 5.351279 | 0.1197038 | 0
0 | 0 | 0 | 0 | 0 | 0 | 82 | 16 | 0 | 0 | 0 | 0 | 0 | 2 | 0 | 0 | 0 | 0 | 0 | 0 | 0 | 0 | 0 | 0 | 0 | 0 | 0 | 0 | 0 | 0 | 0 | 0 | 0 | 0 | 0 | 0 | 0 | 0 | 0 | 0 | 0 | 0 | 0 | 0 | 0 | 0 | 0 | 0 | 0 | 0 | 0 | 0 | 0 | 3 | 40 | 1 | 0 | 1493.244 | 1.9546 | 2.46 | 4.44187 | 0.1027465 | 0
0 | 0 | 0 | 0 | 0 | 0 | 73 | 24 | 0 | 0 | 0 | 0 | 0 | 3 | 0 | 0 | 0 | 0 | 0 | 0 | 0 | 0 | 0 | 0 | 0 | 0 | 0 | 0 | 0 | 0 | 0 | 0 | 0 | 0 | 0 | 0 | 0 | 0 | 0 | 0 | 0 | 0 | 0 | 0 | 0 | 0 | 0 | 0 | 0 | 0 | 0 | 0 | 0 | 3 | 40 | 1 | 0 | 1376.866 | 1.9769 | 2.69 | 5.632935 | 0.1197639 | 0
0 | 0 | 0 | 0 | 0 | 0 | 81 | 16 | 0 | 0 | 0 | 0 | 0 | 3 | 0 | 0 | 0 | 0 | 0 | 0 | 0 | 0 | 0 | 0 | 0 | 0 | 0 | 0 | 0 | 0 | 0 | 0 | 0 | 0 | 0 | 0 | 0 | 0 | 0 | 0 | 0 | 0 | 0 | 0 | 0 | 0 | 0 | 0 | 0 | 0 | 0 | 0 | 0 | 3 | 40 | 1 | 0 | 1489.562 | 1.9545 | 2.45 | 4.732116 | 0.1027947 | 0
0 | 0 | 0 | 0 | 0 | 0 | 80 | 16 | 0 | 0 | 0 | 0 | 0 | 4 | 0 | 0 | 0 | 0 | 0 | 0 | 0 | 0 | 0 | 0 | 0 | 0 | 0 | 0 | 0 | 0 | 0 | 0 | 0 | 0 | 0 | 0 | 0 | 0 | 0 | 0 | 0 | 0 | 0 | 0 | 0 | 0 | 0 | 0 | 0 | 0 | 0 | 0 | 0 | 3 | 40 | 1 | 0 | 1485.88 | 1.9544 | 2.44 | 4.993085 | 0.1028428 | 0
0 | 0 | 0 | 0 | 0 | 0 | 70 | 0 | 0 | 0 | 0 | 0 | 0 | 0 | 30 | 0 | 0 | 0 | 0 | 0 | 0 | 0 | 0 | 0 | 0 | 0 | 0 | 0 | 0 | 0 | 0 | 0 | 0 | 0 | 0 | 0 | 0 | 0 | 0 | 0 | 0 | 0 | 0 | 0 | 0 | 0 | 0 | 0 | 0 | 0 | 0 | 0 | 0 | 2 | 40 | 1 | 0 | 1787.2 | 1.799 | 2 | 5.079409 | 0.1695553 | 0
0 | 0 | 0 | 0 | 0 | 0 | 90 | 0 | 0 | 0 | 0 | 0 | 0 | 0 | 10 | 0 | 0 | 0 | 0 | 0 | 0 | 0 | 0 | 0 | 0 | 0 | 0 | 0 | 0 | 0 | 0 | 0 | 0 | 0 | 0 | 0 | 0 | 0 | 0 | 0 | 0 | 0 | 0 | 0 | 0 | 0 | 0 | 0 | 0 | 0 | 0 | 0 | 0 | 2 | 40 | 1 | 0 | 1746.4 | 1.873 | 2 | 2.703423 | 0.111 | 0
0 | 0 | 0 | 0 | 0 | 0 | 70 | 0 | 0 | 0 | 0 | 0 | 0 | 20 | 10 | 0 | 0 | 0 | 0 | 0 | 0 | 0 | 0 | 0 | 0 | 0 | 0 | 0 | 0 | 0 | 0 | 0 | 0 | 0 | 0 | 0 | 0 | 0 | 0 | 0 | 0 | 0 | 0 | 0 | 0 | 0 | 0 | 0 | 0 | 0 | 0 | 0 | 0 | 3 | 40 | 1 | 0 | 1672.76 | 1.871 | 1.8 | 6.666989 | 0.1104038 | 0
0 | 0 | 0 | 0 | 0 | 0 | 60 | 0 | 0 | 0 | 0 | 0 | 0 | 30 | 10 | 0 | 0 | 0 | 0 | 0 | 0 | 0 | 0 | 0 | 0 | 0 | 0 | 0 | 0 | 0 | 0 | 0 | 0 | 0 | 0 | 0 | 0 | 0 | 0 | 0 | 0 | 0 | 0 | 0 | 0 | 0 | 0 | 0 | 0 | 0 | 0 | 0 | 0 | 3 | 40 | 1 | 0 | 1635.94 | 1.87 | 1.7 | 7.466191 | 0.1100909 | 0
0 | 0 | 0 | 0 | 0 | 0 | 67 | 0 | 0 | 0 | 0 | 0 | 0 | 15 | 18 | 0 | 0 | 0 | 0 | 0 | 0 | 0 | 0 | 0 | 0 | 0 | 0 | 0 | 0 | 0 | 0 | 0 | 0 | 0 | 0 | 0 | 0 | 0 | 0 | 0 | 0 | 0 | 0 | 0 | 0 | 0 | 0 | 0 | 0 | 0 | 0 | 0 | 0 | 3 | 40 | 1 | 0 | 1707.49 | 1.8419 | 1.85 | 7.163611 | 0.1414899 | 1
0 | 0 | 0 | 0 | 0 | 0 | 69 | 0 | 0 | 0 | 0 | 0 | 0 | 15 | 16 | 0 | 0 | 0 | 0 | 0 | 0 | 0 | 0 | 0 | 0 | 0 | 0 | 0 | 0 | 0 | 0 | 0 | 0 | 0 | 0 | 0 | 0 | 0 | 0 | 0 | 0 | 0 | 0 | 0 | 0 | 0 | 0 | 0 | 0 | 0 | 0 | 0 | 0 | 3 | 40 | 1 | 0 | 1703.41 | 1.8493 | 1.85 | 6.933008 | 0.1350352 | 1
0 | 0 | 0 | 0 | 0 | 0 | 60 | 0 | 0 | 0 | 0 | 0 | 0 | 10 | 0 | 0 | 0 | 0 | 0 | 0 | 0 | 30 | 0 | 0 | 0 | 0 | 0 | 0 | 0 | 0 | 0 | 0 | 0 | 0 | 0 | 0 | 0 | 0 | 0 | 0 | 0 | 0 | 0 | 0 | 0 | 0 | 0 | 0 | 0 | 0 | 0 | 0 | 0 | 3 | 40 | 1 | 0 | 1808.88 | 1.735 | 1.9 | 7.466191 | 0.2651509 | 1
0 | 0 | 0 | 0 | 0 | 0 | 78 | 0 | 0 | 0 | 0 | 0 | 0 | 0 | 0 | 5 | 0 | 0 | 0 | 0 | 0 | 0 | 0 | 0 | 0 | 0 | 0 | 0 | 0 | 0 | 0 | 0 | 17 | 0 | 0 | 0 | 0 | 0 | 0 | 0 | 0 | 0 | 0 | 0 | 0 | 0 | 0 | 0 | 0 | 0 | 0 | 0 | 0 | 3 | 40 | 1 | 0 | 1483.33 | 1.9166 | 2.12 | 5.361696 | 0.08737528 | 1
0 | 0 | 0 | 0 | 0 | 0 | 75 | 0 | 0 | 0 | 0 | 0 | 0 | 0 | 0 | 8 | 0 | 0 | 0 | 0 | 0 | 0 | 0 | 0 | 0 | 0 | 0 | 0 | 0 | 0 | 0 | 0 | 17 | 0 | 0 | 0 | 0 | 0 | 0 | 0 | 0 | 0 | 0 | 0 | 0 | 0 | 0 | 0 | 0 | 0 | 0 | 0 | 0 | 3 | 40 | 1 | 0 | 1513.78 | 1.9073 | 2.09 | 5.978873 | 0.1027313 | 1
0 | 0 | 0 | 0 | 0 | 0 | 73 | 0 | 0 | 0 | 0 | 0 | 0 | 0 | 0 | 10 | 0 | 0 | 0 | 0 | 0 | 0 | 0 | 0 | 0 | 0 | 0 | 0 | 0 | 0 | 0 | 0 | 17 | 0 | 0 | 0 | 0 | 0 | 0 | 0 | 0 | 0 | 0 | 0 | 0 | 0 | 0 | 0 | 0 | 0 | 0 | 0 | 0 | 3 | 40 | 1 | 0 | 1534.08 | 1.9011 | 2.07 | 6.329536 | 0.1113723 | 1
0 | 0 | 0 | 0 | 0 | 0 | 71.5 | 0 | 0 | 0 | 0 | 0 | 0 | 0 | 0 | 11.5 | 0 | 0 | 0 | 0 | 0 | 0 | 0 | 0 | 0 | 0 | 0 | 0 | 0 | 0 | 0 | 0 | 17 | 0 | 0 | 0 | 0 | 0 | 0 | 0 | 0 | 0 | 0 | 0 | 0 | 0 | 0 | 0 | 0 | 0 | 0 | 0 | 0 | 3 | 40 | 1 | 0 | 1549.305 | 1.89645 | 2.055 | 6.567236 | 0.1172216 | 1
0 | 0 | 0 | 0 | 0 | 0 | 66.5 | 0 | 0 | 0 | 0 | 0 | 0 | 0 | 0 | 16.5 | 0 | 0 | 0 | 0 | 0 | 0 | 0 | 0 | 0 | 0 | 0 | 0 | 0 | 0 | 0 | 0 | 17 | 0 | 0 | 0 | 0 | 0 | 0 | 0 | 0 | 0 | 0 | 0 | 0 | 0 | 0 | 0 | 0 | 0 | 0 | 0 | 0 | 3 | 40 | 1 | 0 | 1600.055 | 1.88095 | 2.005 | 7.232438 | 0.133737 | 1
0 | 0 | 0 | 0 | 0 | 0 | 80 | 15 | 0 | 0 | 0 | 0 | 0 | 0 | 0 | 0 | 0 | 0 | 0 | 0 | 0 | 0 | 0 | 0 | 0 | 0 | 0 | 0 | 0 | 0 | 0 | 0 | 5 | 0 | 0 | 0 | 0 | 0 | 0 | 0 | 0 | 0 | 0 | 0 | 0 | 0 | 0 | 0 | 0 | 0 | 0 | 0 | 0 | 3 | 40 | 1 | 0 | 1428.395 | 1.9585 | 2.5 | 5.096067 | 0.1012559 | 1
0 | 0 | 0 | 0 | 0 | 0 | 80 | 10 | 0 | 0 | 0 | 0 | 0 | 0 | 0 | 0 | 0 | 0 | 0 | 0 | 0 | 0 | 0 | 0 | 0 | 0 | 0 | 0 | 0 | 0 | 0 | 0 | 10 | 0 | 0 | 0 | 0 | 0 | 0 | 0 | 0 | 0 | 0 | 0 | 0 | 0 | 0 | 0 | 0 | 0 | 0 | 0 | 0 | 3 | 40 | 1 | 0 | 1412.53 | 1.951 | 2.4 | 5.313581 | 0.08859458 | 1
0 | 0 | 0 | 0 | 0 | 0 | 81.5 | 18.5 | 0 | 0 | 0 | 0 | 0 | 0 | 0 | 0 | 0 | 0 | 0 | 0 | 0 | 0 | 0 | 0 | 0 | 0 | 0 | 0 | 0 | 0 | 0 | 0 | 0 | 0 | 0 | 0 | 0 | 0 | 0 | 0 | 0 | 0 | 0 | 0 | 0 | 0 | 0 | 0 | 0 | 0 | 0 | 0 | 0 | 2 | 40 | 1 | 0 | 1465.3905 | 1.9618 | 2.555 | 3.982184 | 0.1087233 | 1
0 | 0 | 0 | 0 | 0 | 0 | 81.5 | 16.7 | 0 | 0 | 0 | 0 | 0 | 0 | 0 | 0 | 0 | 0 | 0 | 0 | 0 | 0 | 0 | 0 | 0 | 0 | 0 | 0 | 0 | 0 | 0 | 0 | 1.8 | 0 | 0 | 0 | 0 | 0 | 0 | 0 | 0 | 0 | 0 | 0 | 0 | 0 | 0 | 0 | 0 | 0 | 0 | 0 | 0 | 3 | 40 | 1 | 0 | 1459.6791 | 1.9591 | 2.519 | 4.472981 | 0.104815 | 1
0 | 0 | 0 | 0 | 0 | 0 | 81.5 | 13 | 0 | 0 | 0 | 0 | 0 | 0 | 0 | 0 | 0 | 0 | 0 | 0 | 0 | 0 | 0 | 0 | 0 | 0 | 0 | 0 | 0 | 0 | 0 | 0 | 5.5 | 0 | 0 | 0 | 0 | 0 | 0 | 0 | 0 | 0 | 0 | 0 | 0 | 0 | 0 | 0 | 0 | 0 | 0 | 0 | 0 | 3 | 40 | 1 | 0 | 1447.939 | 1.95355 | 2.445 | 4.918186 | 0.09604633 | 1
0 | 0 | 0 | 0 | 0 | 0 | 81.5 | 7.4 | 0 | 0 | 0 | 0 | 0 | 0 | 0 | 0 | 0 | 0 | 0 | 0 | 0 | 0 | 0 | 0 | 0 | 0 | 0 | 0 | 0 | 0 | 0 | 0 | 11.1 | 0 | 0 | 0 | 0 | 0 | 0 | 0 | 0 | 0 | 0 | 0 | 0 | 0 | 0 | 0 | 0 | 0 | 0 | 0 | 0 | 3 | 40 | 1 | 0 | 1430.1702 | 1.94515 | 2.333 | 5.017323 | 0.08026193 | 1
0 | 0 | 0 | 0 | 0 | 0 | 81.5 | 3.7 | 0 | 0 | 0 | 0 | 0 | 0 | 0 | 0 | 0 | 0 | 0 | 0 | 0 | 0 | 0 | 0 | 0 | 0 | 0 | 0 | 0 | 0 | 0 | 0 | 14.8 | 0 | 0 | 0 | 0 | 0 | 0 | 0 | 0 | 0 | 0 | 0 | 0 | 0 | 0 | 0 | 0 | 0 | 0 | 0 | 0 | 3 | 40 | 1 | 0 | 1418.4301 | 1.9396 | 2.259 | 4.751835 | 0.06727436 | 1
0 | 0 | 0 | 0 | 0 | 0 | 81.5 | 1.8 | 0 | 0 | 0 | 0 | 0 | 0 | 0 | 0 | 0 | 0 | 0 | 0 | 0 | 0 | 0 | 0 | 0 | 0 | 0 | 0 | 0 | 0 | 0 | 0 | 16.7 | 0 | 0 | 0 | 0 | 0 | 0 | 0 | 0 | 0 | 0 | 0 | 0 | 0 | 0 | 0 | 0 | 0 | 0 | 0 | 0 | 3 | 40 | 1 | 0 | 1412.4014 | 1.93675 | 2.221 | 4.472981 | 0.0593122 | 1
0 | 0 | 0 | 0 | 0 | 0 | 81.5 | 0 | 0 | 0 | 0 | 0 | 0 | 0 | 0 | 0 | 0 | 0 | 0 | 0 | 0 | 0 | 0 | 0 | 0 | 0 | 0 | 0 | 0 | 0 | 0 | 0 | 18.5 | 0 | 0 | 0 | 0 | 0 | 0 | 0 | 0 | 0 | 0 | 0 | 0 | 0 | 0 | 0 | 0 | 0 | 0 | 0 | 0 | 2 | 40 | 1 | 0 | 1406.69 | 1.93405 | 2.185 | 3.982184 | 0.05047868 | 1
0 | 0 | 0 | 0 | 0 | 0 | 80 | 14 | 0 | 0 | 0 | 0 | 0 | 0 | 0 | 0 | 0 | 0 | 0 | 0 | 0 | 0 | 0 | 0 | 0 | 0 | 0 | 0 | 0 | 0 | 0 | 0 | 6 | 0 | 0 | 0 | 0 | 0 | 0 | 0 | 0 | 0 | 0 | 0 | 0 | 0 | 0 | 0 | 0 | 0 | 0 | 0 | 0 | 3 | 40 | 1 | 0 | 1425.222 | 1.957 | 2.48 | 5.176761 | 0.09889894 | 1
0 | 0 | 0 | 0 | 0 | 0 | 76 | 14 | 0 | 0 | 0 | 0 | 0 | 0 | 0 | 0 | 0 | 0 | 0 | 0 | 0 | 0 | 0 | 0 | 0 | 0 | 0 | 0 | 0 | 0 | 0 | 0 | 10 | 0 | 0 | 0 | 0 | 0 | 0 | 0 | 0 | 0 | 0 | 0 | 0 | 0 | 0 | 0 | 0 | 0 | 0 | 0 | 0 | 3 | 40 | 1 | 0 | 1356.182 | 1.9622 | 2.52 | 5.937584 | 0.09970537 | 1
0 | 0 | 0 | 0 | 0 | 0 | 74 | 14 | 0 | 0 | 0 | 0 | 0 | 0 | 0 | 0 | 0 | 0 | 0 | 0 | 0 | 0 | 0 | 0 | 0 | 0 | 0 | 0 | 0 | 0 | 0 | 0 | 12 | 0 | 0 | 0 | 0 | 0 | 0 | 0 | 0 | 0 | 0 | 0 | 0 | 0 | 0 | 0 | 0 | 0 | 0 | 0 | 0 | 3 | 40 | 1 | 0 | 1321.662 | 1.9648 | 2.54 | 6.256998 | 0.1000048 | 1
0 | 0 | 0 | 0 | 0 | 0 | 71 | 14 | 0 | 0 | 0 | 0 | 0 | 0 | 0 | 0 | 0 | 0 | 0 | 0 | 0 | 0 | 0 | 0 | 0 | 0 | 0 | 0 | 0 | 0 | 0 | 0 | 15 | 0 | 0 | 0 | 0 | 0 | 0 | 0 | 0 | 0 | 0 | 0 | 0 | 0 | 0 | 0 | 0 | 0 | 0 | 0 | 0 | 3 | 40 | 1 | 0 | 1269.882 | 1.9687 | 2.57 | 6.676745 | 0.100326 | 1
0 | 0 | 0 | 0 | 0 | 0 | 81.5 | 16.5 | 0 | 0 | 0 | 0 | 0 | 0 | 0 | 0 | 0 | 0 | 0 | 0 | 0 | 0 | 0 | 0 | 0 | 0 | 0 | 0 | 0 | 0 | 0 | 0 | 2 | 0 | 0 | 0 | 0 | 0 | 0 | 0 | 0 | 0 | 0 | 0 | 0 | 0 | 0 | 0 | 0 | 0 | 0 | 0 | 0 | 3 | 40 | 1 | 0 | 1459.0445 | 1.9588 | 2.515 | 4.509031 | 0.1043674 | 1
0 | 0 | 0 | 0 | 0 | 0 | 81.5 | 6.5 | 0 | 0 | 0 | 0 | 0 | 0 | 0 | 0 | 0 | 0 | 0 | 0 | 0 | 0 | 0 | 0 | 0 | 0 | 0 | 0 | 0 | 0 | 0 | 0 | 12 | 0 | 0 | 0 | 0 | 0 | 0 | 0 | 0 | 0 | 0 | 0 | 0 | 0 | 0 | 0 | 0 | 0 | 0 | 0 | 0 | 3 | 40 | 1 | 0 | 1427.3145 | 1.9438 | 2.315 | 4.979283 | 0.07734055 | 1
0 | 0 | 0 | 0 | 0 | 0 | 81.5 | 3.5 | 0 | 0 | 0 | 0 | 0 | 0 | 0 | 0 | 0 | 0 | 0 | 0 | 0 | 0 | 0 | 0 | 0 | 0 | 0 | 0 | 0 | 0 | 0 | 0 | 15 | 0 | 0 | 0 | 0 | 0 | 0 | 0 | 0 | 0 | 0 | 0 | 0 | 0 | 0 | 0 | 0 | 0 | 0 | 0 | 0 | 3 | 40 | 1 | 0 | 1417.7955 | 1.9393 | 2.255 | 4.728214 | 0.06648692 | 1
0 | 0 | 0 | 0 | 0 | 0 | 81.5 | 1.5 | 0 | 0 | 0 | 0 | 0 | 0 | 0 | 0 | 0 | 0 | 0 | 0 | 0 | 0 | 0 | 0 | 0 | 0 | 0 | 0 | 0 | 0 | 0 | 0 | 17 | 0 | 0 | 0 | 0 | 0 | 0 | 0 | 0 | 0 | 0 | 0 | 0 | 0 | 0 | 0 | 0 | 0 | 0 | 0 | 0 | 3 | 40 | 1 | 0 | 1411.4495 | 1.9363 | 2.215 | 4.414992 | 0.0579423 | 1
0 | 0 | 0 | 0 | 0 | 0 | 80 | 2 | 0 | 0 | 0 | 0 | 0 | 0 | 0 | 0 | 0 | 0 | 0 | 0 | 0 | 0 | 0 | 0 | 0 | 0 | 0 | 0 | 0 | 0 | 0 | 0 | 18 | 0 | 0 | 0 | 0 | 0 | 0 | 0 | 0 | 0 | 0 | 0 | 0 | 0 | 0 | 0 | 0 | 0 | 0 | 0 | 0 | 3 | 40 | 1 | 0 | 1387.146 | 1.939 | 2.24 | 4.701564 | 0.06139218 | 1
0 | 0 | 0 | 0 | 0 | 0 | 76 | 0 | 0 | 0 | 0 | 0 | 0 | 0 | 0 | 0 | 0 | 0 | 0 | 0 | 0 | 0 | 14 | 0 | 0 | 0 | 0 | 0 | 0 | 0 | 0 | 0 | 10 | 0 | 0 | 0 | 0 | 0 | 0 | 0 | 0 | 0 | 0 | 0 | 0 | 0 | 0 | 0 | 0 | 0 | 0 | 0 | 0 | 3 | 40 | 1 | 0 | 1546.96 | 1.9216 | 2.38 | 5.937584 | 0.03961616 | 1
0 | 0 | 0 | 0 | 0 | 0 | 72 | 0 | 0 | 0 | 0 | 0 | 0 | 0 | 0 | 0 | 0 | 0 | 0 | 0 | 0 | 0 | 16 | 0 | 0 | 0 | 0 | 0 | 0 | 0 | 0 | 0 | 12 | 0 | 0 | 0 | 0 | 0 | 0 | 0 | 0 | 0 | 0 | 0 | 0 | 0 | 0 | 0 | 0 | 0 | 0 | 0 | 0 | 3 | 40 | 1 | 0 | 1511.52 | 1.924 | 2.44 | 6.520239 | 0.04298837 | 1
0 | 0 | 0 | 0 | 0 | 0 | 72 | 0 | 0 | 0 | 0 | 0 | 0 | 0 | 0 | 0 | 0 | 0 | 0 | 0 | 0 | 0 | 15 | 0 | 0 | 0 | 0 | 0 | 0 | 0 | 0 | 0 | 13 | 0 | 0 | 0 | 0 | 0 | 0 | 0 | 0 | 0 | 0 | 0 | 0 | 0 | 0 | 0 | 0 | 0 | 0 | 0 | 0 | 3 | 40 | 1 | 0 | 1494.72 | 1.9254 | 2.43 | 6.538131 | 0.04443917 | 1
0 | 0 | 0 | 0 | 0 | 0 | 70 | 0 | 0 | 0 | 0 | 0 | 0 | 0 | 0 | 0 | 0 | 0 | 0 | 0 | 0 | 0 | 16 | 0 | 0 | 0 | 0 | 0 | 0 | 0 | 0 | 0 | 14 | 0 | 0 | 0 | 0 | 0 | 0 | 0 | 0 | 0 | 0 | 0 | 0 | 0 | 0 | 0 | 0 | 0 | 0 | 0 | 0 | 3 | 40 | 1 | 0 | 1477 | 1.9266 | 2.46 | 6.802697 | 0.04589597 | 1
0 | 0 | 0 | 0 | 0 | 0 | 76 | 0 | 0 | 0 | 0 | 0 | 0 | 0 | 0 | 0 | 0 | 0 | 0 | 0 | 0 | 0 | 10 | 0 | 0 | 0 | 0 | 0 | 0 | 0 | 0 | 0 | 14 | 0 | 0 | 0 | 0 | 0 | 0 | 0 | 0 | 0 | 0 | 0 | 0 | 0 | 0 | 0 | 0 | 0 | 0 | 0 | 0 | 3 | 40 | 1 | 0 | 1479.76 | 1.9272 | 2.34 | 5.937584 | 0.04560877 | 1
0 | 0 | 0 | 0 | 0 | 0 | 72 | 0 | 0 | 0 | 0 | 0 | 0 | 0 | 0 | 0 | 0 | 0 | 0 | 0 | 0 | 0 | 12 | 0 | 0 | 0 | 0 | 0 | 0 | 0 | 0 | 0 | 16 | 0 | 0 | 0 | 0 | 0 | 0 | 0 | 0 | 0 | 0 | 0 | 0 | 0 | 0 | 0 | 0 | 0 | 0 | 0 | 0 | 3 | 40 | 1 | 0 | 1444.32 | 1.9296 | 2.4 | 6.520239 | 0.04828913 | 1
0 | 0 | 0 | 0 | 0 | 0 | 69 | 0 | 0 | 0 | 0 | 0 | 0 | 0 | 0 | 0 | 0 | 0 | 0 | 0 | 0 | 0 | 14 | 0 | 0 | 0 | 0 | 0 | 0 | 0 | 0 | 0 | 17 | 0 | 0 | 0 | 0 | 0 | 0 | 0 | 0 | 0 | 0 | 0 | 0 | 0 | 0 | 0 | 0 | 0 | 0 | 0 | 0 | 3 | 40 | 1 | 0 | 1426.14 | 1.9307 | 2.45 | 6.922261 | 0.04958336 | 1
0 | 0 | 0 | 0 | 0 | 0 | 75 | 0 | 0 | 0 | 0 | 0 | 0 | 0 | 0 | 0 | 0 | 0 | 0 | 0 | 0 | 0 | 8 | 0 | 0 | 0 | 0 | 0 | 0 | 0 | 0 | 0 | 17 | 0 | 0 | 0 | 0 | 0 | 0 | 0 | 0 | 0 | 0 | 0 | 0 | 0 | 0 | 0 | 0 | 0 | 0 | 0 | 0 | 3 | 40 | 1 | 0 | 1428.9 | 1.9313 | 2.33 | 5.978873 | 0.04926774 | 1
0 | 0 | 0 | 0 | 0 | 0 | 72 | 0 | 0 | 0 | 0 | 0 | 0 | 0 | 0 | 0 | 0 | 0 | 0 | 0 | 0 | 0 | 8 | 0 | 0 | 0 | 0 | 0 | 0 | 0 | 0 | 0 | 20 | 0 | 0 | 0 | 0 | 0 | 0 | 0 | 0 | 0 | 0 | 0 | 0 | 0 | 0 | 0 | 0 | 0 | 0 | 0 | 0 | 3 | 40 | 1 | 0 | 1377.12 | 1.9352 | 2.36 | 6.323208 | 0.05246866 | 1
0 | 0 | 0 | 0 | 0 | 0 | 66 | 0 | 0 | 0 | 0 | 0 | 0 | 0 | 0 | 0 | 0 | 0 | 0 | 0 | 0 | 0 | 10 | 0 | 0 | 0 | 0 | 0 | 0 | 0 | 0 | 0 | 24 | 0 | 0 | 0 | 0 | 0 | 0 | 0 | 0 | 0 | 0 | 0 | 0 | 0 | 0 | 0 | 0 | 0 | 0 | 0 | 0 | 3 | 40 | 1 | 0 | 1307.16 | 1.9402 | 2.44 | 7.042683 | 0.05616013 | 1
0 | 0 | 0 | 0 | 0 | 0 | 68 | 0 | 0 | 0 | 0 | 0 | 0 | 0 | 0 | 0 | 0 | 0 | 0 | 0 | 0 | 0 | 8 | 0 | 0 | 0 | 0 | 0 | 0 | 0 | 0 | 0 | 24 | 0 | 0 | 0 | 0 | 0 | 0 | 0 | 0 | 0 | 0 | 0 | 0 | 0 | 0 | 0 | 0 | 0 | 0 | 0 | 0 | 3 | 40 | 1 | 0 | 1308.08 | 1.9404 | 2.4 | 6.708544 | 0.05603428 | 1
0 | 0 | 0 | 0 | 0 | 0 | 72 | 0 | 0 | 0 | 0 | 0 | 0 | 0 | 0 | 0 | 0 | 0 | 0 | 0 | 0 | 0 | 4 | 0 | 0 | 0 | 0 | 0 | 0 | 0 | 0 | 0 | 24 | 0 | 0 | 0 | 0 | 0 | 0 | 0 | 0 | 0 | 0 | 0 | 0 | 0 | 0 | 0 | 0 | 0 | 0 | 0 | 0 | 3 | 40 | 1 | 0 | 1309.92 | 1.9408 | 2.32 | 5.885202 | 0.05577957 | 1
0 | 0 | 0 | 0 | 0 | 0 | 66 | 0 | 0 | 0 | 0 | 0 | 0 | 0 | 0 | 0 | 0 | 0 | 0 | 0 | 0 | 0 | 6 | 0 | 0 | 0 | 0 | 0 | 0 | 0 | 0 | 0 | 28 | 0 | 0 | 0 | 0 | 0 | 0 | 0 | 0 | 0 | 0 | 0 | 0 | 0 | 0 | 0 | 0 | 0 | 0 | 0 | 0 | 3 | 40 | 1 | 0 | 1239.96 | 1.9458 | 2.4 | 6.647507 | 0.05879082 | 1
0 | 0 | 0 | 0 | 0 | 0 | 68 | 0 | 0 | 0 | 0 | 0 | 0 | 0 | 0 | 0 | 0 | 0 | 0 | 0 | 0 | 0 | 4 | 0 | 0 | 0 | 0 | 0 | 0 | 0 | 0 | 0 | 28 | 0 | 0 | 0 | 0 | 0 | 0 | 0 | 0 | 0 | 0 | 0 | 0 | 0 | 0 | 0 | 0 | 0 | 0 | 0 | 0 | 3 | 40 | 1 | 0 | 1240.88 | 1.946 | 2.36 | 6.214852 | 0.05865151 | 1
0 | 0 | 0 | 0 | 0 | 0 | 69 | 0 | 0 | 0 | 0 | 0 | 0 | 0 | 0 | 0 | 0 | 0 | 0 | 0 | 0 | 0 | 3 | 0 | 0 | 0 | 0 | 0 | 0 | 0 | 0 | 0 | 28 | 0 | 0 | 0 | 0 | 0 | 0 | 0 | 0 | 0 | 0 | 0 | 0 | 0 | 0 | 0 | 0 | 0 | 0 | 0 | 0 | 3 | 40 | 1 | 0 | 1241.34 | 1.9461 | 2.34 | 5.967304 | 0.05858148 | 1
0 | 0 | 0 | 0 | 0 | 0 | 75 | 0 | 0 | 0 | 0 | 0 | 0 | 0 | 0 | 0 | 0 | 0 | 0 | 0 | 0 | 0 | 10 | 0 | 0 | 0 | 0 | 0 | 0 | 0 | 0 | 0 | 15 | 0 | 0 | 0 | 0 | 0 | 0 | 0 | 0 | 0 | 0 | 0 | 0 | 0 | 0 | 0 | 0 | 0 | 0 | 0 | 0 | 3 | 40 | 1 | 0 | 1462.5 | 1.9285 | 2.35 | 6.074779 | 0.04693346 | 1
0 | 0 | 0 | 0 | 0 | 0 | 76 | 0 | 0 | 0 | 0 | 0 | 0 | 0 | 0 | 0 | 0 | 0 | 0 | 0 | 0 | 0 | 6 | 0 | 0 | 0 | 0 | 0 | 0 | 0 | 0 | 0 | 18 | 0 | 0 | 0 | 0 | 0 | 0 | 0 | 0 | 0 | 0 | 0 | 0 | 0 | 0 | 0 | 0 | 0 | 0 | 0 | 0 | 3 | 40 | 1 | 0 | 1412.56 | 1.9328 | 2.3 | 5.70441 | 0.05028081 | 1
0 | 0 | 0 | 0 | 0 | 0 | 68 | 0 | 0 | 0 | 0 | 0 | 0 | 0 | 0 | 0 | 0 | 0 | 0 | 0 | 0 | 0 | 12 | 0 | 0 | 0 | 0 | 0 | 0 | 0 | 0 | 0 | 20 | 0 | 0 | 0 | 0 | 0 | 0 | 0 | 0 | 0 | 0 | 0 | 0 | 0 | 0 | 0 | 0 | 0 | 0 | 0 | 0 | 3 | 40 | 1 | 0 | 1375.28 | 1.9348 | 2.44 | 6.972538 | 0.05269687 | 1
0 | 0 | 0 | 0 | 0 | 0 | 76 | 0 | 0 | 0 | 0 | 0 | 0 | 0 | 0 | 0 | 0 | 0 | 0 | 0 | 0 | 0 | 4 | 0 | 0 | 0 | 0 | 0 | 0 | 0 | 0 | 0 | 20 | 0 | 0 | 0 | 0 | 0 | 0 | 0 | 0 | 0 | 0 | 0 | 0 | 0 | 0 | 0 | 0 | 0 | 0 | 0 | 0 | 3 | 40 | 1 | 0 | 1378.96 | 1.9356 | 2.28 | 5.48138 | 0.05223639 | 1
0 | 0 | 0 | 0 | 0 | 0 | 72 | 0 | 0 | 0 | 0 | 0 | 0 | 0 | 0 | 0 | 0 | 0 | 0 | 0 | 0 | 0 | 6 | 0 | 0 | 0 | 0 | 0 | 0 | 0 | 0 | 0 | 22 | 0 | 0 | 0 | 0 | 0 | 0 | 0 | 0 | 0 | 0 | 0 | 0 | 0 | 0 | 0 | 0 | 0 | 0 | 0 | 0 | 3 | 40 | 1 | 0 | 1343.52 | 1.938 | 2.34 | 6.140024 | 0.05422177 | 1
0 | 0 | 0 | 0 | 0 | 0 | 76 | 0 | 0 | 0 | 0 | 0 | 0 | 0 | 0 | 0 | 0 | 0 | 0 | 0 | 0 | 0 | 18 | 0 | 0 | 0 | 0 | 0 | 0 | 0 | 0 | 0 | 6 | 0 | 0 | 0 | 0 | 0 | 0 | 0 | 0 | 0 | 0 | 0 | 0 | 0 | 0 | 0 | 0 | 0 | 0 | 0 | 0 | 3 | 40 | 1 | 0 | 1614.16 | 1.916 | 2.42 | 5.70441 | 0.03155947 | 0
0 | 0 | 0 | 0 | 0 | 0 | 72 | 0 | 0 | 0 | 0 | 0 | 0 | 0 | 0 | 0 | 0 | 0 | 0 | 0 | 0 | 0 | 18 | 0 | 0 | 0 | 0 | 0 | 0 | 0 | 0 | 0 | 10 | 0 | 0 | 0 | 0 | 0 | 0 | 0 | 0 | 0 | 0 | 0 | 0 | 0 | 0 | 0 | 0 | 0 | 0 | 0 | 0 | 3 | 40 | 1 | 0 | 1545.12 | 1.9212 | 2.46 | 6.447721 | 0.0397814 | 0
0 | 0 | 0 | 0 | 0 | 0 | 84 | 0 | 0 | 0 | 0 | 0 | 0 | 0 | 0 | 0 | 0 | 0 | 0 | 0 | 0 | 0 | 4 | 0 | 0 | 0 | 0 | 0 | 0 | 0 | 0 | 0 | 12 | 0 | 0 | 0 | 0 | 0 | 0 | 0 | 0 | 0 | 0 | 0 | 0 | 0 | 0 | 0 | 0 | 0 | 0 | 0 | 0 | 3 | 40 | 1 | 0 | 1517.04 | 1.9252 | 2.2 | 4.404126 | 0.04243772 | 0
0 | 0 | 0 | 0 | 0 | 0 | 67 | 0 | 0 | 0 | 0 | 0 | 0 | 0 | 0 | 0 | 0 | 0 | 0 | 0 | 0 | 0 | 14 | 0 | 0 | 0 | 0 | 0 | 0 | 0 | 0 | 0 | 19 | 0 | 0 | 0 | 0 | 0 | 0 | 0 | 0 | 0 | 0 | 0 | 0 | 0 | 0 | 0 | 0 | 0 | 0 | 0 | 0 | 3 | 40 | 1 | 0 | 1391.62 | 1.9333 | 2.47 | 7.14335 | 0.05178909 | 0
0 | 0 | 0 | 0 | 0 | 0 | 75.5 | 0 | 0 | 0 | 0 | 0 | 0 | 0 | 0 | 0 | 0 | 0 | 0 | 0 | 0 | 0 | 2.5 | 0 | 0 | 0 | 0 | 0 | 0 | 0 | 0 | 0 | 22 | 0 | 0 | 0 | 0 | 0 | 0 | 0 | 0 | 0 | 0 | 0 | 0 | 0 | 0 | 0 | 0 | 0 | 0 | 0 | 0 | 3 | 40 | 1 | 0 | 1345.13 | 1.93835 | 2.27 | 5.300957 | 0.0540072 | 0
0 | 0 | 0 | 0 | 0 | 0 | 77 | 0 | 0 | 0 | 0 | 0 | 0 | 0 | 0 | 0 | 0 | 0 | 0 | 0 | 0 | 0 | 10 | 0 | 0 | 0 | 0 | 0 | 0 | 0 | 0 | 0 | 13 | 0 | 0 | 0 | 0 | 0 | 0 | 0 | 0 | 0 | 0 | 0 | 0 | 0 | 0 | 0 | 0 | 0 | 0 | 0 | 0 | 3 | 40 | 1 | 0 | 1497.02 | 1.9259 | 2.33 | 5.79335 | 0.04420622 | 1
0 | 0 | 0 | 0 | 0 | 0 | 76 | 0 | 0 | 0 | 0 | 0 | 0 | 0 | 0 | 0 | 0 | 0 | 0 | 0 | 0 | 0 | 12 | 0 | 0 | 0 | 0 | 0 | 0 | 0 | 0 | 0 | 12 | 0 | 0 | 0 | 0 | 0 | 0 | 0 | 0 | 0 | 0 | 0 | 0 | 0 | 0 | 0 | 0 | 0 | 0 | 0 | 0 | 3 | 40 | 1 | 0 | 1513.36 | 1.9244 | 2.36 | 5.965427 | 0.04280934 | 1
0 | 0 | 0 | 0 | 0 | 0 | 78 | 0 | 0 | 0 | 0 | 0 | 0 | 0 | 0 | 0 | 0 | 0 | 0 | 0 | 0 | 0 | 8 | 0 | 0 | 0 | 0 | 0 | 0 | 0 | 0 | 0 | 14 | 0 | 0 | 0 | 0 | 0 | 0 | 0 | 0 | 0 | 0 | 0 | 0 | 0 | 0 | 0 | 0 | 0 | 0 | 0 | 0 | 3 | 40 | 1 | 0 | 1480.68 | 1.9274 | 2.3 | 5.580311 | 0.04551088 | 1
0 | 0 | 0 | 0 | 0 | 0 | 78 | 0 | 0 | 0 | 0 | 0 | 0 | 0 | 0 | 0 | 0 | 0 | 0 | 0 | 0 | 0 | 11 | 0 | 0 | 0 | 0 | 0 | 0 | 0 | 0 | 0 | 11 | 0 | 0 | 0 | 0 | 0 | 0 | 0 | 0 | 0 | 0 | 0 | 0 | 0 | 0 | 0 | 0 | 0 | 0 | 0 | 0 | 3 | 40 | 1 | 0 | 1531.08 | 1.9232 | 2.33 | 5.649204 | 0.04117961 | 1
0 | 0 | 0 | 0 | 0 | 0 | 75 | 0 | 0 | 0 | 0 | 0 | 0 | 0 | 0 | 0 | 0 | 0 | 0 | 0 | 0 | 0 | 12.5 | 0 | 0 | 0 | 0 | 0 | 0 | 0 | 0 | 0 | 12.5 | 0 | 0 | 0 | 0 | 0 | 0 | 0 | 0 | 0 | 0 | 0 | 0 | 0 | 0 | 0 | 0 | 0 | 0 | 0 | 0 | 3 | 40 | 1 | 0 | 1504.5 | 1.925 | 2.375 | 6.116631 | 0.04358899 | 1
0 | 0 | 0 | 0 | 0 | 0 | 72 | 0 | 0 | 0 | 0 | 0 | 0 | 0 | 0 | 0 | 0 | 0 | 0 | 0 | 0 | 0 | 14 | 0 | 0 | 0 | 0 | 0 | 0 | 0 | 0 | 0 | 14 | 0 | 0 | 0 | 0 | 0 | 0 | 0 | 0 | 0 | 0 | 0 | 0 | 0 | 0 | 0 | 0 | 0 | 0 | 0 | 0 | 3 | 40 | 1 | 0 | 1477.92 | 1.9268 | 2.42 | 6.544075 | 0.04580131 | 1
0 | 0 | 0 | 0 | 0 | 0 | 68 | 0 | 0 | 0 | 0 | 0 | 0 | 0 | 0 | 0 | 0 | 0 | 0 | 0 | 0 | 0 | 15 | 0 | 0 | 0 | 0 | 0 | 0 | 0 | 0 | 0 | 17 | 0 | 0 | 0 | 0 | 0 | 0 | 0 | 0 | 0 | 0 | 0 | 0 | 0 | 0 | 0 | 0 | 0 | 0 | 0 | 0 | 3 | 40 | 1 | 0 | 1425.68 | 1.9306 | 2.47 | 7.051367 | 0.04963507 | 1
0 | 0 | 0 | 0 | 0 | 0 | 75 | 0 | 0 | 0 | 0 | 0 | 0 | 0 | 0 | 0 | 0 | 0 | 0 | 0 | 0 | 0 | 7.5 | 0 | 0 | 0 | 0 | 0 | 0 | 0 | 0 | 0 | 17.5 | 0 | 0 | 0 | 0 | 0 | 0 | 0 | 0 | 0 | 0 | 0 | 0 | 0 | 0 | 0 | 0 | 0 | 0 | 0 | 0 | 3 | 40 | 1 | 0 | 1420.5 | 1.932 | 2.325 | 5.945606 | 0.04980964 | 1
0 | 0 | 0 | 0 | 0 | 0 | 75 | 0 | 0 | 0 | 0 | 0 | 0 | 0 | 0 | 0 | 0 | 0 | 0 | 0 | 0 | 0 | 5 | 0 | 0 | 0 | 0 | 0 | 0 | 0 | 0 | 0 | 20 | 0 | 0 | 0 | 0 | 0 | 0 | 0 | 0 | 0 | 0 | 0 | 0 | 0 | 0 | 0 | 0 | 0 | 0 | 0 | 0 | 3 | 40 | 1 | 0 | 1378.5 | 1.9355 | 2.3 | 5.716011 | 0.05229484 | 1
0 | 0 | 0 | 0 | 0 | 0 | 72 | 0 | 0 | 0 | 0 | 0 | 0 | 0 | 0 | 0 | 0 | 0 | 0 | 0 | 0 | 0 | 7 | 0 | 0 | 0 | 0 | 0 | 0 | 0 | 0 | 0 | 21 | 0 | 0 | 0 | 0 | 0 | 0 | 0 | 0 | 0 | 0 | 0 | 0 | 0 | 0 | 0 | 0 | 0 | 0 | 0 | 0 | 3 | 40 | 1 | 0 | 1360.32 | 1.9366 | 2.35 | 6.239555 | 0.05337078 | 1
0 | 0 | 0 | 0 | 0 | 0 | 70 | 0 | 0 | 0 | 0 | 0 | 0 | 0 | 0 | 0 | 0 | 0 | 0 | 0 | 0 | 0 | 7.5 | 0 | 0 | 0 | 0 | 0 | 0 | 0 | 0 | 0 | 22.5 | 0 | 0 | 0 | 0 | 0 | 0 | 0 | 0 | 0 | 0 | 0 | 0 | 0 | 0 | 0 | 0 | 0 | 0 | 0 | 0 | 3 | 40 | 1 | 0 | 1334.2 | 1.9385 | 2.375 | 6.481972 | 0.05475171 | 1
0 | 0 | 0 | 0 | 0 | 0 | 66 | 0 | 0 | 0 | 0 | 0 | 0 | 0 | 0 | 0 | 0 | 0 | 0 | 0 | 0 | 0 | 8.5 | 0 | 0 | 0 | 0 | 0 | 0 | 0 | 0 | 0 | 25.5 | 0 | 0 | 0 | 0 | 0 | 0 | 0 | 0 | 0 | 0 | 0 | 0 | 0 | 0 | 0 | 0 | 0 | 0 | 0 | 0 | 3 | 40 | 1 | 0 | 1281.96 | 1.9423 | 2.425 | 6.919825 | 0.05722508 | 1
0 | 0 | 0 | 0 | 0 | 0 | 76 | 0 | 0 | 0 | 0 | 0 | 0 | 0 | 0 | 0 | 0 | 0 | 0 | 0 | 0 | 0 | 7 | 0 | 0 | 0 | 0 | 0 | 0 | 0 | 0 | 0 | 17 | 0 | 0 | 0 | 0 | 0 | 0 | 0 | 0 | 0 | 0 | 0 | 0 | 0 | 0 | 0 | 0 | 0 | 0 | 0 | 0 | 3 | 40 | 1 | 0 | 1429.36 | 1.9314 | 2.31 | 5.786822 | 0.04921423 | 1
0 | 0 | 0 | 0 | 0 | 0 | 80 | 0 | 0 | 0 | 0 | 0 | 0 | 0 | 0 | 0 | 0 | 0 | 0 | 0 | 0 | 0 | 10 | 0 | 0 | 0 | 0 | 0 | 0 | 0 | 0 | 0 | 10 | 0 | 0 | 0 | 0 | 0 | 0 | 0 | 0 | 0 | 0 | 0 | 0 | 0 | 0 | 0 | 0 | 0 | 0 | 0 | 0 | 3 | 40 | 1 | 0 | 1548.8 | 1.922 | 2.3 | 5.313581 | 0.03944617 | 1
0 | 0 | 0 | 0 | 0 | 0 | 80 | 0 | 0 | 0 | 0 | 0 | 0 | 0 | 0 | 0 | 0 | 0 | 0 | 0 | 0 | 0 | 3 | 0 | 0 | 0 | 0 | 0 | 0 | 0 | 0 | 0 | 17 | 0 | 0 | 0 | 0 | 0 | 0 | 0 | 0 | 0 | 0 | 0 | 0 | 0 | 0 | 0 | 0 | 0 | 0 | 0 | 0 | 3 | 40 | 1 | 0 | 1431.2 | 1.9318 | 2.23 | 4.863896 | 0.04899755 | 1
0 | 0 | 0 | 0 | 0 | 0 | 65 | 0 | 0 | 0 | 0 | 0 | 0 | 0 | 0 | 0 | 0 | 0 | 0 | 0 | 0 | 0 | 15 | 0 | 0 | 0 | 0 | 0 | 0 | 0 | 0 | 0 | 20 | 0 | 0 | 0 | 0 | 0 | 0 | 0 | 0 | 0 | 0 | 0 | 0 | 0 | 0 | 0 | 0 | 0 | 0 | 0 | 0 | 3 | 40 | 1 | 0 | 1373.9 | 1.9345 | 2.5 | 7.370736 | 0.0528654 | 1
0 | 0 | 0 | 0 | 0 | 0 | 67 | 0 | 0 | 0 | 0 | 0 | 0 | 0 | 0 | 0 | 0 | 0 | 0 | 0 | 0 | 0 | 12 | 0 | 0 | 0 | 0 | 0 | 0 | 0 | 0 | 0 | 21 | 0 | 0 | 0 | 0 | 0 | 0 | 0 | 0 | 0 | 0 | 0 | 0 | 0 | 0 | 0 | 0 | 0 | 0 | 0 | 0 | 3 | 40 | 1 | 0 | 1358.02 | 1.9361 | 2.45 | 7.071624 | 0.05366367 | 1
0 | 0 | 0 | 0 | 0 | 0 | 72 | 0 | 0 | 0 | 0 | 0 | 0 | 0 | 0 | 0 | 0 | 0 | 0 | 0 | 0 | 0 | 2 | 0 | 0 | 0 | 0 | 0 | 0 | 0 | 0 | 0 | 26 | 0 | 0 | 0 | 0 | 0 | 0 | 0 | 0 | 0 | 0 | 0 | 0 | 0 | 0 | 0 | 0 | 0 | 0 | 0 | 0 | 3 | 40 | 1 | 0 | 1276.32 | 1.9436 | 2.3 | 5.529501 | 0.05715803 | 1
0 | 0 | 0 | 0 | 0 | 0 | 70 | 0 | 0 | 0 | 0 | 0 | 0 | 0 | 0 | 0 | 0 | 0 | 0 | 0 | 0 | 0 | 3 | 0 | 0 | 0 | 0 | 0 | 0 | 0 | 0 | 0 | 27 | 0 | 0 | 0 | 0 | 0 | 0 | 0 | 0 | 0 | 0 | 0 | 0 | 0 | 0 | 0 | 0 | 0 | 0 | 0 | 0 | 3 | 40 | 1 | 0 | 1258.6 | 1.9448 | 2.33 | 5.890218 | 0.05792202 | 1
0 | 0 | 0 | 0 | 0 | 0 | 73 | 0 | 0 | 0 | 0 | 0 | 0 | 0 | 0 | 0 | 0 | 0 | 0 | 0 | 0 | 0 | 10 | 0 | 0 | 0 | 0 | 0 | 0 | 0 | 0 | 0 | 17 | 0 | 0 | 0 | 0 | 0 | 0 | 0 | 0 | 0 | 0 | 0 | 0 | 0 | 0 | 0 | 0 | 0 | 0 | 0 | 0 | 3 | 40 | 1 | 0 | 1427.98 | 1.9311 | 2.37 | 6.329536 | 0.04937398 | 1
0 | 0 | 0 | 0 | 0 | 0 | 78 | 0 | 0 | 0 | 0 | 0 | 0 | 0 | 0 | 0 | 0 | 0 | 0 | 0 | 0 | 0 | 10 | 0 | 0 | 0 | 0 | 0 | 0 | 0 | 0 | 0 | 12 | 0 | 0 | 0 | 0 | 0 | 0 | 0 | 0 | 0 | 0 | 0 | 0 | 0 | 0 | 0 | 0 | 0 | 0 | 0 | 0 | 3 | 40 | 1 | 0 | 1514.28 | 1.9246 | 2.32 | 5.641636 | 0.04271815 | 1
0 | 0 | 0 | 0 | 0 | 0 | 70 | 0 | 0 | 0 | 0 | 0 | 0 | 0 | 0 | 0 | 0 | 0 | 0 | 0 | 0 | 0 | 0 | 0 | 0 | 0 | 0 | 0 | 0 | 0 | 0 | 0 | 17 | 0 | 0 | 0 | 0 | 13 | 0 | 0 | 0 | 0 | 0 | 0 | 0 | 0 | 0 | 0 | 0 | 0 | 0 | 0 | 0 | 3 | 40 | 1 | 0 | 1208.2 | 1.8788 | 2.17 | 6.786007 | 0.1541187 | 1
0 | 0 | 0 | 0 | 0 | 0 | 71 | 0 | 0 | 0 | 0 | 0 | 0 | 0 | 0 | 0 | 0 | 0 | 0 | 0 | 0 | 0 | 0 | 0 | 0 | 0 | 0 | 0 | 0 | 0 | 0 | 0 | 17 | 0 | 0 | 0 | 0 | 12 | 0 | 0 | 0 | 0 | 0 | 0 | 0 | 0 | 0 | 0 | 0 | 0 | 0 | 0 | 0 | 3 | 40 | 1 | 0 | 1225.46 | 1.8829 | 2.17 | 6.642163 | 0.1493673 | 1
0 | 0 | 0 | 0 | 0 | 0 | 73 | 0 | 0 | 0 | 0 | 0 | 0 | 0 | 0 | 0 | 0 | 0 | 0 | 0 | 0 | 0 | 0 | 0 | 0 | 0 | 0 | 0 | 0 | 0 | 0 | 0 | 17 | 0 | 0 | 0 | 0 | 10 | 0 | 0 | 0 | 0 | 0 | 0 | 0 | 0 | 0 | 0 | 0 | 0 | 0 | 0 | 0 | 3 | 40 | 1 | 0 | 1259.98 | 1.8911 | 2.17 | 6.329536 | 0.1390172 | 1
0 | 0 | 0 | 0 | 0 | 0 | 78 | 0 | 0 | 0 | 0 | 0 | 0 | 0 | 3.8 | 0 | 0 | 0 | 0 | 0 | 0 | 0 | 0 | 0 | 0 | 0 | 0 | 0 | 0 | 0 | 0 | 0 | 18.2 | 0 | 0 | 0 | 0 | 0 | 0 | 0 | 0 | 0 | 0 | 0 | 0 | 0 | 0 | 0 | 0 | 0 | 0 | 0 | 0 | 3 | 40 | 1 | 0 | 1419.62 | 1.9196 | 2.182 | 5.223097 | 0.09047563 | 1
0 | 0 | 0 | 0 | 0 | 0 | 78.8 | 0 | 0 | 0 | 0 | 0 | 0 | 0 | 2.1 | 0 | 0 | 0 | 0 | 0 | 0 | 0 | 0 | 0 | 0 | 0 | 0 | 0 | 0 | 0 | 0 | 0 | 19.1 | 0 | 0 | 0 | 0 | 0 | 0 | 0 | 0 | 0 | 0 | 0 | 0 | 0 | 0 | 0 | 0 | 0 | 0 | 0 | 0 | 3 | 40 | 1 | 0 | 1400.618 | 1.92706 | 2.191 | 4.864955 | 0.07623488 | 1
0 | 0 | 0 | 0 | 0 | 0 | 66.5 | 0 | 0 | 0 | 0 | 0 | 0 | 0 | 0 | 0 | 0 | 0 | 0 | 0 | 0 | 0 | 0 | 0 | 0 | 0 | 0 | 0 | 0 | 0 | 0 | 0 | 17 | 0 | 0 | 0 | 0 | 0 | 16.5 | 0 | 0 | 0 | 0 | 0 | 0 | 0 | 0 | 0 | 0 | 0 | 0 | 0 | 0 | 3 | 40 | 1 | 0 | 1147.79 | 2.00635 | 2.17 | 7.232438 | 0.1643234 | 1
0 | 0 | 0 | 0 | 0 | 0 | 68.5 | 0 | 0 | 0 | 0 | 0 | 0 | 0 | 0 | 0 | 0 | 0 | 0 | 0 | 0 | 0 | 0 | 0 | 0 | 0 | 0 | 0 | 0 | 0 | 0 | 0 | 17 | 0 | 0 | 0 | 0 | 0 | 14.5 | 0 | 0 | 0 | 0 | 0 | 0 | 0 | 0 | 0 | 0 | 0 | 0 | 0 | 0 | 3 | 40 | 1 | 0 | 1182.31 | 1.99735 | 2.17 | 6.987683 | 0.1568613 | 1
0 | 0 | 0 | 0 | 0 | 0 | 70.5 | 0 | 0 | 0 | 0 | 0 | 0 | 0 | 0 | 0 | 0 | 0 | 0 | 0 | 0 | 0 | 0 | 0 | 0 | 0 | 0 | 0 | 0 | 0 | 0 | 0 | 17 | 0 | 0 | 0 | 0 | 0 | 12.5 | 0 | 0 | 0 | 0 | 0 | 0 | 0 | 0 | 0 | 0 | 0 | 0 | 0 | 0 | 3 | 40 | 1 | 0 | 1216.83 | 1.98835 | 2.17 | 6.715064 | 0.1484816 | 1
0 | 0 | 0 | 0 | 0 | 0 | 75 | 0 | 0 | 0 | 0 | 0 | 0 | 0 | 0 | 0 | 0 | 0 | 0 | 0 | 0 | 0 | 0 | 0 | 0 | 0 | 0 | 0 | 0 | 0 | 0 | 0 | 17 | 0 | 0 | 0 | 0 | 0 | 8 | 0 | 0 | 0 | 0 | 0 | 0 | 0 | 0 | 0 | 0 | 0 | 0 | 0 | 0 | 3 | 40 | 1 | 0 | 1294.5 | 1.9681 | 2.17 | 5.978873 | 0.1252892 | 1
0 | 0 | 0 | 0 | 0 | 0 | 73 | 0 | 0 | 0 | 0 | 0 | 0 | 0 | 0 | 0 | 0 | 0 | 0 | 0 | 0 | 10 | 0 | 0 | 0 | 0 | 0 | 0 | 0 | 0 | 0 | 0 | 17 | 0 | 0 | 0 | 0 | 0 | 0 | 0 | 0 | 0 | 0 | 0 | 0 | 0 | 0 | 0 | 0 | 0 | 0 | 0 | 0 | 3 | 40 | 1 | 0 | 1472.48 | 1.8741 | 2.17 | 6.329536 | 0.1876811 | 1
0 | 0 | 0 | 0 | 0 | 0 | 78 | 0 | 0 | 0 | 0 | 0 | 0 | 0 | 0 | 0 | 0 | 0 | 0 | 0 | 0 | 5 | 0 | 0 | 0 | 0 | 0 | 0 | 0 | 0 | 0 | 0 | 17 | 0 | 0 | 0 | 0 | 0 | 0 | 0 | 0 | 0 | 0 | 0 | 0 | 0 | 0 | 0 | 0 | 0 | 0 | 0 | 0 | 3 | 40 | 1 | 0 | 1452.53 | 1.9031 | 2.17 | 5.361696 | 0.140162 | 1
0 | 0 | 0 | 0 | 0 | 0 | 70 | 0 | 0 | 0 | 0 | 0 | 0 | 0 | 0 | 0 | 0 | 0 | 0 | 0 | 0 | 0 | 0 | 10 | 0 | 0 | 0 | 20 | 0 | 0 | 0 | 0 | 0 | 0 | 0 | 0 | 0 | 0 | 0 | 0 | 0 | 0 | 0 | 0 | 0 | 0 | 0 | 0 | 0 | 0 | 0 | 0 | 0 | 3 | 40 | 1 | 0 | 2181 | 2.024 | 2 | 6.666989 | 0.2011567 | 1
0 | 0 | 0 | 0 | 0 | 0 | 68 | 0 | 0 | 0 | 0 | 0 | 0 | 0 | 0 | 0 | 0 | 0 | 0 | 0 | 0 | 0 | 0 | 12 | 0 | 0 | 0 | 20 | 0 | 0 | 0 | 0 | 0 | 0 | 0 | 0 | 0 | 0 | 0 | 0 | 0 | 0 | 0 | 0 | 0 | 0 | 0 | 0 | 0 | 0 | 0 | 0 | 0 | 3 | 40 | 1 | 0 | 2225.44 | 2.0368 | 2.04 | 6.972538 | 0.2134801 | 1
0 | 0 | 0 | 0 | 0 | 0 | 64 | 0 | 0 | 0 | 0 | 0 | 0 | 0 | 0 | 0 | 0 | 0 | 0 | 0 | 0 | 0 | 0 | 12 | 0 | 0 | 0 | 24 | 0 | 0 | 0 | 0 | 0 | 0 | 0 | 0 | 0 | 0 | 0 | 0 | 0 | 0 | 0 | 0 | 0 | 0 | 0 | 0 | 0 | 0 | 0 | 0 | 0 | 3 | 40 | 1 | 0 | 2272 | 2.0468 | 2 | 7.338301 | 0.2131613 | 1
0 | 0 | 0 | 0 | 0 | 0 | 66 | 0 | 0 | 0 | 0 | 0 | 0 | 0 | 0 | 0 | 0 | 0 | 0 | 0 | 0 | 0 | 0 | 14 | 0 | 0 | 0 | 20 | 0 | 0 | 0 | 0 | 0 | 0 | 0 | 0 | 0 | 0 | 0 | 0 | 0 | 0 | 0 | 0 | 0 | 0 | 0 | 0 | 0 | 0 | 0 | 0 | 0 | 3 | 40 | 1 | 0 | 2269.88 | 2.0496 | 2.08 | 7.245353 | 0.2244011 | 1
0 | 0 | 0 | 0 | 0 | 0 | 62 | 0 | 0 | 0 | 0 | 0 | 0 | 0 | 0 | 0 | 0 | 0 | 0 | 0 | 0 | 0 | 0 | 14 | 0 | 0 | 0 | 24 | 0 | 0 | 0 | 0 | 0 | 0 | 0 | 0 | 0 | 0 | 0 | 0 | 0 | 0 | 0 | 0 | 0 | 0 | 0 | 0 | 0 | 0 | 0 | 0 | 0 | 3 | 40 | 1 | 0 | 2316.44 | 2.0596 | 2.04 | 7.600879 | 0.2235259 | 1
0 | 0 | 0 | 0 | 0 | 0 | 64 | 0 | 0 | 0 | 0 | 0 | 0 | 0 | 0 | 0 | 0 | 0 | 0 | 0 | 0 | 0 | 0 | 16 | 0 | 0 | 0 | 20 | 0 | 0 | 0 | 0 | 0 | 0 | 0 | 0 | 0 | 0 | 0 | 0 | 0 | 0 | 0 | 0 | 0 | 0 | 0 | 0 | 0 | 0 | 0 | 0 | 0 | 3 | 40 | 1 | 0 | 2314.32 | 2.0624 | 2.12 | 7.489292 | 0.2341159 | 1
0 | 0 | 0 | 0 | 0 | 0 | 60 | 0 | 0 | 0 | 0 | 0 | 0 | 0 | 0 | 0 | 0 | 0 | 0 | 0 | 0 | 0 | 0 | 16 | 0 | 0 | 0 | 24 | 0 | 0 | 0 | 0 | 0 | 0 | 0 | 0 | 0 | 0 | 0 | 0 | 0 | 0 | 0 | 0 | 0 | 0 | 0 | 0 | 0 | 0 | 0 | 0 | 0 | 3 | 40 | 1 | 0 | 2360.88 | 2.0724 | 2.08 | 7.834257 | 0.2327278 | 1
0 | 0 | 0 | 0 | 0 | 0 | 64 | 0 | 0 | 0 | 0 | 0 | 0 | 0 | 0 | 0 | 0 | 0 | 0 | 0 | 0 | 0 | 0 | 8 | 0 | 0 | 0 | 28 | 0 | 0 | 0 | 0 | 0 | 0 | 0 | 0 | 0 | 0 | 0 | 0 | 0 | 0 | 0 | 0 | 0 | 0 | 0 | 0 | 0 | 0 | 0 | 0 | 0 | 3 | 40 | 1 | 0 | 2229.68 | 2.0312 | 1.88 | 7.018621 | 0.1886228 | 0
0 | 0 | 0 | 0 | 0 | 0 | 58 | 0 | 0 | 0 | 0 | 0 | 0 | 0 | 0 | 0 | 0 | 0 | 0 | 0 | 0 | 0 | 0 | 10 | 0 | 0 | 0 | 32 | 0 | 0 | 0 | 0 | 0 | 0 | 0 | 0 | 0 | 0 | 0 | 0 | 0 | 0 | 0 | 0 | 0 | 0 | 0 | 0 | 0 | 0 | 0 | 0 | 0 | 3 | 40 | 1 | 0 | 2320.68 | 2.054 | 1.88 | 7.573221 | 0.2005592 | 0
0 | 0 | 0 | 0 | 0 | 0 | 70 | 0 | 0 | 0 | 0 | 0 | 0 | 0 | 0 | 0 | 0 | 0 | 0 | 0 | 0 | 0 | 0 | 18 | 0 | 0 | 0 | 12 | 0 | 0 | 0 | 0 | 0 | 0 | 0 | 0 | 0 | 0 | 0 | 0 | 0 | 0 | 0 | 0 | 0 | 0 | 0 | 0 | 0 | 0 | 0 | 0 | 0 | 3 | 40 | 1 | 0 | 2265.64 | 2.0552 | 2.24 | 6.758022 | 0.2452447 | 0
0 | 0 | 0 | 0 | 0 | 0 | 66 | 0 | 0 | 0 | 0 | 0 | 0 | 0 | 0 | 0 | 0 | 0 | 0 | 0 | 0 | 0 | 0 | 18 | 0 | 0 | 0 | 16 | 0 | 0 | 0 | 0 | 0 | 0 | 0 | 0 | 0 | 0 | 0 | 0 | 0 | 0 | 0 | 0 | 0 | 0 | 0 | 0 | 0 | 0 | 0 | 0 | 0 | 3 | 40 | 1 | 0 | 2312.2 | 2.0652 | 2.2 | 7.284706 | 0.244215 | 0
0 | 0 | 0 | 0 | 0 | 0 | 65 | 0 | 0 | 0 | 0 | 0 | 0 | 0 | 0 | 0 | 0 | 0 | 0 | 0 | 0 | 0 | 22.5 | 12.5 | 0 | 0 | 0 | 0 | 0 | 0 | 0 | 0 | 0 | 0 | 0 | 0 | 0 | 0 | 0 | 0 | 0 | 0 | 0 | 0 | 0 | 0 | 0 | 0 | 0 | 0 | 0 | 0 | 0 | 3 | 40 | 1 | 0 | 1993.4 | 1.98775 | 2.7 | 7.280088 | 0.2125498 | 1
0 | 0 | 0 | 0 | 0 | 0 | 67.5 | 0 | 0 | 0 | 0 | 0 | 0 | 0 | 0 | 0 | 0 | 0 | 0 | 0 | 0 | 0 | 17.5 | 15 | 0 | 0 | 0 | 0 | 0 | 0 | 0 | 0 | 0 | 0 | 0 | 0 | 0 | 0 | 0 | 0 | 0 | 0 | 0 | 0 | 0 | 0 | 0 | 0 | 0 | 0 | 0 | 0 | 0 | 3 | 40 | 1 | 0 | 2051.25 | 2.00425 | 2.65 | 7.108237 | 0.2292912 | 1
0 | 0 | 0 | 0 | 0 | 0 | 67.5 | 0 | 0 | 0 | 0 | 0 | 0 | 0 | 0 | 0 | 0 | 0 | 0 | 0 | 0 | 0 | 15 | 17.5 | 0 | 0 | 0 | 0 | 0 | 0 | 0 | 0 | 0 | 0 | 0 | 0 | 0 | 0 | 0 | 0 | 0 | 0 | 0 | 0 | 0 | 0 | 0 | 0 | 0 | 0 | 0 | 0 | 0 | 3 | 40 | 1 | 0 | 2107.95 | 2.0205 | 2.65 | 7.108237 | 0.243895 | 1
0 | 0 | 0 | 0 | 0 | 0 | 80 | 0 | 0 | 0 | 0 | 0 | 0 | 0 | 0 | 0 | 0 | 0 | 0 | 0 | 0 | 0 | 20 | 0 | 0 | 0 | 0 | 0 | 0 | 0 | 0 | 0 | 0 | 0 | 0 | 0 | 0 | 0 | 0 | 0 | 0 | 0 | 0 | 0 | 0 | 0 | 0 | 0 | 0 | 0 | 0 | 0 | 0 | 2 | 40 | 1 | 0 | 1716.8 | 1.908 | 2.4 | 4.161029 | 0.004 | 0
0 | 0 | 0 | 0 | 0 | 0 | 85 | 0 | 0 | 0 | 0 | 0 | 0 | 0 | 0 | 0 | 0 | 0 | 0 | 0 | 0 | 0 | 15 | 0 | 0 | 0 | 0 | 0 | 0 | 0 | 0 | 0 | 0 | 0 | 0 | 0 | 0 | 0 | 0 | 0 | 0 | 0 | 0 | 0 | 0 | 0 | 0 | 0 | 0 | 0 | 0 | 0 | 0 | 2 | 40 | 1 | 0 | 1719.1 | 1.9085 | 2.3 | 3.515087 | 0.003570714 | 0
0 | 0 | 0 | 0 | 0 | 0 | 90 | 0 | 0 | 0 | 0 | 0 | 0 | 0 | 0 | 0 | 0 | 0 | 0 | 0 | 0 | 0 | 10 | 0 | 0 | 0 | 0 | 0 | 0 | 0 | 0 | 0 | 0 | 0 | 0 | 0 | 0 | 0 | 0 | 0 | 0 | 0 | 0 | 0 | 0 | 0 | 0 | 0 | 0 | 0 | 0 | 0 | 0 | 2 | 40 | 1 | 0 | 1721.4 | 1.909 | 2.2 | 2.703423 | 0.003 | 0
0 | 0 | 0 | 0 | 0 | 0 | 95 | 0 | 0 | 0 | 0 | 0 | 0 | 0 | 0 | 0 | 0 | 0 | 0 | 0 | 0 | 0 | 5 | 0 | 0 | 0 | 0 | 0 | 0 | 0 | 0 | 0 | 0 | 0 | 0 | 0 | 0 | 0 | 0 | 0 | 0 | 0 | 0 | 0 | 0 | 0 | 0 | 0 | 0 | 0 | 0 | 0 | 0 | 2 | 40 | 1 | 0 | 1723.7 | 1.9095 | 2.1 | 1.651139 | 0.002179449 | 0
0 | 0 | 0 | 0 | 0 | 0 | 70 | 0 | 0 | 0 | 0 | 0 | 0 | 0 | 0 | 0 | 0 | 0 | 0 | 0 | 0 | 0 | 25 | 5 | 0 | 0 | 0 | 0 | 0 | 0 | 0 | 0 | 0 | 0 | 0 | 0 | 0 | 0 | 0 | 0 | 0 | 0 | 0 | 0 | 0 | 0 | 0 | 0 | 0 | 0 | 0 | 0 | 0 | 3 | 40 | 1 | 0 | 1825.6 | 1.9395 | 2.6 | 6.203186 | 0.1401241 | 0
0 | 0 | 0 | 0 | 0 | 0 | 75 | 0 | 0 | 0 | 0 | 0 | 0 | 0 | 0 | 0 | 0 | 0 | 0 | 0 | 0 | 0 | 20 | 5 | 0 | 0 | 0 | 0 | 0 | 0 | 0 | 0 | 0 | 0 | 0 | 0 | 0 | 0 | 0 | 0 | 0 | 0 | 0 | 0 | 0 | 0 | 0 | 0 | 0 | 0 | 0 | 0 | 0 | 3 | 40 | 1 | 0 | 1827.9 | 1.94 | 2.5 | 5.716011 | 0.14 | 0
0 | 0 | 0 | 0 | 0 | 0 | 80 | 0 | 0 | 0 | 0 | 0 | 0 | 0 | 0 | 0 | 0 | 0 | 0 | 0 | 0 | 0 | 15 | 5 | 0 | 0 | 0 | 0 | 0 | 0 | 0 | 0 | 0 | 0 | 0 | 0 | 0 | 0 | 0 | 0 | 0 | 0 | 0 | 0 | 0 | 0 | 0 | 0 | 0 | 0 | 0 | 0 | 0 | 3 | 40 | 1 | 0 | 1830.2 | 1.9405 | 2.4 | 5.096067 | 0.1398741 | 0
0 | 0 | 0 | 0 | 0 | 0 | 85 | 0 | 0 | 0 | 0 | 0 | 0 | 0 | 0 | 0 | 0 | 0 | 0 | 0 | 0 | 0 | 10 | 5 | 0 | 0 | 0 | 0 | 0 | 0 | 0 | 0 | 0 | 0 | 0 | 0 | 0 | 0 | 0 | 0 | 0 | 0 | 0 | 0 | 0 | 0 | 0 | 0 | 0 | 0 | 0 | 0 | 0 | 3 | 40 | 1 | 0 | 1832.5 | 1.941 | 2.3 | 4.30887 | 0.1397462 | 0
0 | 0 | 0 | 0 | 0 | 0 | 90 | 0 | 0 | 0 | 0 | 0 | 0 | 0 | 0 | 0 | 0 | 0 | 0 | 0 | 0 | 0 | 5 | 5 | 0 | 0 | 0 | 0 | 0 | 0 | 0 | 0 | 0 | 0 | 0 | 0 | 0 | 0 | 0 | 0 | 0 | 0 | 0 | 0 | 0 | 0 | 0 | 0 | 0 | 0 | 0 | 0 | 0 | 3 | 40 | 1 | 0 | 1834.8 | 1.9415 | 2.2 | 3.279692 | 0.1396164 | 0
0 | 0 | 0 | 0 | 0 | 0 | 65 | 0 | 0 | 0 | 0 | 0 | 0 | 0 | 0 | 0 | 0 | 0 | 0 | 0 | 0 | 0 | 25 | 10 | 0 | 0 | 0 | 0 | 0 | 0 | 0 | 0 | 0 | 0 | 0 | 0 | 0 | 0 | 0 | 0 | 0 | 0 | 0 | 0 | 0 | 0 | 0 | 0 | 0 | 0 | 0 | 0 | 0 | 3 | 40 | 1 | 0 | 1936.7 | 1.9715 | 2.7 | 7.124446 | 0.1928801 | 0
0 | 0 | 0 | 0 | 0 | 0 | 67.5 | 0 | 0 | 0 | 0 | 0 | 0 | 0 | 0 | 0 | 0 | 0 | 0 | 0 | 0 | 0 | 22.5 | 10 | 0 | 0 | 0 | 0 | 0 | 0 | 0 | 0 | 0 | 0 | 0 | 0 | 0 | 0 | 0 | 0 | 0 | 0 | 0 | 0 | 0 | 0 | 0 | 0 | 0 | 0 | 0 | 0 | 0 | 3 | 40 | 1 | 0 | 1937.85 | 1.97175 | 2.65 | 6.911139 | 0.1927938 | 0
0 | 0 | 0 | 0 | 0 | 0 | 70 | 0 | 0 | 0 | 0 | 0 | 0 | 0 | 0 | 0 | 0 | 0 | 0 | 0 | 0 | 0 | 20 | 10 | 0 | 0 | 0 | 0 | 0 | 0 | 0 | 0 | 0 | 0 | 0 | 0 | 0 | 0 | 0 | 0 | 0 | 0 | 0 | 0 | 0 | 0 | 0 | 0 | 0 | 0 | 0 | 0 | 0 | 3 | 40 | 1 | 0 | 1939 | 1.972 | 2.6 | 6.666989 | 0.192707 | 0
0 | 0 | 0 | 0 | 0 | 0 | 75 | 0 | 0 | 0 | 0 | 0 | 0 | 0 | 0 | 0 | 0 | 0 | 0 | 0 | 0 | 0 | 15 | 10 | 0 | 0 | 0 | 0 | 0 | 0 | 0 | 0 | 0 | 0 | 0 | 0 | 0 | 0 | 0 | 0 | 0 | 0 | 0 | 0 | 0 | 0 | 0 | 0 | 0 | 0 | 0 | 0 | 0 | 3 | 40 | 1 | 0 | 1941.3 | 1.9725 | 2.5 | 6.074779 | 0.1925325 | 0
0 | 0 | 0 | 0 | 0 | 0 | 80 | 0 | 0 | 0 | 0 | 0 | 0 | 0 | 0 | 0 | 0 | 0 | 0 | 0 | 0 | 0 | 10 | 10 | 0 | 0 | 0 | 0 | 0 | 0 | 0 | 0 | 0 | 0 | 0 | 0 | 0 | 0 | 0 | 0 | 0 | 0 | 0 | 0 | 0 | 0 | 0 | 0 | 0 | 0 | 0 | 0 | 0 | 3 | 40 | 1 | 0 | 1943.6 | 1.973 | 2.4 | 5.313581 | 0.1923564 | 0
0 | 0 | 0 | 0 | 0 | 0 | 85 | 0 | 0 | 0 | 0 | 0 | 0 | 0 | 0 | 0 | 0 | 0 | 0 | 0 | 0 | 0 | 5 | 10 | 0 | 0 | 0 | 0 | 0 | 0 | 0 | 0 | 0 | 0 | 0 | 0 | 0 | 0 | 0 | 0 | 0 | 0 | 0 | 0 | 0 | 0 | 0 | 0 | 0 | 0 | 0 | 0 | 0 | 3 | 40 | 1 | 0 | 1945.9 | 1.9735 | 2.3 | 4.30887 | 0.192179 | 0
0 | 0 | 0 | 0 | 0 | 0 | 67.5 | 0 | 0 | 0 | 0 | 0 | 0 | 0 | 0 | 0 | 0 | 0 | 0 | 0 | 0 | 0 | 17.5 | 15 | 0 | 0 | 0 | 0 | 0 | 0 | 0 | 0 | 0 | 0 | 0 | 0 | 0 | 0 | 0 | 0 | 0 | 0 | 0 | 0 | 0 | 0 | 0 | 0 | 0 | 0 | 0 | 0 | 0 | 3 | 40 | 1 | 0 | 2051.25 | 2.00425 | 2.65 | 7.108237 | 0.2292912 | 0
0 | 0 | 0 | 0 | 0 | 0 | 75 | 0 | 0 | 0 | 0 | 0 | 0 | 0 | 0 | 0 | 0 | 0 | 0 | 0 | 0 | 0 | 10 | 15 | 0 | 0 | 0 | 0 | 0 | 0 | 0 | 0 | 0 | 0 | 0 | 0 | 0 | 0 | 0 | 0 | 0 | 0 | 0 | 0 | 0 | 0 | 0 | 0 | 0 | 0 | 0 | 0 | 0 | 3 | 40 | 1 | 0 | 2054.7 | 2.005 | 2.5 | 6.074779 | 0.2289651 | 0
0 | 0 | 0 | 0 | 0 | 0 | 80 | 0 | 0 | 0 | 0 | 0 | 0 | 0 | 0 | 0 | 0 | 0 | 0 | 0 | 0 | 0 | 5 | 15 | 0 | 0 | 0 | 0 | 0 | 0 | 0 | 0 | 0 | 0 | 0 | 0 | 0 | 0 | 0 | 0 | 0 | 0 | 0 | 0 | 0 | 0 | 0 | 0 | 0 | 0 | 0 | 0 | 0 | 3 | 40 | 1 | 0 | 2057 | 2.0055 | 2.4 | 5.096067 | 0.228746 | 0
0 | 0 | 0 | 0 | 0 | 0 | 70 | 0 | 0 | 0 | 0 | 0 | 0 | 0 | 0 | 0 | 0 | 0 | 0 | 0 | 0 | 0 | 10 | 20 | 0 | 0 | 0 | 0 | 0 | 0 | 0 | 0 | 0 | 0 | 0 | 0 | 0 | 0 | 0 | 0 | 0 | 0 | 0 | 0 | 0 | 0 | 0 | 0 | 0 | 0 | 0 | 0 | 0 | 3 | 40 | 1 | 0 | 2165.8 | 2.037 | 2.6 | 6.666989 | 0.2565171 | 0
0 | 0 | 0 | 0 | 0 | 0 | 75 | 0 | 0 | 0 | 0 | 0 | 0 | 0 | 0 | 0 | 0 | 0 | 0 | 0 | 0 | 0 | 5 | 20 | 0 | 0 | 0 | 0 | 0 | 0 | 0 | 0 | 0 | 0 | 0 | 0 | 0 | 0 | 0 | 0 | 0 | 0 | 0 | 0 | 0 | 0 | 0 | 0 | 0 | 0 | 0 | 0 | 0 | 3 | 40 | 1 | 0 | 2168.1 | 2.0375 | 2.5 | 5.716011 | 0.2562591 | 0
0 | 0 | 0 | 0 | 0 | 0 | 60 | 0 | 0 | 0 | 0 | 0 | 0 | 0 | 0 | 0 | 0 | 0 | 40 | 0 | 0 | 0 | 0 | 0 | 0 | 0 | 0 | 0 | 0 | 0 | 0 | 0 | 0 | 0 | 0 | 0 | 0 | 0 | 0 | 0 | 0 | 0 | 0 | 0 | 0 | 0 | 0 | 0 | 0 | 0 | 0 | 0 | 0 | 2 | 40 | 1 | 0 | 1551.2 | 1.602 | 2 | 5.596102 | 0.3772214 | 0
0 | 0 | 0 | 0 | 0 | 0 | 72 | 19 | 0 | 0 | 0 | 0 | 0 | 0 | 0 | 0 | 0 | 0 | 0 | 0 | 0 | 0 | 0 | 0 | 0 | 0 | 0 | 9 | 0 | 0 | 0 | 0 | 0 | 0 | 0 | 0 | 0 | 0 | 0 | 0 | 0 | 0 | 0 | 0 | 0 | 0 | 0 | 0 | 0 | 0 | 0 | 0 | 0 | 3 | 40 | 1 | 0 | 1563.107 | 1.9857 | 2.48 | 6.392282 | 0.1216162 | 1
0 | 0 | 0 | 0 | 0 | 0 | 68 | 19 | 0 | 0 | 0 | 0 | 0 | 0 | 0 | 0 | 0 | 0 | 0 | 0 | 0 | 0 | 0 | 0 | 0 | 0 | 0 | 13 | 0 | 0 | 0 | 0 | 0 | 0 | 0 | 0 | 0 | 0 | 0 | 0 | 0 | 0 | 0 | 0 | 0 | 0 | 0 | 0 | 0 | 0 | 0 | 0 | 0 | 3 | 40 | 1 | 0 | 1609.667 | 1.9957 | 2.44 | 7.009523 | 0.1252059 | 1
0 | 0 | 0 | 0 | 0 | 0 | 75 | 20 | 0 | 0 | 0 | 0 | 0 | 0 | 0 | 0 | 0 | 0 | 0 | 0 | 0 | 0 | 0 | 0 | 0 | 0 | 0 | 5 | 0 | 0 | 0 | 0 | 0 | 0 | 0 | 0 | 0 | 0 | 0 | 0 | 0 | 0 | 0 | 0 | 0 | 0 | 0 | 0 | 0 | 0 | 0 | 0 | 0 | 3 | 40 | 1 | 0 | 1502.46 | 1.9785 | 2.55 | 5.716011 | 0.1187971 | 1
0 | 0 | 0 | 0 | 0 | 0 | 73 | 20 | 0 | 0 | 0 | 0 | 0 | 0 | 0 | 0 | 0 | 0 | 0 | 0 | 0 | 0 | 0 | 0 | 0 | 0 | 0 | 7 | 0 | 0 | 0 | 0 | 0 | 0 | 0 | 0 | 0 | 0 | 0 | 0 | 0 | 0 | 0 | 0 | 0 | 0 | 0 | 0 | 0 | 0 | 0 | 0 | 0 | 3 | 40 | 1 | 0 | 1525.74 | 1.9835 | 2.53 | 6.134528 | 0.1210485 | 1
0 | 0 | 0 | 0 | 0 | 0 | 69 | 19 | 0 | 0 | 0 | 0 | 0 | 0 | 0 | 0 | 0 | 0 | 0 | 0 | 0 | 0 | 0 | 0 | 0 | 0 | 0 | 12 | 0 | 0 | 0 | 0 | 0 | 0 | 0 | 0 | 0 | 0 | 0 | 0 | 0 | 0 | 0 | 0 | 0 | 0 | 0 | 0 | 0 | 0 | 0 | 0 | 0 | 3 | 40 | 1 | 0 | 1598.027 | 1.9932 | 2.45 | 6.868071 | 0.1243936 | 1
0 | 0 | 0 | 0 | 0 | 0 | 59 | 0 | 0 | 0 | 0 | 0 | 0 | 0 | 0 | 40 | 0 | 0 | 0 | 0 | 0 | 0 | 0 | 0 | 0 | 0 | 0 | 0 | 1 | 0 | 0 | 0 | 0 | 0 | 0 | 0 | 0 | 0 | 0 | 0 | 0 | 0 | 0 | 0 | 0 | 0 | 0 | 0 | 0 | 0 | 0 | 0 | 0 | 3 | 40 | 1 | 0 | 2132.99 | 1.7889 | 1.76 | 6.018936 | 0.1568942 | 1
0 | 0 | 0 | 0 | 0 | 0 | 57 | 0 | 0 | 0 | 0 | 0 | 0 | 0 | 0 | 40 | 0 | 0 | 0 | 0 | 0 | 0 | 0 | 0 | 0 | 0 | 0 | 0 | 0 | 0 | 0 | 0 | 0 | 0 | 0 | 3 | 0 | 0 | 0 | 0 | 0 | 0 | 0 | 0 | 0 | 0 | 0 | 0 | 0 | 0 | 0 | 0 | 0 | 3 | 40 | 1 | 0 | 2080.22 | 1.7971 | 1.57 | 6.586362 | 0.1726285 | 1
0 | 0 | 0 | 0 | 0 | 0 | 59 | 0 | 0 | 0 | 0 | 0 | 0 | 0 | 0 | 40 | 0 | 0 | 0 | 0 | 0 | 0 | 0 | 0 | 0 | 0 | 0 | 0 | 0 | 0 | 0 | 0 | 0 | 0 | 0 | 1 | 0 | 0 | 0 | 0 | 0 | 0 | 0 | 0 | 0 | 0 | 0 | 0 | 0 | 0 | 0 | 0 | 0 | 3 | 40 | 1 | 0 | 2114.74 | 1.7897 | 1.59 | 6.018936 | 0.1591757 | 1
0 | 0 | 0 | 0 | 0 | 0 | 60 | 0 | 0 | 0 | 0 | 0 | 0 | 0 | 0 | 10 | 0 | 0 | 0 | 0 | 0 | 0 | 0 | 0 | 0 | 0 | 0 | 0 | 0 | 0 | 0 | 0 | 0 | 0 | 0 | 0 | 0 | 30 | 0 | 0 | 0 | 0 | 0 | 0 | 0 | 0 | 0 | 0 | 0 | 0 | 0 | 0 | 0 | 3 | 40 | 1 | 0 | 1309.7 | 1.756 | 1.9 | 7.466191 | 0.1905886 | 1
0 | 0 | 0 | 0 | 0 | 0 | 60 | 0 | 0 | 0 | 0 | 0 | 0 | 0 | 0 | 15 | 0 | 0 | 0 | 0 | 0 | 0 | 0 | 0 | 0 | 0 | 0 | 0 | 0 | 0 | 0 | 0 | 0 | 0 | 0 | 0 | 0 | 25 | 0 | 0 | 0 | 0 | 0 | 0 | 0 | 0 | 0 | 0 | 0 | 0 | 0 | 0 | 0 | 3 | 40 | 1 | 0 | 1446.75 | 1.761 | 1.85 | 7.796184 | 0.1850378 | 1
0 | 0 | 0 | 0 | 0 | 0 | 60 | 0 | 0 | 0 | 0 | 0 | 0 | 0 | 0 | 20 | 0 | 0 | 0 | 0 | 0 | 0 | 0 | 0 | 0 | 0 | 0 | 0 | 0 | 0 | 0 | 0 | 0 | 0 | 0 | 0 | 0 | 20 | 0 | 0 | 0 | 0 | 0 | 0 | 0 | 0 | 0 | 0 | 0 | 0 | 0 | 0 | 0 | 3 | 40 | 1 | 0 | 1583.8 | 1.766 | 1.8 | 7.901219 | 0.1791759 | 1
0 | 0 | 0 | 0 | 0 | 0 | 60 | 0 | 0 | 0 | 0 | 0 | 0 | 0 | 0 | 25 | 0 | 0 | 0 | 0 | 0 | 0 | 0 | 0 | 0 | 0 | 0 | 0 | 0 | 0 | 0 | 0 | 0 | 0 | 0 | 0 | 0 | 15 | 0 | 0 | 0 | 0 | 0 | 0 | 0 | 0 | 0 | 0 | 0 | 0 | 0 | 0 | 0 | 3 | 40 | 1 | 0 | 1720.85 | 1.771 | 1.75 | 7.796184 | 0.1729711 | 1
0 | 0 | 0 | 0 | 0 | 0 | 60 | 0 | 0 | 0 | 0 | 0 | 0 | 0 | 0 | 30 | 0 | 0 | 0 | 0 | 0 | 0 | 0 | 0 | 0 | 0 | 0 | 0 | 0 | 0 | 0 | 0 | 0 | 0 | 0 | 0 | 0 | 10 | 0 | 0 | 0 | 0 | 0 | 0 | 0 | 0 | 0 | 0 | 0 | 0 | 0 | 0 | 0 | 3 | 40 | 1 | 0 | 1857.9 | 1.776 | 1.7 | 7.466191 | 0.1663851 | 1
0 | 0 | 0 | 0 | 0 | 0 | 60 | 0 | 0 | 0 | 0 | 0 | 0 | 0 | 0 | 35 | 0 | 0 | 0 | 0 | 0 | 0 | 0 | 0 | 0 | 0 | 0 | 0 | 0 | 0 | 0 | 0 | 0 | 0 | 0 | 0 | 0 | 5 | 0 | 0 | 0 | 0 | 0 | 0 | 0 | 0 | 0 | 0 | 0 | 0 | 0 | 0 | 0 | 3 | 40 | 1 | 0 | 1994.95 | 1.781 | 1.65 | 6.849076 | 0.1593706 | 1
0 | 0 | 0 | 0 | 0 | 0 | 60 | 0 | 0 | 0 | 0 | 0 | 0 | 0 | 0 | 40 | 0 | 0 | 0 | 0 | 0 | 0 | 0 | 0 | 0 | 0 | 0 | 0 | 0 | 0 | 0 | 0 | 0 | 0 | 0 | 0 | 0 | 0 | 0 | 0 | 0 | 0 | 0 | 0 | 0 | 0 | 0 | 0 | 0 | 0 | 0 | 0 | 0 | 2 | 40 | 1 | 0 | 2132 | 1.786 | 1.6 | 5.596102 | 0.1518684 | 1
0 | 0 | 0 | 0 | 0 | 0 | 82 | 0 | 0 | 0 | 0 | 0 | 0 | 0 | 0 | 0 | 0 | 0 | 0 | 0 | 0 | 0 | 0 | 0 | 0 | 0 | 0 | 0 | 0 | 0 | 0 | 0 | 18 | 0 | 0 | 0 | 0 | 0 | 0 | 0 | 0 | 0 | 0 | 0 | 0 | 0 | 0 | 0 | 0 | 0 | 0 | 0 | 0 | 2 | 40 | 1 | 0 | 1415.32 | 1.9334 | 2.18 | 3.919849 | 0.04994437 | 1
0 | 0 | 0 | 0 | 0 | 0 | 70 | 0 | 0 | 0 | 0 | 0 | 0 | 0 | 0 | 0 | 0 | 0 | 0 | 0 | 0 | 0 | 0 | 0 | 0 | 0 | 0 | 0 | 0 | 0 | 0 | 0 | 30 | 0 | 0 | 0 | 0 | 0 | 0 | 0 | 0 | 0 | 0 | 0 | 0 | 0 | 0 | 0 | 0 | 0 | 0 | 0 | 0 | 2 | 40 | 1 | 0 | 1208.2 | 1.949 | 2.3 | 5.079409 | 0.05957348 | 1
0 | 0 | 0 | 0 | 0 | 0 | 60 | 0 | 0 | 0 | 0 | 0 | 0 | 0 | 0 | 0 | 0 | 0 | 0 | 0 | 0 | 0 | 0 | 0 | 0 | 0 | 0 | 0 | 0 | 0 | 0 | 0 | 40 | 0 | 0 | 0 | 0 | 0 | 0 | 0 | 0 | 0 | 0 | 0 | 0 | 0 | 0 | 0 | 0 | 0 | 0 | 0 | 0 | 2 | 40 | 1 | 0 | 1035.6 | 1.962 | 2.4 | 5.596102 | 0.06368673 | 1
0 | 4 | 0 | 0 | 0 | 0 | 78 | 0 | 0 | 0 | 0 | 0 | 0 | 0 | 0 | 0 | 0 | 0 | 0 | 0 | 0 | 0 | 0 | 0 | 0 | 0 | 0 | 0 | 0 | 0 | 0 | 0 | 18 | 0 | 0 | 0 | 0 | 0 | 0 | 0 | 0 | 0 | 0 | 0 | 0 | 0 | 0 | 0 | 0 | 0 | 0 | 0 | 0 | 3 | 40 | 1 | 0 | 1383.616 | 1.9214 | 2.22 | 5.248622 | 0.08069721 | 1
0 | 4 | 0 | 0 | 0 | 0 | 74 | 0 | 0 | 0 | 0 | 0 | 0 | 0 | 0 | 0 | 0 | 0 | 0 | 0 | 0 | 0 | 0 | 0 | 0 | 0 | 0 | 0 | 0 | 0 | 0 | 0 | 22 | 0 | 0 | 0 | 0 | 0 | 0 | 0 | 0 | 0 | 0 | 0 | 0 | 0 | 0 | 0 | 0 | 0 | 0 | 0 | 0 | 3 | 40 | 1 | 0 | 1314.576 | 1.9266 | 2.26 | 5.693107 | 0.08391925 | 1
0 | 4 | 0 | 0 | 0 | 0 | 70 | 0 | 0 | 0 | 0 | 0 | 0 | 0 | 0 | 0 | 0 | 0 | 0 | 0 | 0 | 0 | 0 | 0 | 0 | 0 | 0 | 0 | 0 | 0 | 0 | 0 | 26 | 0 | 0 | 0 | 0 | 0 | 0 | 0 | 0 | 0 | 0 | 0 | 0 | 0 | 0 | 0 | 0 | 0 | 0 | 0 | 0 | 3 | 40 | 1 | 0 | 1245.536 | 1.9318 | 2.3 | 6.058804 | 0.08671078 | 1
0 | 4 | 0 | 0 | 0 | 0 | 66 | 0 | 0 | 0 | 0 | 0 | 0 | 0 | 0 | 0 | 0 | 0 | 0 | 0 | 0 | 0 | 0 | 0 | 0 | 0 | 0 | 0 | 0 | 0 | 0 | 0 | 30 | 0 | 0 | 0 | 0 | 0 | 0 | 0 | 0 | 0 | 0 | 0 | 0 | 0 | 0 | 0 | 0 | 0 | 0 | 0 | 0 | 3 | 40 | 1 | 0 | 1176.496 | 1.937 | 2.34 | 6.354121 | 0.08911229 | 1
0 | 4 | 0 | 0 | 0 | 0 | 62 | 0 | 0 | 0 | 0 | 0 | 0 | 0 | 0 | 0 | 0 | 0 | 0 | 0 | 0 | 0 | 0 | 0 | 0 | 0 | 0 | 0 | 0 | 0 | 0 | 0 | 34 | 0 | 0 | 0 | 0 | 0 | 0 | 0 | 0 | 0 | 0 | 0 | 0 | 0 | 0 | 0 | 0 | 0 | 0 | 0 | 0 | 3 | 40 | 1 | 0 | 1107.456 | 1.9422 | 2.38 | 6.584797 | 0.09115459 | 1
0 | 4 | 0 | 0 | 0 | 0 | 58 | 0 | 0 | 0 | 0 | 0 | 0 | 0 | 0 | 0 | 0 | 0 | 0 | 0 | 0 | 0 | 0 | 0 | 0 | 0 | 0 | 0 | 0 | 0 | 0 | 0 | 38 | 0 | 0 | 0 | 0 | 0 | 0 | 0 | 0 | 0 | 0 | 0 | 0 | 0 | 0 | 0 | 0 | 0 | 0 | 0 | 0 | 3 | 40 | 1 | 0 | 1038.416 | 1.9474 | 2.42 | 6.754787 | 0.0928614 | 1
0 | 4 | 0 | 0 | 0 | 0 | 54 | 0 | 0 | 0 | 0 | 0 | 0 | 0 | 0 | 0 | 0 | 0 | 0 | 0 | 0 | 0 | 0 | 0 | 0 | 0 | 0 | 0 | 0 | 0 | 0 | 0 | 42 | 0 | 0 | 0 | 0 | 0 | 0 | 0 | 0 | 0 | 0 | 0 | 0 | 0 | 0 | 0 | 0 | 0 | 0 | 0 | 0 | 3 | 40 | 1 | 0 | 969.376 | 1.9526 | 2.46 | 6.866752 | 0.09425094 | 1
0 | 8 | 0 | 0 | 0 | 0 | 74 | 0 | 0 | 0 | 0 | 0 | 0 | 0 | 0 | 0 | 0 | 0 | 0 | 0 | 0 | 0 | 0 | 0 | 0 | 0 | 0 | 0 | 0 | 0 | 0 | 0 | 18 | 0 | 0 | 0 | 0 | 0 | 0 | 0 | 0 | 0 | 0 | 0 | 0 | 0 | 0 | 0 | 0 | 0 | 0 | 0 | 0 | 3 | 40 | 1 | 0 | 1351.912 | 1.9094 | 2.26 | 6.09932 | 0.101201 | 1
0 | 8 | 0 | 0 | 0 | 0 | 70 | 0 | 0 | 0 | 0 | 0 | 0 | 0 | 0 | 0 | 0 | 0 | 0 | 0 | 0 | 0 | 0 | 0 | 0 | 0 | 0 | 0 | 0 | 0 | 0 | 0 | 22 | 0 | 0 | 0 | 0 | 0 | 0 | 0 | 0 | 0 | 0 | 0 | 0 | 0 | 0 | 0 | 0 | 0 | 0 | 0 | 0 | 3 | 40 | 1 | 0 | 1282.872 | 1.9146 | 2.3 | 6.52582 | 0.1043879 | 1
0 | 8 | 0 | 0 | 0 | 0 | 66 | 0 | 0 | 0 | 0 | 0 | 0 | 0 | 0 | 0 | 0 | 0 | 0 | 0 | 0 | 0 | 0 | 0 | 0 | 0 | 0 | 0 | 0 | 0 | 0 | 0 | 26 | 0 | 0 | 0 | 0 | 0 | 0 | 0 | 0 | 0 | 0 | 0 | 0 | 0 | 0 | 0 | 0 | 0 | 0 | 0 | 0 | 3 | 40 | 1 | 0 | 1213.832 | 1.9198 | 2.34 | 6.872504 | 0.1072285 | 1
0 | 8 | 0 | 0 | 0 | 0 | 62 | 0 | 0 | 0 | 0 | 0 | 0 | 0 | 0 | 0 | 0 | 0 | 0 | 0 | 0 | 0 | 0 | 0 | 0 | 0 | 0 | 0 | 0 | 0 | 0 | 0 | 30 | 0 | 0 | 0 | 0 | 0 | 0 | 0 | 0 | 0 | 0 | 0 | 0 | 0 | 0 | 0 | 0 | 0 | 0 | 0 | 0 | 3 | 40 | 1 | 0 | 1144.792 | 1.925 | 2.38 | 7.147653 | 0.1097497 | 1
0 | 8 | 0 | 0 | 0 | 0 | 58 | 0 | 0 | 0 | 0 | 0 | 0 | 0 | 0 | 0 | 0 | 0 | 0 | 0 | 0 | 0 | 0 | 0 | 0 | 0 | 0 | 0 | 0 | 0 | 0 | 0 | 34 | 0 | 0 | 0 | 0 | 0 | 0 | 0 | 0 | 0 | 0 | 0 | 0 | 0 | 0 | 0 | 0 | 0 | 0 | 0 | 0 | 3 | 40 | 1 | 0 | 1075.752 | 1.9302 | 2.42 | 7.356858 | 0.111973 | 1
0 | 8 | 0 | 0 | 0 | 0 | 54 | 0 | 0 | 0 | 0 | 0 | 0 | 0 | 0 | 0 | 0 | 0 | 0 | 0 | 0 | 0 | 0 | 0 | 0 | 0 | 0 | 0 | 0 | 0 | 0 | 0 | 38 | 0 | 0 | 0 | 0 | 0 | 0 | 0 | 0 | 0 | 0 | 0 | 0 | 0 | 0 | 0 | 0 | 0 | 0 | 0 | 0 | 3 | 40 | 1 | 0 | 1006.712 | 1.9354 | 2.46 | 7.503895 | 0.1139159 | 1
0 | 12 | 0 | 0 | 0 | 0 | 70 | 0 | 0 | 0 | 0 | 0 | 0 | 0 | 0 | 0 | 0 | 0 | 0 | 0 | 0 | 0 | 0 | 0 | 0 | 0 | 0 | 0 | 0 | 0 | 0 | 0 | 18 | 0 | 0 | 0 | 0 | 0 | 0 | 0 | 0 | 0 | 0 | 0 | 0 | 0 | 0 | 0 | 0 | 0 | 0 | 0 | 0 | 3 | 40 | 1 | 0 | 1320.208 | 1.8974 | 2.3 | 6.758022 | 0.1169754 | 1
0 | 12 | 0 | 0 | 0 | 0 | 66 | 0 | 0 | 0 | 0 | 0 | 0 | 0 | 0 | 0 | 0 | 0 | 0 | 0 | 0 | 0 | 0 | 0 | 0 | 0 | 0 | 0 | 0 | 0 | 0 | 0 | 22 | 0 | 0 | 0 | 0 | 0 | 0 | 0 | 0 | 0 | 0 | 0 | 0 | 0 | 0 | 0 | 0 | 0 | 0 | 0 | 0 | 3 | 40 | 1 | 0 | 1251.168 | 1.9026 | 2.34 | 7.165508 | 0.1202632 | 1
0 | 12 | 0 | 0 | 0 | 0 | 62 | 0 | 0 | 0 | 0 | 0 | 0 | 0 | 0 | 0 | 0 | 0 | 0 | 0 | 0 | 0 | 0 | 0 | 0 | 0 | 0 | 0 | 0 | 0 | 0 | 0 | 26 | 0 | 0 | 0 | 0 | 0 | 0 | 0 | 0 | 0 | 0 | 0 | 0 | 0 | 0 | 0 | 0 | 0 | 0 | 0 | 0 | 3 | 40 | 1 | 0 | 1182.128 | 1.9078 | 2.38 | 7.492024 | 0.1232443 | 1
0 | 12 | 0 | 0 | 0 | 0 | 58 | 0 | 0 | 0 | 0 | 0 | 0 | 0 | 0 | 0 | 0 | 0 | 0 | 0 | 0 | 0 | 0 | 0 | 0 | 0 | 0 | 0 | 0 | 0 | 0 | 0 | 30 | 0 | 0 | 0 | 0 | 0 | 0 | 0 | 0 | 0 | 0 | 0 | 0 | 0 | 0 | 0 | 0 | 0 | 0 | 0 | 0 | 3 | 40 | 1 | 0 | 1113.088 | 1.913 | 2.42 | 7.745703 | 0.1259405 | 1
0 | 12 | 0 | 0 | 0 | 0 | 54 | 0 | 0 | 0 | 0 | 0 | 0 | 0 | 0 | 0 | 0 | 0 | 0 | 0 | 0 | 0 | 0 | 0 | 0 | 0 | 0 | 0 | 0 | 0 | 0 | 0 | 34 | 0 | 0 | 0 | 0 | 0 | 0 | 0 | 0 | 0 | 0 | 0 | 0 | 0 | 0 | 0 | 0 | 0 | 0 | 0 | 0 | 3 | 40 | 1 | 0 | 1044.048 | 1.9182 | 2.46 | 7.931955 | 0.1283696 | 1
0 | 16 | 0 | 0 | 0 | 0 | 66 | 0 | 0 | 0 | 0 | 0 | 0 | 0 | 0 | 0 | 0 | 0 | 0 | 0 | 0 | 0 | 0 | 0 | 0 | 0 | 0 | 0 | 0 | 0 | 0 | 0 | 18 | 0 | 0 | 0 | 0 | 0 | 0 | 0 | 0 | 0 | 0 | 0 | 0 | 0 | 0 | 0 | 0 | 0 | 0 | 0 | 0 | 3 | 40 | 1 | 0 | 1288.504 | 1.8854 | 2.34 | 7.284706 | 0.1297568 | 1
0 | 16 | 0 | 0 | 0 | 0 | 62 | 0 | 0 | 0 | 0 | 0 | 0 | 0 | 0 | 0 | 0 | 0 | 0 | 0 | 0 | 0 | 0 | 0 | 0 | 0 | 0 | 0 | 0 | 0 | 0 | 0 | 22 | 0 | 0 | 0 | 0 | 0 | 0 | 0 | 0 | 0 | 0 | 0 | 0 | 0 | 0 | 0 | 0 | 0 | 0 | 0 | 0 | 3 | 40 | 1 | 0 | 1219.464 | 1.8906 | 2.38 | 7.672026 | 0.1331977 | 1
0 | 16 | 0 | 0 | 0 | 0 | 58 | 0 | 0 | 0 | 0 | 0 | 0 | 0 | 0 | 0 | 0 | 0 | 0 | 0 | 0 | 0 | 0 | 0 | 0 | 0 | 0 | 0 | 0 | 0 | 0 | 0 | 26 | 0 | 0 | 0 | 0 | 0 | 0 | 0 | 0 | 0 | 0 | 0 | 0 | 0 | 0 | 0 | 0 | 0 | 0 | 0 | 0 | 3 | 40 | 1 | 0 | 1150.424 | 1.8958 | 2.42 | 7.977071 | 0.1363538 | 1
0 | 16 | 0 | 0 | 0 | 0 | 54 | 0 | 0 | 0 | 0 | 0 | 0 | 0 | 0 | 0 | 0 | 0 | 0 | 0 | 0 | 0 | 0 | 0 | 0 | 0 | 0 | 0 | 0 | 0 | 0 | 0 | 30 | 0 | 0 | 0 | 0 | 0 | 0 | 0 | 0 | 0 | 0 | 0 | 0 | 0 | 0 | 0 | 0 | 0 | 0 | 0 | 0 | 3 | 40 | 1 | 0 | 1081.384 | 1.901 | 2.46 | 8.207797 | 0.1392444 | 1
0 | 20 | 0 | 0 | 0 | 0 | 62 | 0 | 0 | 0 | 0 | 0 | 0 | 0 | 0 | 0 | 0 | 0 | 0 | 0 | 0 | 0 | 0 | 0 | 0 | 0 | 0 | 0 | 0 | 0 | 0 | 0 | 18 | 0 | 0 | 0 | 0 | 0 | 0 | 0 | 0 | 0 | 0 | 0 | 0 | 0 | 0 | 0 | 0 | 0 | 0 | 0 | 0 | 3 | 40 | 1 | 0 | 1256.8 | 1.8734 | 2.38 | 7.707195 | 0.1403654 | 1
0 | 20 | 0 | 0 | 0 | 0 | 58 | 0 | 0 | 0 | 0 | 0 | 0 | 0 | 0 | 0 | 0 | 0 | 0 | 0 | 0 | 0 | 0 | 0 | 0 | 0 | 0 | 0 | 0 | 0 | 0 | 0 | 22 | 0 | 0 | 0 | 0 | 0 | 0 | 0 | 0 | 0 | 0 | 0 | 0 | 0 | 0 | 0 | 0 | 0 | 0 | 0 | 0 | 3 | 40 | 1 | 0 | 1187.76 | 1.8786 | 2.42 | 8.073044 | 0.1439862 | 1
0 | 20 | 0 | 0 | 0 | 0 | 54 | 0 | 0 | 0 | 0 | 0 | 0 | 0 | 0 | 0 | 0 | 0 | 0 | 0 | 0 | 0 | 0 | 0 | 0 | 0 | 0 | 0 | 0 | 0 | 0 | 0 | 26 | 0 | 0 | 0 | 0 | 0 | 0 | 0 | 0 | 0 | 0 | 0 | 0 | 0 | 0 | 0 | 0 | 0 | 0 | 0 | 0 | 3 | 40 | 1 | 0 | 1118.72 | 1.8838 | 2.46 | 8.355136 | 0.1473349 | 1
0 | 0 | 0 | 0 | 89 | 0 | 0 | 0 | 0 | 0 | 0 | 0 | 0 | 0 | 0 | 0 | 0 | 0 | 0 | 0 | 0 | 1 | 3 | 0 | 0 | 7 | 0 | 0 | 0 | 0 | 0 | 0 | 0 | 0 | 0 | 0 | 0 | 0 | 0 | 0 | 0 | 0 | 0 | 0 | 0 | 0 | 0 | 0 | 0 | 0 | 0 | 0 | 0 | 4 | 40 | 1 | 0 | 1855.77 | 1.79 | 2.06 | 3.66806 | 0.1439097 | 0
0 | 0 | 0 | 0 | 89 | 0 | 0 | 0 | 0 | 0 | 0 | 0 | 0 | 0 | 0 | 0 | 0 | 0 | 0 | 0 | 0 | 1 | 0 | 0 | 0 | 7 | 0 | 0 | 0 | 0 | 0 | 0 | 3 | 0 | 0 | 0 | 0 | 0 | 0 | 0 | 0 | 0 | 0 | 0 | 0 | 0 | 0 | 0 | 0 | 0 | 0 | 0 | 0 | 4 | 40 | 1 | 0 | 1805.37 | 1.7942 | 2.03 | 3.66806 | 0.1490113 | 1
0 | 3 | 0 | 0 | 89 | 0 | 0 | 0 | 0 | 0 | 0 | 0 | 0 | 0 | 0 | 0 | 0 | 0 | 0 | 0 | 0 | 1 | 0 | 0 | 0 | 7 | 0 | 0 | 0 | 0 | 0 | 0 | 0 | 0 | 0 | 0 | 0 | 0 | 0 | 0 | 0 | 0 | 0 | 0 | 0 | 0 | 0 | 0 | 0 | 0 | 0 | 0 | 0 | 4 | 40 | 1 | 0 | 1833.372 | 1.7813 | 2.03 | 3.66806 | 0.1457508 | 1
0 | 0 | 0 | 0 | 0 | 0 | 0 | 0 | 0 | 0 | 0 | 0 | 0 | 0 | 0 | 79 | 0 | 0 | 0 | 0 | 0 | 1 | 20 | 0 | 0 | 0 | 0 | 0 | 0 | 0 | 0 | 0 | 0 | 0 | 0 | 0 | 0 | 0 | 0 | 0 | 0 | 0 | 0 | 0 | 0 | 0 | 0 | 0 | 0 | 0 | 0 | 0 | 0 | 3 | 40 | 1 | 0 | 2522.64 | 1.6573 | 1.61 | 4.607956 | 0.1242808 | 1
0 | 0 | 0 | 0 | 83 | 0 | 0 | 0 | 0 | 0 | 0 | 0 | 0 | 0 | 0 | 0 | 0 | 0 | 0 | 0 | 0 | 2 | 0 | 0 | 0 | 0 | 0 | 0 | 0 | 0 | 0 | 0 | 15 | 0 | 0 | 0 | 0 | 0 | 0 | 0 | 0 | 0 | 0 | 0 | 0 | 0 | 0 | 0 | 0 | 0 | 0 | 0 | 0 | 3 | 40 | 1 | 0 | 1543.14 | 1.8515 | 2.15 | 4.302849 | 0.1056066 | 1
0 | 0 | 0 | 0 | 80 | 0 | 0 | 0 | 0 | 0 | 0 | 0 | 0 | 0 | 0 | 0 | 0 | 0 | 0 | 0 | 0 | 2 | 0 | 0 | 0 | 0 | 0 | 0 | 0 | 0 | 0 | 0 | 18 | 0 | 0 | 0 | 0 | 0 | 0 | 0 | 0 | 0 | 0 | 0 | 0 | 0 | 0 | 0 | 0 | 0 | 0 | 0 | 0 | 3 | 40 | 1 | 0 | 1488.9 | 1.8578 | 2.18 | 4.701564 | 0.1102958 | 1
0 | 0 | 0 | 0 | 90 | 0 | 0 | 0 | 0 | 0 | 0 | 0 | 0 | 0 | 0 | 0 | 0 | 0 | 0 | 0 | 0 | 2 | 0 | 0 | 0 | 0 | 0 | 0 | 0 | 0 | 0 | 0 | 8 | 0 | 0 | 0 | 0 | 0 | 0 | 0 | 0 | 0 | 0 | 0 | 0 | 0 | 0 | 0 | 0 | 0 | 0 | 0 | 0 | 3 | 40 | 1 | 0 | 1669.7 | 1.8368 | 2.08 | 3.119444 | 0.09209647 | 0
0 | 0 | 0 | 0 | 0 | 0 | 0 | 0 | 0 | 0 | 0 | 0 | 0 | 0 | 0 | 0 | 0 | 0 | 0 | 0 | 0 | 2 | 18 | 0 | 0 | 0 | 0 | 0 | 80 | 0 | 0 | 0 | 0 | 0 | 0 | 0 | 0 | 0 | 0 | 0 | 0 | 0 | 0 | 0 | 0 | 0 | 0 | 0 | 0 | 0 | 0 | 0 | 0 | 3 | 40 | 1 | 0 | 1804.9 | 2.1286 | 15.16 | 4.701564 | 0.1619878 | 1
0 | 0 | 0 | 0 | 0 | 0 | 0 | 0 | 0 | 0 | 89 | 0 | 0 | 0 | 0 | 8.5 | 0 | 0 | 0 | 0 | 0 | 2.5 | 0 | 0 | 0 | 0 | 0 | 0 | 0 | 0 | 0 | 0 | 0 | 0 | 0 | 0 | 0 | 0 | 0 | 0 | 0 | 0 | 0 | 0 | 0 | 0 | 0 | 0 | 0 | 0 | 0 | 0 | 0 | 3 | 40 | 1 | 0 | 1860.52 | 1.84245 | 1.915 | 3.371755 | 0.11321 | 1
0 | 0 | 0 | 0 | 87 | 0 | 0 | 0 | 0 | 0 | 0 | 0 | 0 | 0 | 0 | 0 | 0 | 0 | 0 | 0 | 0 | 3 | 0 | 0 | 0 | 0 | 0 | 0 | 0 | 0 | 0 | 0 | 10 | 0 | 0 | 0 | 0 | 0 | 0 | 0 | 0 | 0 | 0 | 0 | 0 | 0 | 0 | 0 | 0 | 0 | 0 | 0 | 0 | 3 | 40 | 1 | 0 | 1636.71 | 1.836 | 2.1 | 3.796953 | 0.1089679 | 1
0 | 0 | 0 | 0 | 82 | 0 | 0 | 0 | 0 | 0 | 0 | 0 | 0 | 0 | 0 | 0 | 0 | 0 | 0 | 0 | 0 | 3 | 0 | 0 | 0 | 0 | 0 | 0 | 0 | 0 | 0 | 0 | 15 | 0 | 0 | 0 | 0 | 0 | 0 | 0 | 0 | 0 | 0 | 0 | 0 | 0 | 0 | 0 | 0 | 0 | 0 | 0 | 0 | 3 | 40 | 1 | 0 | 1546.31 | 1.8465 | 2.15 | 4.594109 | 0.1176552 | 1
0 | 0 | 0 | 0 | 80 | 0 | 0 | 0 | 0 | 0 | 0 | 0 | 0 | 0 | 0 | 0 | 0 | 0 | 0 | 0 | 0 | 3 | 0 | 0 | 0 | 0 | 0 | 0 | 0 | 0 | 0 | 0 | 17 | 0 | 0 | 0 | 0 | 0 | 0 | 0 | 0 | 0 | 0 | 0 | 0 | 0 | 0 | 0 | 0 | 0 | 0 | 0 | 0 | 3 | 40 | 1 | 0 | 1510.15 | 1.8507 | 2.17 | 4.863896 | 0.1207001 | 1
0 | 0 | 0 | 0 | 78 | 0 | 0 | 0 | 0 | 0 | 0 | 0 | 0 | 0 | 0 | 0 | 0 | 0 | 0 | 0 | 0 | 3 | 0 | 0 | 0 | 0 | 0 | 0 | 0 | 0 | 0 | 0 | 19 | 0 | 0 | 0 | 0 | 0 | 0 | 0 | 0 | 0 | 0 | 0 | 0 | 0 | 0 | 0 | 0 | 0 | 0 | 0 | 0 | 3 | 40 | 1 | 0 | 1473.99 | 1.8549 | 2.19 | 5.109918 | 0.1235273 | 1
0 | 0 | 0 | 0 | 75 | 0 | 0 | 0 | 0 | 0 | 0 | 0 | 0 | 0 | 0 | 0 | 0 | 0 | 0 | 0 | 0 | 3 | 0 | 0 | 0 | 0 | 0 | 0 | 0 | 0 | 0 | 0 | 22 | 0 | 0 | 0 | 0 | 0 | 0 | 0 | 0 | 0 | 0 | 0 | 0 | 0 | 0 | 0 | 0 | 0 | 0 | 0 | 0 | 3 | 40 | 1 | 0 | 1419.75 | 1.8612 | 2.22 | 5.438578 | 0.1273914 | 1
0 | 0 | 0 | 0 | 0 | 0 | 0 | 0 | 0 | 0 | 0 | 0 | 0 | 0 | 0 | 0 | 0 | 0 | 0 | 0 | 0 | 3 | 0 | 0 | 0 | 54 | 0 | 0 | 0 | 0 | 0 | 0 | 0 | 0 | 0 | 0 | 0 | 0 | 0 | 0 | 0 | 0 | 43 | 0 | 0 | 0 | 0 | 0 | 0 | 0 | 0 | 0 | 0 | 3 | 40 | 1 | 0 | 1413.75 | 1.417 | 2 | 6.65889 | 0.132985 | 1
0 | 0 | 0 | 0 | 0 | 0 | 0 | 0 | 0 | 0 | 0 | 0 | 0 | 0 | 22 | 0 | 0 | 0 | 0 | 0 | 0 | 3 | 75 | 0 | 0 | 0 | 0 | 0 | 0 | 0 | 0 | 0 | 0 | 0 | 0 | 0 | 0 | 0 | 0 | 0 | 0 | 0 | 0 | 0 | 0 | 0 | 0 | 0 | 0 | 0 | 0 | 0 | 0 | 3 | 40 | 1 | 0 | 1748.35 | 1.8037 | 3.5 | 5.438578 | 0.1702507 | 1
0 | 0 | 0 | 0 | 71.7 | 0 | 0 | 0 | 0 | 0 | 0 | 0 | 0 | 0 | 0 | 0 | 0 | 0 | 0 | 0 | 0 | 3.3 | 8.3 | 0 | 0 | 0 | 0 | 0 | 0 | 0 | 0 | 0 | 16.7 | 0 | 0 | 0 | 0 | 0 | 0 | 0 | 0 | 0 | 0 | 0 | 0 | 0 | 0 | 0 | 0 | 0 | 0 | 0 | 0 | 4 | 40 | 1 | 0 | 1505.901 | 1.85438 | 2.333 | 7.1222 | 0.1242055 | 1
0 | 0 | 0 | 0 | 66.7 | 0 | 0 | 0 | 0 | 0 | 5 | 0 | 0 | 0 | 0 | 0 | 0 | 0 | 0 | 0 | 0 | 3.3 | 8.3 | 0 | 0 | 0 | 0 | 0 | 0 | 0 | 0 | 0 | 16.7 | 0 | 0 | 0 | 0 | 0 | 0 | 0 | 0 | 0 | 0 | 0 | 0 | 0 | 0 | 0 | 0 | 0 | 0 | 0 | 0 | 5 | 40 | 1 | 0 | 1503.951 | 1.85688 | 2.333 | 8.630074 | 0.1241929 | 1
0 | 0 | 0 | 0 | 61.7 | 0 | 0 | 0 | 0 | 0 | 10 | 0 | 0 | 0 | 0 | 0 | 0 | 0 | 0 | 0 | 0 | 3.3 | 8.3 | 0 | 0 | 0 | 0 | 0 | 0 | 0 | 0 | 0 | 16.7 | 0 | 0 | 0 | 0 | 0 | 0 | 0 | 0 | 0 | 0 | 0 | 0 | 0 | 0 | 0 | 0 | 0 | 0 | 0 | 0 | 5 | 40 | 1 | 0 | 1502.001 | 1.85938 | 2.333 | 9.530487 | 0.1241298 | 1
0 | 0 | 0 | 0 | 56.7 | 0 | 0 | 0 | 0 | 0 | 15 | 0 | 0 | 0 | 0 | 0 | 0 | 0 | 0 | 0 | 0 | 3.3 | 8.3 | 0 | 0 | 0 | 0 | 0 | 0 | 0 | 0 | 0 | 16.7 | 0 | 0 | 0 | 0 | 0 | 0 | 0 | 0 | 0 | 0 | 0 | 0 | 0 | 0 | 0 | 0 | 0 | 0 | 0 | 0 | 5 | 40 | 1 | 0 | 1500.051 | 1.86188 | 2.333 | 10.17966 | 0.1240164 | 1
0 | 0 | 0 | 0 | 51.7 | 0 | 0 | 0 | 0 | 0 | 20 | 0 | 0 | 0 | 0 | 0 | 0 | 0 | 0 | 0 | 0 | 3.3 | 8.3 | 0 | 0 | 0 | 0 | 0 | 0 | 0 | 0 | 0 | 16.7 | 0 | 0 | 0 | 0 | 0 | 0 | 0 | 0 | 0 | 0 | 0 | 0 | 0 | 0 | 0 | 0 | 0 | 0 | 0 | 0 | 5 | 40 | 1 | 0 | 1498.101 | 1.86438 | 2.333 | 10.65088 | 0.1238524 | 1
0 | 0 | 0 | 0 | 86 | 0 | 0 | 0 | 0 | 0 | 0 | 0 | 0 | 1 | 0 | 3.5 | 0 | 0 | 0 | 0 | 0 | 3.5 | 0 | 0 | 0 | 0 | 0 | 0 | 0 | 0 | 0 | 0 | 6 | 0 | 0 | 0 | 0 | 0 | 0 | 0 | 0 | 0 | 0 | 0 | 0 | 0 | 0 | 0 | 0 | 0 | 0 | 0 | 0 | 5 | 40 | 1 | 0 | 1738.768 | 1.81775 | 2.015 | 4.816383 | 0.1146579 | 0
0 | 0 | 0 | 0 | 80 | 0 | 0 | 0 | 0 | 0 | 0 | 0 | 0 | 0 | 0 | 0 | 0 | 0 | 0 | 0 | 0 | 4 | 0 | 0 | 0 | 0 | 0 | 0 | 0 | 0 | 0 | 0 | 16 | 0 | 0 | 0 | 0 | 0 | 0 | 0 | 0 | 0 | 0 | 0 | 0 | 0 | 0 | 0 | 0 | 0 | 0 | 0 | 0 | 3 | 40 | 1 | 0 | 1531.4 | 1.8436 | 2.16 | 4.993085 | 0.1298886 | 1
0 | 0 | 0 | 0 | 75 | 0 | 0 | 0 | 0 | 0 | 0 | 0 | 0 | 0 | 0 | 0 | 0 | 0 | 0 | 0 | 0 | 4 | 0 | 0 | 0 | 0 | 0 | 0 | 0 | 0 | 0 | 0 | 21 | 0 | 0 | 0 | 0 | 0 | 0 | 0 | 0 | 0 | 0 | 0 | 0 | 0 | 0 | 0 | 0 | 0 | 0 | 0 | 0 | 3 | 40 | 1 | 0 | 1441 | 1.8541 | 2.21 | 5.589778 | 0.1366755 | 1
0 | 0 | 0 | 0 | 92 | 0 | 0 | 0 | 0 | 0 | 0 | 0 | 0 | 0 | 0 | 0 | 0 | 0 | 0 | 0 | 0 | 4.5 | 0 | 0 | 0 | 0 | 0 | 0 | 0 | 0 | 0 | 0 | 3.5 | 0 | 0 | 0 | 0 | 0 | 0 | 0 | 0 | 0 | 0 | 0 | 0 | 0 | 0 | 0 | 0 | 0 | 0 | 0 | 0 | 3 | 40 | 1 | 0 | 1758.985 | 1.81485 | 2.035 | 2.774175 | 0.1120891 | 1
0 | 0 | 0 | 0 | 86 | 0 | 0 | 0 | 0 | 0 | 0 | 0 | 0 | 0 | 0 | 0 | 0 | 0 | 0 | 0 | 0 | 5 | 0 | 0 | 0 | 0 | 0 | 0 | 0 | 0 | 0 | 0 | 9 | 0 | 0 | 0 | 0 | 0 | 0 | 0 | 0 | 0 | 0 | 0 | 0 | 0 | 0 | 0 | 0 | 0 | 0 | 0 | 0 | 3 | 40 | 1 | 0 | 1661.13 | 1.8239 | 2.09 | 4.126155 | 0.1281865 | 1
0 | 0 | 0 | 0 | 85 | 0 | 0 | 0 | 0 | 0 | 0 | 0 | 0 | 0 | 0 | 0 | 0 | 0 | 0 | 0 | 0 | 5 | 0 | 0 | 0 | 0 | 0 | 0 | 0 | 0 | 0 | 0 | 10 | 0 | 0 | 0 | 0 | 0 | 0 | 0 | 0 | 0 | 0 | 0 | 0 | 0 | 0 | 0 | 0 | 0 | 0 | 0 | 0 | 3 | 40 | 1 | 0 | 1643.05 | 1.826 | 2.1 | 4.30887 | 0.1299769 | 1
0 | 0 | 0 | 0 | 82 | 0 | 0 | 0 | 0 | 0 | 0 | 0 | 0 | 0 | 0 | 0 | 0 | 0 | 0 | 0 | 0 | 5 | 0 | 0 | 0 | 0 | 0 | 0 | 0 | 0 | 0 | 0 | 13 | 0 | 0 | 0 | 0 | 0 | 0 | 0 | 0 | 0 | 0 | 0 | 0 | 0 | 0 | 0 | 0 | 0 | 0 | 0 | 0 | 3 | 40 | 1 | 0 | 1588.81 | 1.8323 | 2.13 | 4.804043 | 0.13501 | 1
0 | 0 | 0 | 0 | 80 | 0 | 0 | 0 | 0 | 0 | 0 | 0 | 0 | 0 | 0 | 0 | 0 | 0 | 0 | 0 | 0 | 5 | 0 | 0 | 0 | 0 | 0 | 0 | 0 | 0 | 0 | 0 | 15 | 0 | 0 | 0 | 0 | 0 | 0 | 0 | 0 | 0 | 0 | 0 | 0 | 0 | 0 | 0 | 0 | 0 | 0 | 0 | 0 | 3 | 40 | 1 | 0 | 1552.65 | 1.8365 | 2.15 | 5.096067 | 0.1381041 | 1
0 | 0 | 0 | 0 | 78 | 0 | 0 | 0 | 0 | 0 | 0 | 0 | 0 | 0 | 0 | 0 | 0 | 0 | 0 | 0 | 0 | 5 | 0 | 0 | 0 | 0 | 0 | 0 | 0 | 0 | 0 | 0 | 17 | 0 | 0 | 0 | 0 | 0 | 0 | 0 | 0 | 0 | 0 | 0 | 0 | 0 | 0 | 0 | 0 | 0 | 0 | 0 | 0 | 3 | 40 | 1 | 0 | 1516.49 | 1.8407 | 2.17 | 5.361696 | 0.1410054 | 1
0 | 0 | 0 | 0 | 75 | 0 | 0 | 0 | 0 | 0 | 0 | 0 | 0 | 0 | 0 | 0 | 0 | 0 | 0 | 0 | 0 | 5 | 0 | 0 | 0 | 0 | 0 | 0 | 0 | 0 | 0 | 0 | 20 | 0 | 0 | 0 | 0 | 0 | 0 | 0 | 0 | 0 | 0 | 0 | 0 | 0 | 0 | 0 | 0 | 0 | 0 | 0 | 0 | 3 | 40 | 1 | 0 | 1462.25 | 1.847 | 2.2 | 5.716011 | 0.1450207 | 1
0 | 0 | 0 | 0 | 73 | 0 | 0 | 0 | 0 | 0 | 0 | 0 | 0 | 0 | 0 | 0 | 0 | 0 | 0 | 0 | 0 | 5 | 0 | 0 | 0 | 0 | 0 | 0 | 0 | 0 | 0 | 0 | 22 | 0 | 0 | 0 | 0 | 0 | 0 | 0 | 0 | 0 | 0 | 0 | 0 | 0 | 0 | 0 | 0 | 0 | 0 | 0 | 0 | 3 | 40 | 1 | 0 | 1426.09 | 1.8512 | 2.22 | 5.925505 | 0.1474875 | 1
0 | 0 | 0 | 0 | 70 | 0 | 0 | 0 | 0 | 0 | 0 | 0 | 0 | 0 | 0 | 0 | 0 | 0 | 0 | 0 | 0 | 5 | 0 | 0 | 0 | 0 | 0 | 0 | 0 | 0 | 0 | 0 | 25 | 0 | 0 | 0 | 0 | 0 | 0 | 0 | 0 | 0 | 0 | 0 | 0 | 0 | 0 | 0 | 0 | 0 | 0 | 0 | 0 | 3 | 40 | 1 | 0 | 1371.85 | 1.8575 | 2.25 | 6.203186 | 0.1508932 | 1
0 | 0 | 0 | 0 | 84 | 0 | 0 | 0 | 0 | 0 | 0 | 0 | 0 | 0 | 0 | 0 | 0 | 0 | 0 | 0 | 0 | 5 | 0 | 0 | 0 | 0 | 0 | 0 | 0 | 0 | 0 | 0 | 11 | 0 | 0 | 0 | 0 | 0 | 0 | 0 | 0 | 0 | 0 | 0 | 0 | 0 | 0 | 0 | 0 | 0 | 0 | 0 | 0 | 3 | 40 | 1 | 0 | 1624.97 | 1.8281 | 2.11 | 4.482279 | 0.1317095 | 1
0 | 0 | 0 | 0 | 0 | 0 | 0 | 0 | 0 | 0 | 0 | 0 | 0 | 95 | 0 | 0 | 0 | 0 | 0 | 0 | 0 | 5 | 0 | 0 | 0 | 0 | 0 | 0 | 0 | 0 | 0 | 0 | 0 | 0 | 0 | 0 | 0 | 0 | 0 | 0 | 0 | 0 | 0 | 0 | 0 | 0 | 0 | 0 | 0 | 0 | 0 | 0 | 0 | 2 | 40 | 1 | 0 | 1396.16 | 1.8715 | 1.05 | 1.651139 | 0.1242286 | 0
0 | 0 | 0 | 0 | 0 | 0 | 0 | 0 | 0 | 0 | 0 | 0 | 0 | 0 | 0 | 0 | 0 | 0 | 0 | 0 | 0 | 5 | 15 | 0 | 0 | 80 | 0 | 0 | 0 | 0 | 0 | 0 | 0 | 0 | 0 | 0 | 0 | 0 | 0 | 0 | 0 | 0 | 0 | 0 | 0 | 0 | 0 | 0 | 0 | 0 | 0 | 0 | 0 | 3 | 40 | 1 | 0 | 2358.25 | 1.3915 | 2.3 | 5.096067 | 0.2137118 | 1
0 | 0 | 0 | 0 | 0 | 0 | 0 | 0 | 0 | 0 | 0 | 0 | 0 | 0 | 0 | 75 | 0 | 0 | 0 | 0 | 0 | 5 | 20 | 0 | 0 | 0 | 0 | 0 | 0 | 0 | 0 | 0 | 0 | 0 | 0 | 0 | 0 | 0 | 0 | 0 | 0 | 0 | 0 | 0 | 0 | 0 | 0 | 0 | 0 | 0 | 0 | 0 | 0 | 3 | 40 | 1 | 0 | 2498 | 1.6465 | 1.65 | 5.716011 | 0.1395806 | 1
0 | 0 | 0 | 0 | 0 | 0 | 0 | 0 | 0 | 0 | 0 | 0 | 0 | 0 | 0 | 80 | 0 | 0 | 0 | 0 | 0 | 5 | 15 | 0 | 0 | 0 | 0 | 0 | 0 | 0 | 0 | 0 | 0 | 0 | 0 | 0 | 0 | 0 | 0 | 0 | 0 | 0 | 0 | 0 | 0 | 0 | 0 | 0 | 0 | 0 | 0 | 0 | 0 | 3 | 40 | 1 | 0 | 2551.05 | 1.6315 | 1.5 | 5.096067 | 0.1270935 | 1
0 | 0 | 0 | 0 | 0 | 0 | 0 | 0 | 0 | 0 | 77 | 0 | 0 | 0 | 0 | 0 | 0 | 0 | 0 | 0 | 0 | 5 | 0 | 0 | 0 | 0 | 0 | 18 | 0 | 0 | 0 | 0 | 0 | 0 | 0 | 0 | 0 | 0 | 0 | 0 | 0 | 0 | 0 | 0 | 0 | 0 | 0 | 0 | 0 | 0 | 0 | 0 | 0 | 3 | 40 | 1 | 0 | 1988.58 | 1.9029 | 1.82 | 5.485426 | 0.1694479 | 1
0 | 0 | 0 | 0 | 0 | 0 | 0 | 0 | 0 | 0 | 79 | 0 | 0 | 0 | 0 | 0 | 0 | 0 | 0 | 0 | 0 | 5 | 0 | 0 | 0 | 0 | 0 | 16 | 0 | 0 | 0 | 0 | 0 | 0 | 0 | 0 | 0 | 0 | 0 | 0 | 0 | 0 | 0 | 0 | 0 | 0 | 0 | 0 | 0 | 0 | 0 | 0 | 0 | 3 | 40 | 1 | 0 | 1966.16 | 1.8973 | 1.84 | 5.232008 | 0.1654379 | 1
0 | 0 | 0 | 0 | 0 | 0 | 0 | 0 | 0 | 0 | 81 | 0 | 0 | 0 | 0 | 0 | 0 | 0 | 0 | 0 | 0 | 5 | 0 | 0 | 0 | 0 | 0 | 14 | 0 | 0 | 0 | 0 | 0 | 0 | 0 | 0 | 0 | 0 | 0 | 0 | 0 | 0 | 0 | 0 | 0 | 0 | 0 | 0 | 0 | 0 | 0 | 0 | 0 | 3 | 40 | 1 | 0 | 1943.74 | 1.8917 | 1.86 | 4.95354 | 0.1611338 | 1
0 | 0 | 0 | 0 | 0 | 0 | 0 | 0 | 0 | 0 | 83 | 0 | 0 | 0 | 0 | 0 | 0 | 0 | 0 | 0 | 0 | 5 | 0 | 0 | 0 | 0 | 0 | 12 | 0 | 0 | 0 | 0 | 0 | 0 | 0 | 0 | 0 | 0 | 0 | 0 | 0 | 0 | 0 | 0 | 0 | 0 | 0 | 0 | 0 | 0 | 0 | 0 | 0 | 3 | 40 | 1 | 0 | 1921.32 | 1.8861 | 1.88 | 4.64713 | 0.1565113 | 1
0 | 0 | 0 | 0 | 0 | 0 | 0 | 0 | 0 | 0 | 81.5 | 0 | 0 | 0 | 0 | 13.5 | 0 | 0 | 0 | 0 | 0 | 5 | 0 | 0 | 0 | 0 | 0 | 0 | 0 | 0 | 0 | 0 | 0 | 0 | 0 | 0 | 0 | 0 | 0 | 0 | 0 | 0 | 0 | 0 | 0 | 0 | 0 | 0 | 0 | 0 | 0 | 0 | 0 | 3 | 40 | 1 | 0 | 1918.02 | 1.8147 | 1.865 | 4.879689 | 0.1464408 | 1
0 | 0 | 0 | 0 | 0 | 0 | 0 | 0 | 0 | 0 | 0 | 0 | 0 | 0 | 80 | 0 | 0 | 0 | 0 | 0 | 0 | 5 | 15 | 0 | 0 | 0 | 0 | 0 | 0 | 0 | 0 | 0 | 0 | 0 | 0 | 0 | 0 | 0 | 0 | 0 | 0 | 0 | 0 | 0 | 0 | 0 | 0 | 0 | 0 | 0 | 0 | 0 | 0 | 3 | 40 | 1 | 0 | 1902.25 | 1.5835 | 2.3 | 5.096067 | 0.1405445 | 1
0 | 0 | 0 | 0 | 0 | 0 | 0 | 0 | 0 | 0 | 0 | 0 | 0 | 0 | 20 | 0 | 0 | 0 | 0 | 0 | 0 | 5 | 75 | 0 | 0 | 0 | 0 | 0 | 0 | 0 | 0 | 0 | 0 | 0 | 0 | 0 | 0 | 0 | 0 | 0 | 0 | 0 | 0 | 0 | 0 | 0 | 0 | 0 | 0 | 0 | 0 | 0 | 0 | 3 | 40 | 1 | 0 | 1752.25 | 1.7995 | 3.5 | 5.716011 | 0.1790663 | 1
0 | 0 | 0 | 0 | 0 | 0 | 0 | 0 | 0 | 0 | 0 | 0 | 0 | 0 | 15 | 0 | 0 | 0 | 0 | 0 | 0 | 5 | 80 | 0 | 0 | 0 | 0 | 0 | 0 | 0 | 0 | 0 | 0 | 0 | 0 | 0 | 0 | 0 | 0 | 0 | 0 | 0 | 0 | 0 | 0 | 0 | 0 | 0 | 0 | 0 | 0 | 0 | 0 | 3 | 40 | 1 | 0 | 1739.75 | 1.8175 | 3.6 | 5.096067 | 0.1699375 | 1
0 | 0 | 0 | 0 | 0 | 0 | 0 | 0 | 0 | 0 | 74.8 | 0 | 0 | 0 | 0 | 0 | 0 | 0 | 0 | 0 | 0 | 5.2 | 0 | 0 | 0 | 0 | 0 | 20 | 0 | 0 | 0 | 0 | 0 | 0 | 0 | 0 | 0 | 0 | 0 | 0 | 0 | 0 | 0 | 0 | 0 | 0 | 0 | 0 | 0 | 0 | 0 | 0 | 0 | 3 | 40 | 1 | 0 | 2011.712 | 1.9074 | 1.8 | 5.76069 | 0.1750978 | 1
0 | 0 | 0 | 0 | 0 | 0 | 0 | 0 | 0 | 0 | 84.8 | 0 | 0 | 0 | 0 | 0 | 0 | 0 | 0 | 0 | 0 | 5.2 | 0 | 0 | 0 | 0 | 0 | 10 | 0 | 0 | 0 | 0 | 0 | 0 | 0 | 0 | 0 | 0 | 0 | 0 | 0 | 0 | 0 | 0 | 0 | 0 | 0 | 0 | 0 | 0 | 0 | 0 | 0 | 3 | 40 | 1 | 0 | 1899.612 | 1.8794 | 1.9 | 4.355633 | 0.1535241 | 1
0 | 0 | 0 | 0 | 0 | 0 | 0 | 0 | 0 | 0 | 84.8 | 0 | 0 | 0 | 0 | 0 | 0 | 0 | 0 | 0 | 0 | 5.2 | 0 | 0 | 0 | 0 | 0 | 0 | 0 | 0 | 0 | 0 | 0 | 0 | 0 | 0 | 0 | 0 | 10 | 0 | 0 | 0 | 0 | 0 | 0 | 0 | 0 | 0 | 0 | 0 | 0 | 0 | 0 | 3 | 40 | 1 | 0 | 1610.612 | 1.8994 | 2 | 4.355633 | 0.195943 | 1
0 | 0 | 0 | 0 | 0 | 0 | 0 | 0 | 0 | 0 | 86.8 | 0 | 0 | 0 | 0 | 0 | 0 | 0 | 0 | 0 | 0 | 5.2 | 0 | 0 | 0 | 0 | 0 | 0 | 0 | 0 | 0 | 0 | 0 | 0 | 0 | 0 | 0 | 0 | 8 | 0 | 0 | 0 | 0 | 0 | 0 | 0 | 0 | 0 | 0 | 0 | 0 | 0 | 0 | 3 | 40 | 1 | 0 | 1645.992 | 1.8898 | 2 | 3.980366 | 0.1845697 | 1
0 | 0 | 0 | 0 | 92 | 0 | 0 | 0 | 0 | 0 | 0 | 0 | 0 | 0 | 0 | 0 | 0 | 0 | 0 | 0 | 0 | 5.5 | 0 | 0 | 0 | 0 | 0 | 0 | 0 | 0 | 0 | 0 | 2.5 | 0 | 0 | 0 | 0 | 0 | 0 | 0 | 0 | 0 | 0 | 0 | 0 | 0 | 0 | 0 | 0 | 0 | 0 | 0 | 0 | 3 | 40 | 1 | 0 | 1780.235 | 1.80775 | 2.025 | 2.731456 | 0.1198225 | 1
0 | 0 | 0 | 0 | 80 | 0 | 0 | 0 | 0 | 0 | 0 | 0 | 0 | 0 | 0 | 0 | 0 | 0 | 0 | 0 | 0 | 5.5 | 0 | 0 | 0 | 0 | 0 | 0 | 0 | 0 | 0 | 0 | 14.5 | 0 | 0 | 0 | 0 | 0 | 0 | 0 | 0 | 0 | 0 | 0 | 0 | 0 | 0 | 0 | 0 | 0 | 0 | 0 | 0 | 3 | 40 | 1 | 0 | 1563.275 | 1.83295 | 2.145 | 5.139023 | 0.1419007 | 1
0 | 0 | 0 | 0 | 0 | 0 | 0 | 0 | 0 | 0 | 86.5 | 0 | 0 | 0 | 0 | 0 | 0 | 0 | 0 | 0 | 0 | 5.5 | 0 | 0 | 0 | 0 | 0 | 8 | 0 | 0 | 0 | 0 | 0 | 0 | 0 | 0 | 0 | 0 | 0 | 0 | 0 | 0 | 0 | 0 | 0 | 0 | 0 | 0 | 0 | 0 | 0 | 0 | 0 | 3 | 40 | 1 | 0 | 1878.26 | 1.87215 | 1.92 | 4.049827 | 0.1511551 | 1
0 | 0 | 0 | 0 | 0 | 0 | 0 | 0 | 0 | 0 | 88.5 | 0 | 0 | 0 | 0 | 0 | 0 | 0 | 0 | 0 | 0 | 5.5 | 0 | 0 | 0 | 0 | 0 | 0 | 0 | 0 | 0 | 0 | 0 | 0 | 0 | 0 | 0 | 0 | 6 | 0 | 0 | 0 | 0 | 0 | 0 | 0 | 0 | 0 | 0 | 0 | 0 | 0 | 0 | 3 | 40 | 1 | 0 | 1682.44 | 1.87855 | 2 | 3.629284 | 0.1745262 | 1
0 | 0 | 0 | 0 | 65 | 0 | 0 | 0 | 0 | 0 | 20 | 0 | 0 | 0 | 7 | 0 | 0 | 0 | 0 | 0 | 0 | 6 | 0 | 0 | 0 | 0 | 0 | 0 | 0 | 0 | 0 | 0 | 2 | 0 | 0 | 0 | 0 | 0 | 0 | 0 | 0 | 0 | 0 | 0 | 0 | 0 | 0 | 0 | 0 | 0 | 0 | 0 | 0 | 5 | 40 | 1 | 0 | 1791.6 | 1.7939 | 2.02 | 8.60638 | 0.1447957 | 1
0 | 0 | 0 | 0 | 55 | 0 | 0 | 0 | 0 | 0 | 30 | 0 | 0 | 0 | 7 | 0 | 0 | 0 | 0 | 0 | 0 | 6 | 0 | 0 | 0 | 0 | 0 | 0 | 0 | 0 | 0 | 0 | 2 | 0 | 0 | 0 | 0 | 0 | 0 | 0 | 0 | 0 | 0 | 0 | 0 | 0 | 0 | 0 | 0 | 0 | 0 | 0 | 0 | 5 | 40 | 1 | 0 | 1787.7 | 1.7989 | 2.02 | 9.338891 | 0.1468053 | 1
0 | 0 | 0 | 0 | 63 | 0 | 0 | 0 | 0 | 0 | 20 | 0 | 0 | 0 | 7 | 0 | 0 | 0 | 0 | 0 | 0 | 6 | 0 | 0 | 0 | 0 | 0 | 0 | 0 | 0 | 0 | 0 | 4 | 0 | 0 | 0 | 0 | 0 | 0 | 0 | 0 | 0 | 0 | 0 | 0 | 0 | 0 | 0 | 0 | 0 | 0 | 0 | 0 | 5 | 40 | 1 | 0 | 1755.44 | 1.7981 | 2.04 | 9.118422 | 0.1487729 | 1
0 | 0 | 0 | 0 | 53 | 0 | 0 | 0 | 0 | 0 | 30 | 0 | 0 | 0 | 7 | 0 | 0 | 0 | 0 | 0 | 0 | 6 | 0 | 0 | 0 | 0 | 0 | 0 | 0 | 0 | 0 | 0 | 4 | 0 | 0 | 0 | 0 | 0 | 0 | 0 | 0 | 0 | 0 | 0 | 0 | 0 | 0 | 0 | 0 | 0 | 0 | 0 | 0 | 5 | 40 | 1 | 0 | 1751.54 | 1.8031 | 2.04 | 9.82268 | 0.1505901 | 1
0 | 0 | 0 | 0 | 43 | 0 | 0 | 0 | 0 | 0 | 40 | 0 | 0 | 0 | 7 | 0 | 0 | 0 | 0 | 0 | 0 | 6 | 0 | 0 | 0 | 0 | 0 | 0 | 0 | 0 | 0 | 0 | 4 | 0 | 0 | 0 | 0 | 0 | 0 | 0 | 0 | 0 | 0 | 0 | 0 | 0 | 0 | 0 | 0 | 0 | 0 | 0 | 0 | 5 | 40 | 1 | 0 | 1747.64 | 1.8081 | 2.04 | 10.08662 | 0.1522215 | 1
0 | 0 | 0 | 0 | 80 | 0 | 0 | 0 | 0 | 0 | 0 | 0 | 0 | 0 | 0 | 0 | 0 | 0 | 0 | 0 | 0 | 6 | 0 | 0 | 0 | 0 | 0 | 0 | 0 | 0 | 0 | 0 | 14 | 0 | 0 | 0 | 0 | 0 | 0 | 0 | 0 | 0 | 0 | 0 | 0 | 0 | 0 | 0 | 0 | 0 | 0 | 0 | 0 | 3 | 40 | 1 | 0 | 1573.9 | 1.8294 | 2.14 | 5.176761 | 0.1455116 | 1
0 | 0 | 0 | 0 | 78 | 0 | 0 | 0 | 0 | 0 | 0 | 0 | 0 | 0 | 0 | 0 | 0 | 0 | 0 | 0 | 0 | 6 | 0 | 0 | 0 | 0 | 0 | 0 | 0 | 0 | 0 | 0 | 16 | 0 | 0 | 0 | 0 | 0 | 0 | 0 | 0 | 0 | 0 | 0 | 0 | 0 | 0 | 0 | 0 | 0 | 0 | 0 | 0 | 3 | 40 | 1 | 0 | 1537.74 | 1.8336 | 2.16 | 5.453137 | 0.148469 | 1
0 | 0 | 0 | 0 | 90 | 0 | 0 | 0 | 0 | 0 | 0 | 0 | 0 | 0 | 0 | 0 | 0 | 0 | 0 | 0 | 0 | 6 | 0 | 0 | 0 | 0 | 0 | 0 | 0 | 0 | 0 | 0 | 4 | 0 | 0 | 0 | 0 | 0 | 0 | 0 | 0 | 0 | 0 | 0 | 0 | 0 | 0 | 0 | 0 | 0 | 0 | 0 | 0 | 3 | 40 | 1 | 0 | 1754.7 | 1.8084 | 2.04 | 3.262952 | 0.1276614 | 1
0 | 0 | 0 | 0 | 79 | 0 | 0 | 0 | 0 | 0 | 0 | 0 | 0 | 0 | 0 | 0 | 0 | 0 | 0 | 0 | 0 | 6 | 0 | 0 | 0 | 0 | 0 | 0 | 0 | 0 | 0 | 0 | 15 | 0 | 0 | 0 | 0 | 0 | 0 | 0 | 0 | 0 | 0 | 0 | 0 | 0 | 0 | 0 | 0 | 0 | 0 | 0 | 0 | 3 | 40 | 1 | 0 | 1555.82 | 1.8315 | 2.15 | 5.318249 | 0.1470128 | 1
0 | 0 | 0 | 0 | 0 | 0 | 0 | 0 | 0 | 0 | 80 | 0 | 14 | 0 | 0 | 0 | 0 | 0 | 0 | 0 | 0 | 6 | 0 | 0 | 0 | 0 | 0 | 0 | 0 | 0 | 0 | 0 | 0 | 0 | 0 | 0 | 0 | 0 | 0 | 0 | 0 | 0 | 0 | 0 | 0 | 0 | 0 | 0 | 0 | 0 | 0 | 0 | 0 | 3 | 40 | 1 | 0 | 1840.9 | 1.8162 | 1.86 | 5.176761 | 0.1444145 | 1
0 | 0 | 0 | 0 | 0 | 0 | 0 | 0 | 0 | 0 | 82 | 0 | 12 | 0 | 0 | 0 | 0 | 0 | 0 | 0 | 0 | 6 | 0 | 0 | 0 | 0 | 0 | 0 | 0 | 0 | 0 | 0 | 0 | 0 | 0 | 0 | 0 | 0 | 0 | 0 | 0 | 0 | 0 | 0 | 0 | 0 | 0 | 0 | 0 | 0 | 0 | 0 | 0 | 3 | 40 | 1 | 0 | 1833.68 | 1.8206 | 1.88 | 4.872392 | 0.1429323 | 1
0 | 0 | 0 | 0 | 0 | 0 | 0 | 0 | 0 | 0 | 84 | 0 | 10 | 0 | 0 | 0 | 0 | 0 | 0 | 0 | 0 | 6 | 0 | 0 | 0 | 0 | 0 | 0 | 0 | 0 | 0 | 0 | 0 | 0 | 0 | 0 | 0 | 0 | 0 | 0 | 0 | 0 | 0 | 0 | 0 | 0 | 0 | 0 | 0 | 0 | 0 | 0 | 0 | 3 | 40 | 1 | 0 | 1826.46 | 1.825 | 1.9 | 4.536123 | 0.1412976 | 1
0 | 0 | 0 | 0 | 0 | 0 | 0 | 0 | 0 | 0 | 88 | 0 | 0 | 0 | 0 | 0 | 0 | 0 | 0 | 0 | 0 | 6 | 0 | 0 | 0 | 0 | 0 | 6 | 0 | 0 | 0 | 0 | 0 | 0 | 0 | 0 | 0 | 0 | 0 | 0 | 0 | 0 | 0 | 0 | 0 | 0 | 0 | 0 | 0 | 0 | 0 | 0 | 0 | 3 | 40 | 1 | 0 | 1857.62 | 1.8638 | 1.94 | 3.742823 | 0.1503049 | 1
0 | 0 | 0 | 0 | 0 | 0 | 0 | 0 | 0 | 0 | 82 | 0 | 0 | 0 | 0 | 0 | 0 | 0 | 0 | 0 | 0 | 6 | 0 | 0 | 0 | 0 | 0 | 0 | 0 | 0 | 0 | 0 | 0 | 0 | 0 | 0 | 0 | 0 | 12 | 0 | 0 | 0 | 0 | 0 | 0 | 0 | 0 | 0 | 0 | 0 | 0 | 0 | 0 | 3 | 40 | 1 | 0 | 1578.08 | 1.9046 | 2 | 4.872392 | 0.2125861 | 1
0 | 0 | 0 | 0 | 0 | 0 | 0 | 0 | 0 | 0 | 0 | 0 | 0 | 0 | 14 | 0 | 0 | 0 | 0 | 0 | 0 | 6 | 80 | 0 | 0 | 0 | 0 | 0 | 0 | 0 | 0 | 0 | 0 | 0 | 0 | 0 | 0 | 0 | 0 | 0 | 0 | 0 | 0 | 0 | 0 | 0 | 0 | 0 | 0 | 0 | 0 | 0 | 0 | 3 | 40 | 1 | 0 | 1741.7 | 1.8154 | 3.6 | 5.176761 | 0.1745876 | 1
0 | 0 | 0 | 0 | 0 | 0 | 0 | 0 | 0 | 0 | 89.8 | 0 | 0 | 0 | 0 | 0 | 0 | 0 | 0 | 0 | 0 | 6.2 | 0 | 0 | 0 | 0 | 0 | 0 | 0 | 0 | 0 | 0 | 0 | 0 | 0 | 0 | 0 | 0 | 4 | 0 | 0 | 0 | 0 | 0 | 0 | 0 | 0 | 0 | 0 | 0 | 0 | 0 | 0 | 3 | 40 | 1 | 0 | 1720.312 | 1.8651 | 2 | 3.307689 | 0.1665803 | 1
0 | 0 | 0 | 0 | 92 | 0 | 0 | 0 | 0 | 0 | 0 | 0 | 0 | 0 | 0 | 0 | 0 | 0 | 0 | 0 | 0 | 6.5 | 0 | 0 | 0 | 0 | 0 | 0 | 0 | 0 | 0 | 0 | 1.5 | 0 | 0 | 0 | 0 | 0 | 0 | 0 | 0 | 0 | 0 | 0 | 0 | 0 | 0 | 0 | 0 | 0 | 0 | 0 | 0 | 3 | 40 | 1 | 0 | 1801.485 | 1.80065 | 2.015 | 2.639331 | 0.1266889 | 1
0 | 0 | 0 | 0 | 0 | 0 | 0 | 0 | 0 | 0 | 77.5 | 0 | 16 | 0 | 0 | 0 | 0 | 0 | 0 | 0 | 0 | 6.5 | 0 | 0 | 0 | 0 | 0 | 0 | 0 | 0 | 0 | 0 | 0 | 0 | 0 | 0 | 0 | 0 | 0 | 0 | 0 | 0 | 0 | 0 | 0 | 0 | 0 | 0 | 0 | 0 | 0 | 0 | 0 | 3 | 40 | 1 | 0 | 1849.9 | 1.80905 | 1.84 | 5.557943 | 0.1495747 | 1
0 | 0 | 0 | 0 | 0 | 0 | 0 | 0 | 0 | 0 | 85.5 | 0 | 8 | 0 | 0 | 0 | 0 | 0 | 0 | 0 | 0 | 6.5 | 0 | 0 | 0 | 0 | 0 | 0 | 0 | 0 | 0 | 0 | 0 | 0 | 0 | 0 | 0 | 0 | 0 | 0 | 0 | 0 | 0 | 0 | 0 | 0 | 0 | 0 | 0 | 0 | 0 | 0 | 0 | 3 | 40 | 1 | 0 | 1821.02 | 1.82665 | 1.92 | 4.271291 | 0.1438342 | 1
0 | 0 | 0 | 0 | 0 | 0 | 0 | 0 | 0 | 0 | 79.5 | 0 | 0 | 0 | 0 | 0 | 0 | 14 | 0 | 0 | 0 | 6.5 | 0 | 0 | 0 | 0 | 0 | 0 | 0 | 0 | 0 | 0 | 0 | 0 | 0 | 0 | 0 | 0 | 0 | 0 | 0 | 0 | 0 | 0 | 0 | 0 | 0 | 0 | 0 | 0 | 0 | 0 | 0 | 3 | 40 | 1 | 0 | 1848.98 | 1.80925 | 2 | 5.282622 | 0.1529933 | 1
0 | 0 | 0 | 0 | 0 | 0 | 0 | 0 | 0 | 0 | 87.2 | 0 | 6 | 0 | 0 | 0 | 0 | 0 | 0 | 0 | 0 | 6.8 | 0 | 0 | 0 | 0 | 0 | 0 | 0 | 0 | 0 | 0 | 0 | 0 | 0 | 0 | 0 | 0 | 0 | 0 | 0 | 0 | 0 | 0 | 0 | 0 | 0 | 0 | 0 | 0 | 0 | 0 | 0 | 3 | 40 | 1 | 0 | 1814.868 | 1.8294 | 1.94 | 3.916894 | 0.1446155 | 1
0 | 0 | 0 | 0 | 0 | 0 | 0 | 0 | 0 | 0 | 77.2 | 0 | 0 | 0 | 0 | 0 | 0 | 16 | 0 | 0 | 0 | 6.8 | 0 | 0 | 0 | 0 | 0 | 0 | 0 | 0 | 0 | 0 | 0 | 0 | 0 | 0 | 0 | 0 | 0 | 0 | 0 | 0 | 0 | 0 | 0 | 0 | 0 | 0 | 0 | 0 | 0 | 0 | 0 | 3 | 40 | 1 | 0 | 1858.168 | 1.8026 | 2 | 5.619145 | 0.1567777 | 1
0 | 0 | 0 | 0 | 91 | 0 | 0 | 0 | 0 | 0 | 0 | 0 | 0 | 0 | 0 | 0 | 0 | 0 | 0 | 0 | 0 | 7 | 0 | 0 | 0 | 0 | 0 | 0 | 0 | 0 | 0 | 0 | 2 | 0 | 0 | 0 | 0 | 0 | 0 | 0 | 0 | 0 | 0 | 0 | 0 | 0 | 0 | 0 | 0 | 0 | 0 | 0 | 0 | 3 | 40 | 1 | 0 | 1794.03 | 1.7992 | 2.02 | 2.912327 | 0.1320354 | 0
0 | 0 | 0 | 0 | 90 | 0 | 0 | 0 | 0 | 0 | 0 | 0 | 0 | 0 | 0 | 0 | 0 | 0 | 0 | 0 | 0 | 7 | 0 | 0 | 0 | 0 | 0 | 0 | 0 | 0 | 0 | 0 | 3 | 0 | 0 | 0 | 0 | 0 | 0 | 0 | 0 | 0 | 0 | 0 | 0 | 0 | 0 | 0 | 0 | 0 | 0 | 0 | 0 | 3 | 40 | 1 | 0 | 1775.95 | 1.8013 | 2.03 | 3.211282 | 0.1341615 | 0
0 | 0 | 0 | 0 | 87 | 0 | 0 | 0 | 0 | 0 | 0 | 0 | 0 | 1 | 0 | 0 | 0 | 0 | 0 | 0 | 0 | 7 | 0 | 0 | 0 | 0 | 0 | 0 | 0 | 0 | 0 | 0 | 5 | 0 | 0 | 0 | 0 | 0 | 0 | 0 | 0 | 0 | 0 | 0 | 0 | 0 | 0 | 0 | 0 | 0 | 0 | 0 | 0 | 4 | 40 | 1 | 0 | 1735.288 | 1.8062 | 2.04 | 4.1838 | 0.1385192 | 0
0 | 0 | 0 | 0 | 0 | 0 | 0 | 0 | 0 | 0 | 91 | 0 | 0 | 0 | 0 | 0 | 0 | 0 | 0 | 0 | 0 | 7 | 0 | 0 | 0 | 0 | 0 | 0 | 0 | 0 | 0 | 0 | 2 | 0 | 0 | 0 | 0 | 0 | 0 | 0 | 0 | 0 | 0 | 0 | 0 | 0 | 0 | 0 | 0 | 0 | 0 | 0 | 0 | 3 | 40 | 1 | 0 | 1758.54 | 1.8447 | 2.02 | 2.912327 | 0.1429717 | 1
0 | 0 | 0 | 0 | 85 | 0 | 0 | 0 | 0 | 0 | 0 | 0 | 0 | 0 | 0 | 0 | 0 | 0 | 0 | 0 | 0 | 7 | 0 | 0 | 0 | 0 | 0 | 0 | 0 | 0 | 0 | 0 | 8 | 0 | 0 | 0 | 0 | 0 | 0 | 0 | 0 | 0 | 0 | 0 | 0 | 0 | 0 | 0 | 0 | 0 | 0 | 0 | 0 | 3 | 40 | 1 | 0 | 1685.55 | 1.8118 | 2.08 | 4.376724 | 0.1438637 | 1
0 | 0 | 0 | 0 | 78 | 0 | 0 | 0 | 0 | 0 | 0 | 0 | 0 | 0 | 0 | 0 | 0 | 0 | 0 | 0 | 0 | 7 | 0 | 0 | 0 | 0 | 0 | 0 | 0 | 0 | 0 | 0 | 15 | 0 | 0 | 0 | 0 | 0 | 0 | 0 | 0 | 0 | 0 | 0 | 0 | 0 | 0 | 0 | 0 | 0 | 0 | 0 | 0 | 3 | 40 | 1 | 0 | 1558.99 | 1.8265 | 2.15 | 5.525457 | 0.1552506 | 1
0 | 0 | 0 | 0 | 92 | 0 | 0 | 0 | 0 | 0 | 0 | 0 | 0 | 0 | 0 | 0 | 0 | 0 | 0 | 0 | 0 | 7 | 0 | 0 | 0 | 0 | 0 | 0 | 0 | 0 | 0 | 0 | 1 | 0 | 0 | 0 | 0 | 0 | 0 | 0 | 0 | 0 | 0 | 0 | 0 | 0 | 0 | 0 | 0 | 0 | 0 | 0 | 0 | 3 | 40 | 1 | 0 | 1812.11 | 1.7971 | 2.01 | 2.568956 | 0.1298406 | 1
0 | 0 | 0 | 0 | 91 | 0 | 0 | 0 | 0 | 0 | 0 | 0 | 0 | 0 | 0 | 0 | 0 | 0 | 0 | 0 | 0 | 7 | 0 | 0 | 0 | 0 | 0 | 0 | 0 | 0 | 0 | 0 | 2 | 0 | 0 | 0 | 0 | 0 | 0 | 0 | 0 | 0 | 0 | 0 | 0 | 0 | 0 | 0 | 0 | 0 | 0 | 0 | 0 | 3 | 40 | 1 | 0 | 1794.03 | 1.7992 | 2.02 | 2.912327 | 0.1320354 | 1
0 | 0 | 0 | 0 | 89 | 0 | 0 | 0 | 0 | 0 | 0 | 0 | 0 | 0 | 0 | 0 | 0 | 0 | 0 | 0 | 0 | 7 | 0 | 0 | 0 | 0 | 0 | 0 | 0 | 0 | 0 | 0 | 4 | 0 | 0 | 0 | 0 | 0 | 0 | 0 | 0 | 0 | 0 | 0 | 0 | 0 | 0 | 0 | 0 | 0 | 0 | 0 | 0 | 3 | 40 | 1 | 0 | 1757.87 | 1.8034 | 2.04 | 3.481063 | 0.136222 | 1
0 | 0 | 0 | 0 | 87 | 0 | 0 | 0 | 0 | 0 | 0 | 0 | 0 | 0 | 0 | 0 | 0 | 0 | 0 | 0 | 0 | 7 | 0 | 0 | 0 | 0 | 0 | 0 | 0 | 0 | 0 | 0 | 6 | 0 | 0 | 0 | 0 | 0 | 0 | 0 | 0 | 0 | 0 | 0 | 0 | 0 | 0 | 0 | 0 | 0 | 0 | 0 | 0 | 3 | 40 | 1 | 0 | 1721.71 | 1.8076 | 2.06 | 3.959056 | 0.1401579 | 1
0 | 0 | 0 | 0 | 81 | 0 | 0 | 0 | 0 | 0 | 0 | 0 | 0 | 0 | 0 | 0 | 0 | 0 | 0 | 0 | 0 | 7 | 0 | 0 | 0 | 0 | 0 | 0 | 0 | 0 | 0 | 0 | 12 | 0 | 0 | 0 | 0 | 0 | 0 | 0 | 0 | 0 | 0 | 0 | 0 | 0 | 0 | 0 | 0 | 0 | 0 | 0 | 0 | 3 | 40 | 1 | 0 | 1613.23 | 1.8202 | 2.12 | 5.082718 | 0.1506518 | 1
0 | 0 | 0 | 0 | 77 | 0 | 0 | 0 | 0 | 0 | 0 | 0 | 0 | 0 | 0 | 0 | 0 | 0 | 0 | 0 | 0 | 7 | 0 | 0 | 0 | 0 | 0 | 0 | 0 | 0 | 0 | 0 | 16 | 0 | 0 | 0 | 0 | 0 | 0 | 0 | 0 | 0 | 0 | 0 | 0 | 0 | 0 | 0 | 0 | 0 | 0 | 0 | 0 | 3 | 40 | 1 | 0 | 1540.91 | 1.8286 | 2.16 | 5.659279 | 0.1566973 | 1
0 | 0 | 0 | 0 | 84.5 | 0 | 0 | 0 | 0 | 0 | 0 | 0 | 0 | 0 | 0 | 0 | 0 | 0 | 0 | 0 | 0 | 7 | 0 | 0 | 0 | 0 | 0 | 0 | 0 | 0 | 0 | 0 | 8.5 | 0 | 0 | 0 | 0 | 0 | 0 | 0 | 0 | 0 | 0 | 0 | 0 | 0 | 0 | 0 | 0 | 0 | 0 | 0 | 0 | 3 | 40 | 1 | 0 | 1676.51 | 1.81285 | 2.085 | 4.473567 | 0.1447563 | 1
0 | 0 | 0 | 0 | 0 | 0 | 0 | 0 | 0 | 0 | 0 | 0 | 0 | 0 | 0 | 78 | 0 | 0 | 0 | 15 | 0 | 7 | 0 | 0 | 0 | 0 | 0 | 0 | 0 | 0 | 0 | 0 | 0 | 0 | 0 | 0 | 0 | 0 | 0 | 0 | 0 | 0 | 0 | 0 | 0 | 0 | 0 | 0 | 0 | 0 | 0 | 0 | 0 | 3 | 40 | 1 | 0 | 2468.44 | 1.6426 | 1.52 | 5.525457 | 0.168829 | 0
0 | 0 | 0 | 0 | 0 | 0 | 0 | 0 | 0 | 0 | 75 | 0 | 18 | 0 | 0 | 0 | 0 | 0 | 0 | 0 | 0 | 7 | 0 | 0 | 0 | 0 | 0 | 0 | 0 | 0 | 0 | 0 | 0 | 0 | 0 | 0 | 0 | 0 | 0 | 0 | 0 | 0 | 0 | 0 | 0 | 0 | 0 | 0 | 0 | 0 | 0 | 0 | 0 | 3 | 40 | 1 | 0 | 1858.9 | 1.8019 | 1.82 | 5.908378 | 0.1542316 | 1
0 | 0 | 0 | 0 | 0 | 0 | 0 | 0 | 0 | 0 | 89 | 0 | 0 | 0 | 0 | 0 | 0 | 0 | 0 | 0 | 0 | 7 | 0 | 0 | 0 | 0 | 0 | 4 | 0 | 0 | 0 | 0 | 0 | 0 | 0 | 0 | 0 | 0 | 0 | 0 | 0 | 0 | 0 | 0 | 0 | 0 | 0 | 0 | 0 | 0 | 0 | 0 | 0 | 3 | 40 | 1 | 0 | 1838.76 | 1.8527 | 1.96 | 3.481063 | 0.1535113 | 1
0 | 0 | 0 | 0 | 0 | 0 | 0 | 0 | 0 | 0 | 75 | 0 | 0 | 0 | 0 | 0 | 0 | 18 | 0 | 0 | 0 | 7 | 0 | 0 | 0 | 0 | 0 | 0 | 0 | 0 | 0 | 0 | 0 | 0 | 0 | 0 | 0 | 0 | 0 | 0 | 0 | 0 | 0 | 0 | 0 | 0 | 0 | 0 | 0 | 0 | 0 | 0 | 0 | 3 | 40 | 1 | 0 | 1867 | 1.7965 | 2 | 5.908378 | 0.1595392 | 1
0 | 0 | 0 | 0 | 0 | 0 | 0 | 0 | 0 | 0 | 72.8 | 0 | 20 | 0 | 0 | 0 | 0 | 0 | 0 | 0 | 0 | 7.2 | 0 | 0 | 0 | 0 | 0 | 0 | 0 | 0 | 0 | 0 | 0 | 0 | 0 | 0 | 0 | 0 | 0 | 0 | 0 | 0 | 0 | 0 | 0 | 0 | 0 | 0 | 0 | 0 | 0 | 0 | 0 | 3 | 40 | 1 | 0 | 1866.832 | 1.7964 | 1.8 | 6.173255 | 0.1564322 | 1
0 | 0 | 0 | 0 | 0 | 0 | 0 | 0 | 0 | 0 | 86.2 | 0 | 0 | 0 | 0 | 0 | 0 | 0 | 0 | 0 | 0 | 7.4 | 0 | 0 | 0 | 0 | 0 | 6.4 | 0 | 0 | 0 | 0 | 0 | 0 | 0 | 0 | 0 | 0 | 0 | 0 | 0 | 0 | 0 | 0 | 0 | 0 | 0 | 0 | 0 | 0 | 0 | 0 | 0 | 3 | 40 | 1 | 0 | 1867.088 | 1.85722 | 1.936 | 4.129468 | 0.1639624 | 1
0 | 0 | 0 | 0 | 0 | 0 | 0 | 0 | 0 | 0 | 88.5 | 0 | 4 | 0 | 0 | 0 | 0 | 0 | 0 | 0 | 0 | 7.5 | 0 | 0 | 0 | 0 | 0 | 0 | 0 | 0 | 0 | 0 | 0 | 0 | 0 | 0 | 0 | 0 | 0 | 0 | 0 | 0 | 0 | 0 | 0 | 0 | 0 | 0 | 0 | 0 | 0 | 0 | 0 | 3 | 40 | 1 | 0 | 1810.14 | 1.82995 | 1.96 | 3.585196 | 0.1487229 | 1
0 | 0 | 0 | 0 | 0 | 0 | 0 | 0 | 0 | 0 | 72.5 | 0 | 0 | 0 | 0 | 0 | 0 | 20 | 0 | 0 | 0 | 7.5 | 0 | 0 | 0 | 0 | 0 | 0 | 0 | 0 | 0 | 0 | 0 | 0 | 0 | 0 | 0 | 0 | 0 | 0 | 0 | 0 | 0 | 0 | 0 | 0 | 0 | 0 | 0 | 0 | 0 | 0 | 0 | 3 | 40 | 1 | 0 | 1876.9 | 1.78875 | 2 | 6.230398 | 0.1638931 | 1
0 | 0 | 0 | 0 | 0 | 0 | 0 | 0 | 0 | 0 | 79.5 | 0 | 0 | 0 | 0 | 0 | 0 | 0 | 0 | 0 | 0 | 7.5 | 0 | 0 | 0 | 0 | 0 | 0 | 0 | 0 | 0 | 0 | 0 | 0 | 0 | 0 | 0 | 0 | 13 | 0 | 0 | 0 | 0 | 0 | 0 | 0 | 0 | 0 | 0 | 0 | 0 | 0 | 0 | 3 | 40 | 1 | 0 | 1565.73 | 1.90115 | 2 | 5.337279 | 0.2284561 | 1
0 | 0 | 0 | 0 | 0 | 0 | 0 | 0 | 0 | 0 | 90.2 | 0 | 0 | 0 | 0 | 0 | 0 | 0 | 0 | 0 | 0 | 7.8 | 0 | 0 | 0 | 0 | 0 | 0 | 0 | 0 | 0 | 0 | 0 | 0 | 0 | 0 | 0 | 0 | 2 | 0 | 0 | 0 | 0 | 0 | 0 | 0 | 0 | 0 | 0 | 0 | 0 | 0 | 0 | 3 | 40 | 1 | 0 | 1761.388 | 1.8467 | 2 | 3.07897 | 0.1646029 | 1
0 | 0 | 0 | 0 | 88 | 0 | 0 | 0 | 0 | 0 | 0 | 0 | 0 | 0 | 0 | 0 | 0 | 0 | 0 | 0 | 0 | 8 | 0 | 0 | 0 | 0 | 0 | 0 | 0 | 0 | 0 | 0 | 4 | 0 | 0 | 0 | 0 | 0 | 0 | 0 | 0 | 0 | 0 | 0 | 0 | 0 | 0 | 0 | 0 | 0 | 0 | 0 | 0 | 3 | 40 | 1 | 0 | 1761.04 | 1.7984 | 2.04 | 3.686322 | 0.1441022 | 1
0 | 0 | 0 | 0 | 85 | 0 | 0 | 0 | 0 | 0 | 0 | 0 | 0 | 0 | 0 | 0 | 0 | 0 | 0 | 0 | 0 | 8 | 0 | 0 | 0 | 0 | 0 | 0 | 0 | 0 | 0 | 0 | 7 | 0 | 0 | 0 | 0 | 0 | 0 | 0 | 0 | 0 | 0 | 0 | 0 | 0 | 0 | 0 | 0 | 0 | 0 | 0 | 0 | 3 | 40 | 1 | 0 | 1706.8 | 1.8047 | 2.07 | 4.376724 | 0.1498229 | 1
0 | 0 | 0 | 0 | 82 | 0 | 0 | 0 | 0 | 0 | 0 | 0 | 0 | 0 | 0 | 0 | 0 | 0 | 0 | 0 | 0 | 8 | 0 | 0 | 0 | 0 | 0 | 0 | 0 | 0 | 0 | 0 | 10 | 0 | 0 | 0 | 0 | 0 | 0 | 0 | 0 | 0 | 0 | 0 | 0 | 0 | 0 | 0 | 0 | 0 | 0 | 0 | 0 | 3 | 40 | 1 | 0 | 1652.56 | 1.811 | 2.1 | 4.947887 | 0.1550774 | 1
0 | 0 | 0 | 0 | 80 | 0 | 0 | 0 | 0 | 0 | 0 | 0 | 0 | 0 | 0 | 0 | 0 | 0 | 0 | 0 | 0 | 8 | 0 | 0 | 0 | 0 | 0 | 0 | 0 | 0 | 0 | 0 | 12 | 0 | 0 | 0 | 0 | 0 | 0 | 0 | 0 | 0 | 0 | 0 | 0 | 0 | 0 | 0 | 0 | 0 | 0 | 0 | 0 | 3 | 40 | 1 | 0 | 1616.4 | 1.8152 | 2.12 | 5.2801 | 0.1583444 | 1
0 | 0 | 0 | 0 | 78 | 0 | 0 | 0 | 0 | 0 | 0 | 0 | 0 | 0 | 0 | 0 | 0 | 0 | 0 | 0 | 0 | 8 | 0 | 0 | 0 | 0 | 0 | 0 | 0 | 0 | 0 | 0 | 14 | 0 | 0 | 0 | 0 | 0 | 0 | 0 | 0 | 0 | 0 | 0 | 0 | 0 | 0 | 0 | 0 | 0 | 0 | 0 | 0 | 3 | 40 | 1 | 0 | 1580.24 | 1.8194 | 2.14 | 5.580311 | 0.1614362 | 1
0 | 0 | 0 | 0 | 75 | 0 | 0 | 0 | 0 | 0 | 0 | 0 | 0 | 0 | 0 | 0 | 0 | 0 | 0 | 0 | 0 | 8 | 0 | 0 | 0 | 0 | 0 | 0 | 0 | 0 | 0 | 0 | 17 | 0 | 0 | 0 | 0 | 0 | 0 | 0 | 0 | 0 | 0 | 0 | 0 | 0 | 0 | 0 | 0 | 0 | 0 | 0 | 0 | 3 | 40 | 1 | 0 | 1526 | 1.8257 | 2.17 | 5.978873 | 0.1657664 | 1
0 | 0 | 0 | 0 | 72 | 0 | 0 | 0 | 0 | 0 | 0 | 0 | 0 | 0 | 0 | 0 | 0 | 0 | 0 | 0 | 0 | 8 | 0 | 0 | 0 | 0 | 0 | 0 | 0 | 0 | 0 | 0 | 20 | 0 | 0 | 0 | 0 | 0 | 0 | 0 | 0 | 0 | 0 | 0 | 0 | 0 | 0 | 0 | 0 | 0 | 0 | 0 | 0 | 3 | 40 | 1 | 0 | 1471.76 | 1.832 | 2.2 | 6.323208 | 0.1697528 | 1
0 | 0 | 0 | 0 | 70 | 0 | 0 | 0 | 0 | 0 | 0 | 0 | 0 | 0 | 0 | 0 | 0 | 0 | 0 | 0 | 0 | 8 | 0 | 0 | 0 | 0 | 0 | 0 | 0 | 0 | 0 | 0 | 22 | 0 | 0 | 0 | 0 | 0 | 0 | 0 | 0 | 0 | 0 | 0 | 0 | 0 | 0 | 0 | 0 | 0 | 0 | 0 | 0 | 3 | 40 | 1 | 0 | 1435.6 | 1.8362 | 2.22 | 6.52582 | 0.1722311 | 1
0 | 0 | 0 | 0 | 90 | 0 | 0 | 0 | 0 | 0 | 0 | 0 | 0 | 0 | 0 | 0 | 0 | 0 | 0 | 0 | 0 | 8 | 0 | 0 | 0 | 0 | 0 | 0 | 0 | 0 | 0 | 0 | 2 | 0 | 0 | 0 | 0 | 0 | 0 | 0 | 0 | 0 | 0 | 0 | 0 | 0 | 0 | 0 | 0 | 0 | 0 | 0 | 0 | 3 | 40 | 1 | 0 | 1797.2 | 1.7942 | 2.02 | 3.119444 | 0.1400013 | 1
0 | 0 | 0 | 0 | 92 | 0 | 0 | 0 | 0 | 0 | 0 | 0 | 0 | 0 | 0 | 0 | 0 | 0 | 0 | 0 | 0 | 8 | 0 | 0 | 0 | 0 | 0 | 0 | 0 | 0 | 0 | 0 | 0 | 0 | 0 | 0 | 0 | 0 | 0 | 0 | 0 | 0 | 0 | 0 | 0 | 0 | 0 | 0 | 0 | 0 | 0 | 0 | 0 | 2 | 40 | 1 | 0 | 1833.36 | 1.79 | 2 | 2.318372 | 0.1356466 | 1
0 | 0 | 0 | 0 | 89.5 | 0 | 0 | 0 | 0 | 0 | 0 | 0 | 0 | 0 | 0 | 0 | 0 | 0 | 0 | 0 | 0 | 8 | 0 | 0 | 0 | 0 | 0 | 0 | 0 | 0 | 0 | 0 | 2.5 | 0 | 0 | 0 | 0 | 0 | 0 | 0 | 0 | 0 | 0 | 0 | 0 | 0 | 0 | 0 | 0 | 0 | 0 | 0 | 0 | 3 | 40 | 1 | 0 | 1788.16 | 1.79525 | 2.025 | 3.272761 | 0.1410494 | 1
0 | 0 | 0 | 0 | 0 | 0 | 0 | 0 | 0 | 0 | 82 | 0 | 10 | 0 | 0 | 0 | 0 | 0 | 0 | 0 | 0 | 8 | 0 | 0 | 0 | 0 | 0 | 0 | 0 | 0 | 0 | 0 | 0 | 0 | 0 | 0 | 0 | 0 | 0 | 0 | 0 | 0 | 0 | 0 | 0 | 0 | 0 | 0 | 0 | 0 | 0 | 0 | 0 | 3 | 40 | 1 | 0 | 1833.58 | 1.814 | 1.9 | 4.947887 | 0.1571114 | 1
0 | 0 | 0 | 0 | 0 | 0 | 0 | 0 | 0 | 0 | 90 | 0 | 0 | 0 | 0 | 0 | 0 | 0 | 0 | 0 | 0 | 8 | 0 | 0 | 0 | 0 | 0 | 2 | 0 | 0 | 0 | 0 | 0 | 0 | 0 | 0 | 0 | 0 | 0 | 0 | 0 | 0 | 0 | 0 | 0 | 0 | 0 | 0 | 0 | 0 | 0 | 0 | 0 | 3 | 40 | 1 | 0 | 1819.9 | 1.8416 | 1.98 | 3.119444 | 0.1558635 | 1
0 | 0 | 0 | 0 | 0 | 0 | 0 | 0 | 0 | 0 | 84 | 0 | 0 | 0 | 0 | 0 | 0 | 8 | 0 | 0 | 0 | 8 | 0 | 0 | 0 | 0 | 0 | 0 | 0 | 0 | 0 | 0 | 0 | 0 | 0 | 0 | 0 | 0 | 0 | 0 | 0 | 0 | 0 | 0 | 0 | 0 | 0 | 0 | 0 | 0 | 0 | 0 | 0 | 3 | 40 | 1 | 0 | 1829.96 | 1.816 | 2 | 4.578138 | 0.1584424 | 1
0 | 0 | 0 | 0 | 0 | 0 | 0 | 0 | 0 | 0 | 0 | 0 | 0 | 0 | 22 | 0 | 0 | 0 | 0 | 0 | 0 | 8 | 70 | 0 | 0 | 0 | 0 | 0 | 0 | 0 | 0 | 0 | 0 | 0 | 0 | 0 | 0 | 0 | 0 | 0 | 0 | 0 | 0 | 0 | 0 | 0 | 0 | 0 | 0 | 0 | 0 | 0 | 0 | 3 | 40 | 1 | 0 | 1770.6 | 1.7752 | 3.4 | 6.52582 | 0.1973042 | 1
0 | 0 | 0 | 0 | 0 | 0 | 0 | 0 | 0 | 0 | 89.7 | 0 | 2 | 0 | 0 | 0 | 0 | 0 | 0 | 0 | 0 | 8.3 | 0 | 0 | 0 | 0 | 0 | 0 | 0 | 0 | 0 | 0 | 0 | 0 | 0 | 0 | 0 | 0 | 0 | 0 | 0 | 0 | 0 | 0 | 0 | 0 | 0 | 0 | 0 | 0 | 0 | 0 | 0 | 3 | 40 | 1 | 0 | 1805.768 | 1.82995 | 1.98 | 3.17931 | 0.1535269 | 1
0 | 0 | 0 | 0 | 0 | 0 | 0 | 0 | 0 | 0 | 83.4 | 0 | 8.3 | 0 | 0 | 0 | 0 | 0 | 0 | 0 | 0 | 8.3 | 0 | 0 | 0 | 0 | 0 | 0 | 0 | 0 | 0 | 0 | 0 | 0 | 0 | 0 | 0 | 0 | 0 | 0 | 0 | 0 | 0 | 0 | 0 | 0 | 0 | 0 | 0 | 0 | 0 | 0 | 0 | 3 | 40 | 1 | 0 | 1828.511 | 1.81609 | 1.917 | 4.694331 | 0.158241 | 1
0 | 0 | 0 | 0 | 0 | 0 | 0 | 0 | 0 | 0 | 91 | 0 | 0 | 0 | 0 | 0 | 0 | 0 | 0 | 0 | 0 | 9 | 0 | 0 | 0 | 0 | 0 | 0 | 0 | 0 | 0 | 0 | 0 | 0 | 0 | 0 | 0 | 0 | 0 | 0 | 0 | 0 | 0 | 0 | 0 | 0 | 0 | 0 | 0 | 0 | 0 | 0 | 0 | 2 | 40 | 1 | 0 | 1801.04 | 1.8305 | 2 | 2.515983 | 0.1574 | 1
0 | 0 | 0 | 0 | 91 | 0 | 0 | 0 | 0 | 0 | 0 | 0 | 0 | 0 | 0 | 0 | 0 | 0 | 0 | 0 | 0 | 9 | 0 | 0 | 0 | 0 | 0 | 0 | 0 | 0 | 0 | 0 | 0 | 0 | 0 | 0 | 0 | 0 | 0 | 0 | 0 | 0 | 0 | 0 | 0 | 0 | 0 | 0 | 0 | 0 | 0 | 0 | 0 | 2 | 40 | 1 | 0 | 1836.53 | 1.785 | 2 | 2.515983 | 0.1430909 | 1
0 | 0 | 0 | 0 | 90 | 0 | 0 | 0 | 0 | 0 | 0 | 0 | 0 | 0 | 0 | 0 | 0 | 0 | 0 | 0 | 0 | 9 | 0 | 0 | 0 | 0 | 0 | 0 | 0 | 0 | 0 | 0 | 1 | 0 | 0 | 0 | 0 | 0 | 0 | 0 | 0 | 0 | 0 | 0 | 0 | 0 | 0 | 0 | 0 | 0 | 0 | 0 | 0 | 3 | 40 | 1 | 0 | 1818.45 | 1.7871 | 2.01 | 2.973684 | 0.1452604 | 1
0 | 0 | 0 | 0 | 0 | 0 | 0 | 0 | 0 | 0 | 82.4 | 0 | 0 | 0 | 0 | 0 | 0 | 0 | 0 | 0 | 0 | 9 | 0 | 0 | 0 | 0 | 0 | 8.6 | 0 | 0 | 0 | 0 | 0 | 0 | 0 | 0 | 0 | 0 | 0 | 0 | 0 | 0 | 0 | 0 | 0 | 0 | 0 | 0 | 0 | 0 | 0 | 0 | 0 | 3 | 40 | 1 | 0 | 1897.446 | 1.85458 | 1.914 | 4.882834 | 0.182541 | 1
0 | 0 | 0 | 0 | 0 | 0 | 0 | 0 | 0 | 0 | 77 | 0 | 0 | 0 | 0 | 0 | 0 | 0 | 0 | 0 | 0 | 9 | 0 | 0 | 0 | 0 | 0 | 0 | 0 | 0 | 0 | 0 | 0 | 0 | 0 | 0 | 0 | 0 | 14 | 0 | 0 | 0 | 0 | 0 | 0 | 0 | 0 | 0 | 0 | 0 | 0 | 0 | 0 | 3 | 40 | 1 | 0 | 1553.38 | 1.8977 | 2 | 5.764116 | 0.2432441 | 1
0 | 0 | 0 | 0 | 0 | 0 | 0 | 0 | 0 | 0 | 81.2 | 0 | 9.6 | 0 | 0 | 0 | 0 | 0 | 0 | 0 | 0 | 9.2 | 0 | 0 | 0 | 0 | 0 | 0 | 0 | 0 | 0 | 0 | 0 | 0 | 0 | 0 | 0 | 0 | 0 | 0 | 0 | 0 | 0 | 0 | 0 | 0 | 0 | 0 | 0 | 0 | 0 | 0 | 0 | 3 | 40 | 1 | 0 | 1836.408 | 1.80828 | 1.904 | 5.101966 | 0.1653259 | 1
0 | 0 | 0 | 0 | 0 | 0 | 0 | 0 | 0 | 0 | 81.6 | 0 | 0 | 0 | 0 | 0 | 0 | 0 | 0 | 0 | 0 | 9.4 | 0 | 0 | 0 | 0 | 0 | 9 | 0 | 0 | 0 | 0 | 0 | 0 | 0 | 0 | 0 | 0 | 0 | 0 | 0 | 0 | 0 | 0 | 0 | 0 | 0 | 0 | 0 | 0 | 0 | 0 | 0 | 3 | 40 | 1 | 0 | 1903.354 | 1.8535 | 1.91 | 5.029813 | 0.1865174 | 1
0 | 0 | 0 | 0 | 0 | 0 | 0 | 0 | 0 | 0 | 85.5 | 0 | 0 | 0 | 0 | 0 | 0 | 0 | 0 | 0 | 0 | 9.5 | 0 | 0 | 0 | 0 | 0 | 0 | 0 | 0 | 0 | 0 | 0 | 0 | 0 | 0 | 0 | 0 | 5 | 0 | 0 | 0 | 0 | 0 | 0 | 0 | 0 | 0 | 0 | 0 | 0 | 0 | 0 | 3 | 40 | 1 | 0 | 1714.37 | 1.85175 | 2 | 4.218729 | 0.198644 | 1
0 | 0 | 0 | 0 | 90 | 0 | 0 | 0 | 0 | 0 | 0 | 0 | 0 | 0 | 0 | 0 | 0 | 0 | 0 | 0 | 0 | 10 | 0 | 0 | 0 | 0 | 0 | 0 | 0 | 0 | 0 | 0 | 0 | 0 | 0 | 0 | 0 | 0 | 0 | 0 | 0 | 0 | 0 | 0 | 0 | 0 | 0 | 0 | 0 | 0 | 0 | 0 | 0 | 2 | 40 | 1 | 0 | 1839.7 | 1.78 | 2 | 2.703423 | 0.15 | 1
0 | 0 | 0 | 0 | 81 | 0 | 0 | 0 | 0 | 0 | 9 | 0 | 0 | 0 | 0 | 0 | 0 | 0 | 0 | 0 | 0 | 10 | 0 | 0 | 0 | 0 | 0 | 0 | 0 | 0 | 0 | 0 | 0 | 0 | 0 | 0 | 0 | 0 | 0 | 0 | 0 | 0 | 0 | 0 | 0 | 0 | 0 | 0 | 0 | 0 | 0 | 0 | 0 | 3 | 40 | 1 | 0 | 1836.19 | 1.7845 | 2 | 5.135876 | 0.1521668 | 1
0 | 0 | 0 | 0 | 72 | 0 | 0 | 0 | 0 | 0 | 18 | 0 | 0 | 0 | 0 | 0 | 0 | 0 | 0 | 0 | 0 | 10 | 0 | 0 | 0 | 0 | 0 | 0 | 0 | 0 | 0 | 0 | 0 | 0 | 0 | 0 | 0 | 0 | 0 | 0 | 0 | 0 | 0 | 0 | 0 | 0 | 0 | 0 | 0 | 0 | 0 | 0 | 0 | 3 | 40 | 1 | 0 | 1832.68 | 1.789 | 2 | 6.447721 | 0.154172 | 1
0 | 0 | 0 | 0 | 63 | 0 | 0 | 0 | 0 | 0 | 27 | 0 | 0 | 0 | 0 | 0 | 0 | 0 | 0 | 0 | 0 | 10 | 0 | 0 | 0 | 0 | 0 | 0 | 0 | 0 | 0 | 0 | 0 | 0 | 0 | 0 | 0 | 0 | 0 | 0 | 0 | 0 | 0 | 0 | 0 | 0 | 0 | 0 | 0 | 0 | 0 | 0 | 0 | 3 | 40 | 1 | 0 | 1829.17 | 1.7935 | 2 | 7.274263 | 0.1560216 | 1
0 | 0 | 0 | 0 | 54 | 0 | 0 | 0 | 0 | 0 | 36 | 0 | 0 | 0 | 0 | 0 | 0 | 0 | 0 | 0 | 0 | 10 | 0 | 0 | 0 | 0 | 0 | 0 | 0 | 0 | 0 | 0 | 0 | 0 | 0 | 0 | 0 | 0 | 0 | 0 | 0 | 0 | 0 | 0 | 0 | 0 | 0 | 0 | 0 | 0 | 0 | 0 | 0 | 3 | 40 | 1 | 0 | 1825.66 | 1.798 | 2 | 7.739287 | 0.1577213 | 1
0 | 0 | 0 | 0 | 45 | 0 | 0 | 0 | 0 | 0 | 45 | 0 | 0 | 0 | 0 | 0 | 0 | 0 | 0 | 0 | 0 | 10 | 0 | 0 | 0 | 0 | 0 | 0 | 0 | 0 | 0 | 0 | 0 | 0 | 0 | 0 | 0 | 0 | 0 | 0 | 0 | 0 | 0 | 0 | 0 | 0 | 0 | 0 | 0 | 0 | 0 | 0 | 0 | 3 | 40 | 1 | 0 | 1822.15 | 1.8025 | 2 | 7.889953 | 0.1592757 | 1
0 | 0 | 0 | 0 | 36 | 0 | 0 | 0 | 0 | 0 | 54 | 0 | 0 | 0 | 0 | 0 | 0 | 0 | 0 | 0 | 0 | 10 | 0 | 0 | 0 | 0 | 0 | 0 | 0 | 0 | 0 | 0 | 0 | 0 | 0 | 0 | 0 | 0 | 0 | 0 | 0 | 0 | 0 | 0 | 0 | 0 | 0 | 0 | 0 | 0 | 0 | 0 | 0 | 3 | 40 | 1 | 0 | 1818.64 | 1.807 | 2 | 7.739287 | 0.1606891 | 1
0 | 0 | 0 | 0 | 27 | 0 | 0 | 0 | 0 | 0 | 63 | 0 | 0 | 0 | 0 | 0 | 0 | 0 | 0 | 0 | 0 | 10 | 0 | 0 | 0 | 0 | 0 | 0 | 0 | 0 | 0 | 0 | 0 | 0 | 0 | 0 | 0 | 0 | 0 | 0 | 0 | 0 | 0 | 0 | 0 | 0 | 0 | 0 | 0 | 0 | 0 | 0 | 0 | 3 | 40 | 1 | 0 | 1815.13 | 1.8115 | 2 | 7.274263 | 0.1619653 | 1
0 | 0 | 0 | 0 | 18 | 0 | 0 | 0 | 0 | 0 | 72 | 0 | 0 | 0 | 0 | 0 | 0 | 0 | 0 | 0 | 0 | 10 | 0 | 0 | 0 | 0 | 0 | 0 | 0 | 0 | 0 | 0 | 0 | 0 | 0 | 0 | 0 | 0 | 0 | 0 | 0 | 0 | 0 | 0 | 0 | 0 | 0 | 0 | 0 | 0 | 0 | 0 | 0 | 3 | 40 | 1 | 0 | 1811.62 | 1.816 | 2 | 6.447721 | 0.1631073 | 1
0 | 0 | 0 | 0 | 9 | 0 | 0 | 0 | 0 | 0 | 81 | 0 | 0 | 0 | 0 | 0 | 0 | 0 | 0 | 0 | 0 | 10 | 0 | 0 | 0 | 0 | 0 | 0 | 0 | 0 | 0 | 0 | 0 | 0 | 0 | 0 | 0 | 0 | 0 | 0 | 0 | 0 | 0 | 0 | 0 | 0 | 0 | 0 | 0 | 0 | 0 | 0 | 0 | 3 | 40 | 1 | 0 | 1808.11 | 1.8205 | 2 | 5.135876 | 0.1641181 | 1
0 | 0 | 0 | 0 | 0 | 0 | 0 | 0 | 0 | 0 | 90 | 0 | 0 | 0 | 0 | 0 | 0 | 0 | 0 | 0 | 0 | 10 | 0 | 0 | 0 | 0 | 0 | 0 | 0 | 0 | 0 | 0 | 0 | 0 | 0 | 0 | 0 | 0 | 0 | 0 | 0 | 0 | 0 | 0 | 0 | 0 | 0 | 0 | 0 | 0 | 0 | 0 | 0 | 2 | 40 | 1 | 0 | 1804.6 | 1.825 | 2 | 2.703423 | 0.165 | 1
0 | 0.018 | 0 | 0 | 89.982 | 0 | 0 | 0 | 0 | 0 | 0 | 0 | 0 | 0 | 0 | 0 | 0 | 0 | 0 | 0 | 0 | 10 | 0 | 0 | 0 | 0 | 0 | 0 | 0 | 0 | 0 | 0 | 0 | 0 | 0 | 0 | 0 | 0 | 0 | 0 | 0 | 0 | 0 | 0 | 0 | 0 | 0 | 0 | 0 | 0 | 0 | 0 | 0 | 3 | 40 | 1 | 0 | 1839.542572 | 1.7799604 | 2.00018 | 2.717652 | 0.1500158 | 1
0 | 0.09 | 0 | 0 | 89.91 | 0 | 0 | 0 | 0 | 0 | 0 | 0 | 0 | 0 | 0 | 0 | 0 | 0 | 0 | 0 | 0 | 10 | 0 | 0 | 0 | 0 | 0 | 0 | 0 | 0 | 0 | 0 | 0 | 0 | 0 | 0 | 0 | 0 | 0 | 0 | 0 | 0 | 0 | 0 | 0 | 0 | 0 | 0 | 0 | 0 | 0 | 0 | 0 | 3 | 40 | 1 | 0 | 1838.91286 | 1.779802 | 2.0009 | 2.762577 | 0.150079 | 1
0 | 40 | 0 | 0 | 0 | 0 | 50 | 0 | 0 | 0 | 0 | 0 | 0 | 0 | 0 | 0 | 0 | 0 | 0 | 0 | 0 | 10 | 0 | 0 | 0 | 0 | 0 | 0 | 0 | 0 | 0 | 0 | 0 | 0 | 0 | 0 | 0 | 0 | 0 | 0 | 0 | 0 | 0 | 0 | 0 | 0 | 0 | 0 | 0 | 0 | 0 | 0 | 0 | 3 | 40 | 1 | 0 | 1448.86 | 1.732 | 2.4 | 7.843669 | 0.194823 | 0
0 | 0 | 0 | 0 | 0 | 0 | 0 | 0 | 0 | 0 | 88 | 0 | 0 | 0 | 0 | 0 | 0 | 0 | 0 | 0 | 0 | 10 | 0 | 0 | 0 | 0 | 0 | 0 | 0 | 0 | 0 | 0 | 2 | 0 | 0 | 0 | 0 | 0 | 0 | 0 | 0 | 0 | 0 | 0 | 0 | 0 | 0 | 0 | 0 | 0 | 0 | 0 | 0 | 3 | 40 | 1 | 0 | 1769.22 | 1.8282 | 2.02 | 3.5008 | 0.1675672 | 1
0 | 0 | 0 | 0 | 0 | 0 | 0 | 0 | 0 | 0 | 85 | 0 | 0 | 0 | 0 | 0 | 0 | 0 | 0 | 0 | 0 | 10 | 0 | 0 | 0 | 0 | 0 | 0 | 0 | 0 | 0 | 0 | 5 | 0 | 0 | 0 | 0 | 0 | 0 | 0 | 0 | 0 | 0 | 0 | 0 | 0 | 0 | 0 | 0 | 0 | 0 | 0 | 0 | 3 | 40 | 1 | 0 | 1716.15 | 1.833 | 2.05 | 4.30887 | 0.1712338 | 1
0 | 0 | 0 | 0 | 0 | 0 | 0 | 0 | 0 | 0 | 86 | 0 | 0 | 0 | 0 | 0 | 0 | 0 | 0 | 0 | 0 | 10 | 0 | 0 | 0 | 0 | 0 | 0 | 0 | 0 | 0 | 0 | 4 | 0 | 0 | 0 | 0 | 0 | 0 | 0 | 0 | 0 | 0 | 0 | 0 | 0 | 0 | 0 | 0 | 0 | 0 | 0 | 0 | 3 | 40 | 1 | 0 | 1733.84 | 1.8314 | 2.04 | 4.063898 | 0.1700354 | 1
0 | 0 | 0 | 0 | 0 | 0 | 0 | 0 | 0 | 0 | 80 | 0 | 0 | 0 | 0 | 0 | 0 | 0 | 0 | 0 | 0 | 10 | 0 | 0 | 0 | 0 | 0 | 0 | 0 | 0 | 0 | 0 | 10 | 0 | 0 | 0 | 0 | 0 | 0 | 0 | 0 | 0 | 0 | 0 | 0 | 0 | 0 | 0 | 0 | 0 | 0 | 0 | 0 | 3 | 40 | 1 | 0 | 1627.7 | 1.841 | 2.1 | 5.313581 | 0.176887 | 1
0 | 0 | 0 | 0 | 0 | 0 | 0 | 0 | 0 | 0 | 74 | 0 | 0 | 0 | 0 | 0 | 0 | 0 | 0 | 0 | 0 | 10 | 0 | 0 | 0 | 0 | 0 | 0 | 0 | 0 | 0 | 0 | 16 | 0 | 0 | 0 | 0 | 0 | 0 | 0 | 0 | 0 | 0 | 0 | 0 | 0 | 0 | 0 | 0 | 0 | 0 | 0 | 0 | 3 | 40 | 1 | 0 | 1521.56 | 1.8506 | 2.16 | 6.205319 | 0.1829799 | 1
0 | 0 | 0 | 0 | 0 | 0 | 0 | 0 | 0 | 0 | 70 | 0 | 0 | 0 | 0 | 0 | 0 | 0 | 0 | 0 | 0 | 10 | 0 | 0 | 0 | 0 | 0 | 0 | 0 | 0 | 0 | 0 | 20 | 0 | 0 | 0 | 0 | 0 | 0 | 0 | 0 | 0 | 0 | 0 | 0 | 0 | 0 | 0 | 0 | 0 | 0 | 0 | 0 | 3 | 40 | 1 | 0 | 1450.8 | 1.857 | 2.2 | 6.666989 | 0.1866574 | 1
0 | 0 | 0 | 0 | 0 | 0 | 0 | 0 | 0 | 0 | 65 | 0 | 0 | 0 | 0 | 0 | 0 | 0 | 0 | 0 | 0 | 10 | 0 | 0 | 0 | 0 | 0 | 0 | 0 | 0 | 0 | 0 | 25 | 0 | 0 | 0 | 0 | 0 | 0 | 0 | 0 | 0 | 0 | 0 | 0 | 0 | 0 | 0 | 0 | 0 | 0 | 0 | 0 | 3 | 40 | 1 | 0 | 1362.35 | 1.865 | 2.25 | 7.124446 | 0.1908533 | 1
0 | 0 | 0 | 0 | 88 | 0 | 0 | 0 | 0 | 0 | 0 | 0 | 0 | 0 | 0 | 0 | 0 | 0 | 0 | 0 | 0 | 10 | 0 | 0 | 0 | 0 | 0 | 0 | 0 | 0 | 0 | 0 | 2 | 0 | 0 | 0 | 0 | 0 | 0 | 0 | 0 | 0 | 0 | 0 | 0 | 0 | 0 | 0 | 0 | 0 | 0 | 0 | 0 | 3 | 40 | 1 | 0 | 1803.54 | 1.7842 | 2.02 | 3.5008 | 0.1542218 | 1
0 | 0 | 0 | 0 | 86 | 0 | 0 | 0 | 0 | 0 | 0 | 0 | 0 | 0 | 0 | 0 | 0 | 0 | 0 | 0 | 0 | 10 | 0 | 0 | 0 | 0 | 0 | 0 | 0 | 0 | 0 | 0 | 4 | 0 | 0 | 0 | 0 | 0 | 0 | 0 | 0 | 0 | 0 | 0 | 0 | 0 | 0 | 0 | 0 | 0 | 0 | 0 | 0 | 3 | 40 | 1 | 0 | 1767.38 | 1.7884 | 2.04 | 4.063898 | 0.1582196 | 1
0 | 0 | 0 | 0 | 85 | 0 | 0 | 0 | 0 | 0 | 0 | 0 | 0 | 0 | 0 | 0 | 0 | 0 | 0 | 0 | 0 | 10 | 0 | 0 | 0 | 0 | 0 | 0 | 0 | 0 | 0 | 0 | 5 | 0 | 0 | 0 | 0 | 0 | 0 | 0 | 0 | 0 | 0 | 0 | 0 | 0 | 0 | 0 | 0 | 0 | 0 | 0 | 0 | 3 | 40 | 1 | 0 | 1749.3 | 1.7905 | 2.05 | 4.30887 | 0.1601398 | 1
0 | 0 | 0 | 0 | 82 | 0 | 0 | 0 | 0 | 0 | 0 | 0 | 0 | 0 | 0 | 0 | 0 | 0 | 0 | 0 | 0 | 10 | 0 | 0 | 0 | 0 | 0 | 0 | 0 | 0 | 0 | 0 | 8 | 0 | 0 | 0 | 0 | 0 | 0 | 0 | 0 | 0 | 0 | 0 | 0 | 0 | 0 | 0 | 0 | 0 | 0 | 0 | 0 | 3 | 40 | 1 | 0 | 1695.06 | 1.7968 | 2.08 | 4.947887 | 0.1656072 | 1
0 | 0 | 0 | 0 | 80 | 0 | 0 | 0 | 0 | 0 | 0 | 0 | 0 | 0 | 0 | 0 | 0 | 0 | 0 | 0 | 0 | 10 | 0 | 0 | 0 | 0 | 0 | 0 | 0 | 0 | 0 | 0 | 10 | 0 | 0 | 0 | 0 | 0 | 0 | 0 | 0 | 0 | 0 | 0 | 0 | 0 | 0 | 0 | 0 | 0 | 0 | 0 | 0 | 3 | 40 | 1 | 0 | 1658.9 | 1.801 | 2.1 | 5.313581 | 0.1690237 | 1
0 | 0 | 0 | 0 | 78 | 0 | 0 | 0 | 0 | 0 | 0 | 0 | 0 | 0 | 0 | 0 | 0 | 0 | 0 | 0 | 0 | 10 | 0 | 0 | 0 | 0 | 0 | 0 | 0 | 0 | 0 | 0 | 12 | 0 | 0 | 0 | 0 | 0 | 0 | 0 | 0 | 0 | 0 | 0 | 0 | 0 | 0 | 0 | 0 | 0 | 0 | 0 | 0 | 3 | 40 | 1 | 0 | 1622.74 | 1.8052 | 2.12 | 5.641636 | 0.17227 | 1
0 | 0 | 0 | 0 | 75 | 0 | 0 | 0 | 0 | 0 | 0 | 0 | 0 | 0 | 0 | 0 | 0 | 0 | 0 | 0 | 0 | 10 | 0 | 0 | 0 | 0 | 0 | 0 | 0 | 0 | 0 | 0 | 15 | 0 | 0 | 0 | 0 | 0 | 0 | 0 | 0 | 0 | 0 | 0 | 0 | 0 | 0 | 0 | 0 | 0 | 0 | 0 | 0 | 3 | 40 | 1 | 0 | 1568.5 | 1.8115 | 2.15 | 6.074779 | 0.176841 | 1
0 | 0 | 0 | 0 | 70 | 0 | 0 | 0 | 0 | 0 | 0 | 0 | 0 | 0 | 0 | 0 | 0 | 0 | 0 | 0 | 0 | 10 | 0 | 0 | 0 | 0 | 0 | 0 | 0 | 0 | 0 | 0 | 20 | 0 | 0 | 0 | 0 | 0 | 0 | 0 | 0 | 0 | 0 | 0 | 0 | 0 | 0 | 0 | 0 | 0 | 0 | 0 | 0 | 3 | 40 | 1 | 0 | 1478.1 | 1.822 | 2.2 | 6.666989 | 0.1837281 | 1
0 | 0 | 0 | 0 | 68 | 0 | 0 | 0 | 0 | 0 | 0 | 0 | 0 | 0 | 0 | 0 | 0 | 0 | 0 | 0 | 0 | 10 | 0 | 0 | 0 | 0 | 0 | 0 | 0 | 0 | 0 | 0 | 22 | 0 | 0 | 0 | 0 | 0 | 0 | 0 | 0 | 0 | 0 | 0 | 0 | 0 | 0 | 0 | 0 | 0 | 0 | 0 | 0 | 3 | 40 | 1 | 0 | 1441.94 | 1.8262 | 2.22 | 6.864851 | 0.186246 | 1
0 | 0 | 0 | 0 | 84 | 0 | 0 | 0 | 0 | 0 | 0 | 0 | 0 | 0 | 0 | 0 | 0 | 0 | 0 | 0 | 0 | 10 | 0 | 0 | 0 | 0 | 0 | 0 | 0 | 0 | 0 | 0 | 6 | 0 | 0 | 0 | 0 | 0 | 0 | 0 | 0 | 0 | 0 | 0 | 0 | 0 | 0 | 0 | 0 | 0 | 0 | 0 | 0 | 3 | 40 | 1 | 0 | 1731.22 | 1.7926 | 2.06 | 4.536123 | 0.16201 | 1
0 | 0 | 0 | 0 | 0 | 0 | 0 | 0 | 0 | 0 | 0 | 0 | 0 | 40 | 50 | 0 | 0 | 0 | 0 | 0 | 0 | 10 | 0 | 0 | 0 | 0 | 0 | 0 | 0 | 0 | 0 | 0 | 0 | 0 | 0 | 0 | 0 | 0 | 0 | 0 | 0 | 0 | 0 | 0 | 0 | 0 | 0 | 0 | 0 | 0 | 0 | 0 | 0 | 3 | 40 | 1 | 0 | 1720.62 | 1.663 | 1.6 | 7.843669 | 0.2027831 | 1
0 | 0 | 0 | 0 | 0 | 0 | 0 | 0 | 0 | 0 | 0 | 0 | 0 | 50 | 40 | 0 | 0 | 0 | 0 | 0 | 0 | 10 | 0 | 0 | 0 | 0 | 0 | 0 | 0 | 0 | 0 | 0 | 0 | 0 | 0 | 0 | 0 | 0 | 0 | 0 | 0 | 0 | 0 | 0 | 0 | 0 | 0 | 0 | 0 | 0 | 0 | 0 | 0 | 3 | 40 | 1 | 0 | 1663.4 | 1.699 | 1.5 | 7.843669 | 0.2095925 | 1
0 | 0 | 0 | 0 | 0 | 0 | 0 | 0 | 0 | 0 | 0 | 0 | 0 | 60 | 30 | 0 | 0 | 0 | 0 | 0 | 0 | 10 | 0 | 0 | 0 | 0 | 0 | 0 | 0 | 0 | 0 | 0 | 0 | 0 | 0 | 0 | 0 | 0 | 0 | 0 | 0 | 0 | 0 | 0 | 0 | 0 | 0 | 0 | 0 | 0 | 0 | 0 | 0 | 3 | 40 | 1 | 0 | 1606.18 | 1.735 | 1.4 | 7.466191 | 0.2101071 | 1
0 | 0 | 0 | 0 | 0 | 0 | 0 | 0 | 0 | 0 | 0 | 0 | 0 | 70 | 20 | 0 | 0 | 0 | 0 | 0 | 0 | 10 | 0 | 0 | 0 | 0 | 0 | 0 | 0 | 0 | 0 | 0 | 0 | 0 | 0 | 0 | 0 | 0 | 0 | 0 | 0 | 0 | 0 | 0 | 0 | 0 | 0 | 0 | 0 | 0 | 0 | 0 | 0 | 3 | 40 | 1 | 0 | 1548.96 | 1.771 | 1.3 | 6.666989 | 0.2043747 | 0
0 | 0 | 0 | 0 | 89.7 | 0 | 0 | 0 | 0 | 0 | 0 | 0 | 0 | 0 | 0 | 0 | 0 | 0 | 0 | 0 | 0 | 10 | 0 | 0 | 0 | 0 | 0 | 0 | 0 | 0 | 0 | 0 | 0 | 0 | 0 | 0 | 0 | 0 | 0 | 0 | 0 | 0 | 0 | 0 | 0 | 0.3 | 0 | 0 | 0 | 0 | 0 | 0 | 0 | 3 | 40 | 1 | 0 | 1834.276 | 1.77817 | 2 | 2.870574 | 0.1530685 | 1
0 | 0 | 0 | 0 | 2 | 0 | 0 | 0 | 0 | 0 | 0 | 0 | 0 | 0 | 0 | 0 | 0 | 0 | 0 | 0 | 0 | 10 | 0 | 0 | 0 | 0 | 0 | 0 | 0 | 0 | 0 | 0 | 0 | 0 | 0 | 0 | 0 | 0 | 0 | 0 | 0 | 0 | 0 | 0 | 0 | 88 | 0 | 0 | 0 | 0 | 0 | 0 | 0 | 3 | 40 | 1 | 0 | 248.66 | 1.2432 | 2 | 3.5008 | 0.09007641 | 1
0 | 0 | 0 | 0 | 88 | 0 | 0 | 0 | 0 | 0 | 0 | 0 | 0 | 0 | 0 | 0 | 0 | 0 | 0 | 0 | 0 | 10 | 0 | 0 | 2 | 0 | 0 | 0 | 0 | 0 | 0 | 0 | 0 | 0 | 0 | 0 | 0 | 0 | 0 | 0 | 0 | 0 | 0 | 0 | 0 | 0 | 0 | 0 | 0 | 0 | 0 | 0 | 0 | 3 | 40 | 1 | 0 | 1835.24 | 1.7674 | 2 | 3.5008 | 0.1703503 | 1
0 | 0 | 0 | 0 | 89.7 | 0 | 0 | 0 | 0 | 0 | 0 | 0 | 0 | 0 | 0 | 0 | 0 | 0 | 0 | 0 | 0 | 10 | 0 | 0 | 0.3 | 0 | 0 | 0 | 0 | 0 | 0 | 0 | 0 | 0 | 0 | 0 | 0 | 0 | 0 | 0 | 0 | 0 | 0 | 0 | 0 | 0 | 0 | 0 | 0 | 0 | 0 | 0 | 0 | 3 | 40 | 1 | 0 | 1839.031 | 1.77811 | 2 | 2.870574 | 0.153291 | 1
0 | 0 | 0 | 0 | 89.91 | 0 | 0 | 0 | 0 | 0 | 0 | 0 | 0 | 0 | 0 | 0 | 0 | 0 | 0 | 0.09 | 0 | 10 | 0 | 0 | 0 | 0 | 0 | 0 | 0 | 0 | 0 | 0 | 0 | 0 | 0 | 0 | 0 | 0 | 0 | 0 | 0 | 0 | 0 | 0 | 0 | 0 | 0 | 0 | 0 | 0 | 0 | 0 | 0 | 3 | 40 | 1 | 0 | 1839.16306 | 1.780162 | 2.0018 | 2.762577 | 0.150151 | 1
0 | 0 | 0 | 0 | 89.946 | 0 | 0 | 0 | 0 | 0 | 0 | 0 | 0 | 0 | 0 | 0 | 0 | 0 | 0 | 0.054 | 0 | 10 | 0 | 0 | 0 | 0 | 0 | 0 | 0 | 0 | 0 | 0 | 0 | 0 | 0 | 0 | 0 | 0 | 0 | 0 | 0 | 0 | 0 | 0 | 0 | 0 | 0 | 0 | 0 | 0 | 0 | 0 | 0 | 3 | 40 | 1 | 0 | 1839.377836 | 1.7800972 | 2.00108 | 2.741204 | 0.1500907 | 1
0 | 0 | 0 | 0 | 89.964 | 0 | 0 | 0 | 0 | 0 | 0 | 0 | 0 | 0 | 0 | 0 | 0 | 0 | 0 | 0.036 | 0 | 10 | 0 | 0 | 0 | 0 | 0 | 0 | 0 | 0 | 0 | 0 | 0 | 0 | 0 | 0 | 0 | 0 | 0 | 0 | 0 | 0 | 0 | 0 | 0 | 0 | 0 | 0 | 0 | 0 | 0 | 0 | 0 | 3 | 40 | 1 | 0 | 1839.485224 | 1.7800648 | 2.00072 | 2.72982 | 0.1500605 | 1
0 | 0 | 0 | 0 | 89.982 | 0 | 0 | 0 | 0 | 0 | 0 | 0 | 0 | 0 | 0 | 0 | 0 | 0 | 0 | 0.018 | 0 | 10 | 0 | 0 | 0 | 0 | 0 | 0 | 0 | 0 | 0 | 0 | 0 | 0 | 0 | 0 | 0 | 0 | 0 | 0 | 0 | 0 | 0 | 0 | 0 | 0 | 0 | 0 | 0 | 0 | 0 | 0 | 0 | 3 | 40 | 1 | 0 | 1839.592612 | 1.7800324 | 2.00036 | 2.717652 | 0.1500302 | 1
0 | 0 | 0 | 0 | 84 | 0 | 0 | 0 | 0 | 0 | 0 | 0 | 0 | 0 | 0 | 0 | 0 | 0 | 0 | 0 | 6 | 10 | 0 | 0 | 0 | 0 | 0 | 0 | 0 | 0 | 0 | 0 | 0 | 0 | 0 | 0 | 0 | 0 | 0 | 0 | 0 | 0 | 0 | 0 | 0 | 0 | 0 | 0 | 0 | 0 | 0 | 0 | 0 | 3 | 40 | 1 | 0 | 1802.62 | 1.7362 | 2 | 4.536123 | 0.2194893 | 1
0 | 0 | 0 | 0 | 88 | 0 | 0 | 0 | 0 | 0 | 0 | 0 | 0 | 0 | 0 | 0 | 0 | 0 | 0 | 0 | 2 | 10 | 0 | 0 | 0 | 0 | 0 | 0 | 0 | 0 | 0 | 0 | 0 | 0 | 0 | 0 | 0 | 0 | 0 | 0 | 0 | 0 | 0 | 0 | 0 | 0 | 0 | 0 | 0 | 0 | 0 | 0 | 0 | 3 | 40 | 1 | 0 | 1827.34 | 1.7654 | 2 | 3.5008 | 0.1774397 | 1
0 | 0 | 0 | 0 | 89.7 | 0 | 0 | 0 | 0 | 0 | 0 | 0 | 0 | 0 | 0 | 0 | 0 | 0 | 0 | 0 | 0.3 | 10 | 0 | 0 | 0 | 0 | 0 | 0 | 0 | 0 | 0 | 0 | 0 | 0 | 0 | 0 | 0 | 0 | 0 | 0 | 0 | 0 | 0 | 0 | 0 | 0 | 0 | 0 | 0 | 0 | 0 | 0 | 0 | 3 | 40 | 1 | 0 | 1837.846 | 1.77781 | 2 | 2.870574 | 0.1545151 | 1
0 | 0 | 0 | 0 | 86 | 0 | 0 | 0 | 0 | 0 | 0 | 0 | 0 | 0 | 0 | 0 | 4 | 0 | 0 | 0 | 0 | 10 | 0 | 0 | 0 | 0 | 0 | 0 | 0 | 0 | 0 | 0 | 0 | 0 | 0 | 0 | 0 | 0 | 0 | 0 | 0 | 0 | 0 | 0 | 0 | 0 | 0 | 0 | 0 | 0 | 0 | 0 | 0 | 3 | 40 | 1 | 0 | 1828.14 | 1.7688 | 2 | 4.063898 | 0.1561748 | 1
0 | 0 | 0 | 0 | 88 | 0 | 0 | 0 | 0 | 0 | 0 | 0 | 0 | 0 | 0 | 0 | 2 | 0 | 0 | 0 | 0 | 10 | 0 | 0 | 0 | 0 | 0 | 0 | 0 | 0 | 0 | 0 | 0 | 0 | 0 | 0 | 0 | 0 | 0 | 0 | 0 | 0 | 0 | 0 | 0 | 0 | 0 | 0 | 0 | 0 | 0 | 0 | 0 | 3 | 40 | 1 | 0 | 1833.92 | 1.7744 | 2 | 3.5008 | 0.1532209 | 1
0 | 0 | 0 | 0 | 82 | 0 | 0 | 0 | 0 | 0 | 0 | 0 | 0 | 0 | 0 | 0 | 8 | 0 | 0 | 0 | 0 | 10 | 0 | 0 | 0 | 0 | 0 | 0 | 0 | 0 | 0 | 0 | 0 | 0 | 0 | 0 | 0 | 0 | 0 | 0 | 0 | 0 | 0 | 0 | 0 | 0 | 0 | 0 | 0 | 0 | 0 | 0 | 0 | 3 | 40 | 1 | 0 | 1816.58 | 1.7576 | 2 | 4.947887 | 0.1613389 | 1
0 | 0 | 0 | 0 | 63 | 0 | 27 | 0 | 0 | 0 | 0 | 0 | 0 | 0 | 0 | 0 | 0 | 0 | 0 | 0 | 0 | 10 | 0 | 0 | 0 | 0 | 0 | 0 | 0 | 0 | 0 | 0 | 0 | 0 | 0 | 0 | 0 | 0 | 0 | 0 | 0 | 0 | 0 | 0 | 0 | 0 | 0 | 0 | 0 | 0 | 0 | 0 | 0 | 3 | 40 | 1 | 0 | 1817.56 | 1.8016 | 2 | 7.274263 | 0.1610014 | 1
0 | 0 | 0 | 0 | 72 | 0 | 18 | 0 | 0 | 0 | 0 | 0 | 0 | 0 | 0 | 0 | 0 | 0 | 0 | 0 | 0 | 10 | 0 | 0 | 0 | 0 | 0 | 0 | 0 | 0 | 0 | 0 | 0 | 0 | 0 | 0 | 0 | 0 | 0 | 0 | 0 | 0 | 0 | 0 | 0 | 0 | 0 | 0 | 0 | 0 | 0 | 0 | 0 | 3 | 40 | 1 | 0 | 1824.94 | 1.7944 | 2 | 6.447721 | 0.1577487 | 1
0 | 0 | 0 | 0 | 81 | 0 | 9 | 0 | 0 | 0 | 0 | 0 | 0 | 0 | 0 | 0 | 0 | 0 | 0 | 0 | 0 | 10 | 0 | 0 | 0 | 0 | 0 | 0 | 0 | 0 | 0 | 0 | 0 | 0 | 0 | 0 | 0 | 0 | 0 | 0 | 0 | 0 | 0 | 0 | 0 | 0 | 0 | 0 | 0 | 0 | 0 | 0 | 0 | 3 | 40 | 1 | 0 | 1832.32 | 1.7872 | 2 | 5.135876 | 0.1540914 | 1
0 | 0 | 0 | 0 | 76.5 | 0 | 13.5 | 0 | 0 | 0 | 0 | 0 | 0 | 0 | 0 | 0 | 0 | 0 | 0 | 0 | 0 | 10 | 0 | 0 | 0 | 0 | 0 | 0 | 0 | 0 | 0 | 0 | 0 | 0 | 0 | 0 | 0 | 0 | 0 | 0 | 0 | 0 | 0 | 0 | 0 | 0 | 0 | 0 | 0 | 0 | 0 | 0 | 0 | 3 | 40 | 1 | 0 | 1828.63 | 1.7908 | 2 | 5.866373 | 0.1559723 | 1
0 | 0 | 0 | 0 | 84 | 0 | 0 | 0 | 0 | 0 | 0 | 0 | 0 | 0 | 0 | 0 | 0 | 0 | 0 | 0 | 0 | 10 | 0 | 0 | 0 | 0 | 0 | 0 | 0 | 0 | 0 | 0 | 0 | 0 | 0 | 0 | 0 | 0 | 0 | 0 | 6 | 0 | 0 | 0 | 0 | 0 | 0 | 0 | 0 | 0 | 0 | 0 | 0 | 3 | 40 | 1 | 0 | 1731.22 | 1.738 | 2 | 4.536123 | 0.2143269 | 1
0 | 0 | 0 | 0 | 89.7 | 0 | 0 | 0 | 0 | 0 | 0 | 0 | 0 | 0 | 0 | 0 | 0 | 0 | 0 | 0 | 0 | 10 | 0 | 0 | 0 | 0 | 0 | 0 | 0 | 0 | 0 | 0 | 0 | 0 | 0 | 0 | 0 | 0 | 0 | 0 | 0.3 | 0 | 0 | 0 | 0 | 0 | 0 | 0 | 0 | 0 | 0 | 0 | 0 | 3 | 40 | 1 | 0 | 1834.276 | 1.7779 | 2 | 2.870574 | 0.1541285 | 1
0 | 0 | 0 | 0 | 89.91 | 0 | 0 | 0 | 0 | 0 | 0 | 0 | 0 | 0 | 0 | 0 | 0 | 0 | 0 | 0 | 0 | 10 | 0.09 | 0 | 0 | 0 | 0 | 0 | 0 | 0 | 0 | 0 | 0 | 0 | 0 | 0 | 0 | 0 | 0 | 0 | 0 | 0 | 0 | 0 | 0 | 0 | 0 | 0 | 0 | 0 | 0 | 0 | 0 | 3 | 40 | 1 | 0 | 1839.5848 | 1.780063 | 2.0018 | 2.762577 | 0.1500357 | 1
0 | 0 | 0 | 0 | 89.946 | 0 | 0 | 0 | 0 | 0 | 0 | 0 | 0 | 0 | 0 | 0 | 0 | 0 | 0 | 0 | 0 | 10 | 0.054 | 0 | 0 | 0 | 0 | 0 | 0 | 0 | 0 | 0 | 0 | 0 | 0 | 0 | 0 | 0 | 0 | 0 | 0 | 0 | 0 | 0 | 0 | 0 | 0 | 0 | 0 | 0 | 0 | 0 | 0 | 3 | 40 | 1 | 0 | 1839.63088 | 1.7800378 | 2.00108 | 2.741204 | 0.1500214 | 1
0 | 0 | 0 | 0 | 89.964 | 0 | 0 | 0 | 0 | 0 | 0 | 0 | 0 | 0 | 0 | 0 | 0 | 0 | 0 | 0 | 0 | 10 | 0.036 | 0 | 0 | 0 | 0 | 0 | 0 | 0 | 0 | 0 | 0 | 0 | 0 | 0 | 0 | 0 | 0 | 0 | 0 | 0 | 0 | 0 | 0 | 0 | 0 | 0 | 0 | 0 | 0 | 0 | 0 | 3 | 40 | 1 | 0 | 1839.65392 | 1.7800252 | 2.00072 | 2.72982 | 0.1500143 | 1
0 | 0 | 0 | 0 | 89.982 | 0 | 0 | 0 | 0 | 0 | 0 | 0 | 0 | 0 | 0 | 0 | 0 | 0 | 0 | 0 | 0 | 10 | 0.018 | 0 | 0 | 0 | 0 | 0 | 0 | 0 | 0 | 0 | 0 | 0 | 0 | 0 | 0 | 0 | 0 | 0 | 0 | 0 | 0 | 0 | 0 | 0 | 0 | 0 | 0 | 0 | 0 | 0 | 0 | 3 | 40 | 1 | 0 | 1839.67696 | 1.7800126 | 2.00036 | 2.717652 | 0.1500071 | 1
0 | 0 | 0 | 0 | 89.91 | 0 | 0 | 0 | 0 | 0 | 0 | 0 | 0 | 0 | 0 | 0 | 0 | 0.09 | 0 | 0 | 0 | 10 | 0 | 0 | 0 | 0 | 0 | 0 | 0 | 0 | 0 | 0 | 0 | 0 | 0 | 0 | 0 | 0 | 0 | 0 | 0 | 0 | 0 | 0 | 0 | 0 | 0 | 0 | 0 | 0 | 0 | 0 | 0 | 3 | 40 | 1 | 0 | 1840.0303 | 1.77982 | 2 | 2.762577 | 0.1500599 | 1
0 | 0 | 0 | 0 | 89.946 | 0 | 0 | 0 | 0 | 0 | 0 | 0 | 0 | 0 | 0 | 0 | 0 | 0.054 | 0 | 0 | 0 | 10 | 0 | 0 | 0 | 0 | 0 | 0 | 0 | 0 | 0 | 0 | 0 | 0 | 0 | 0 | 0 | 0 | 0 | 0 | 0 | 0 | 0 | 0 | 0 | 0 | 0 | 0 | 0 | 0 | 0 | 0 | 0 | 3 | 40 | 1 | 0 | 1839.89818 | 1.779892 | 2 | 2.741204 | 0.150036 | 1
0 | 0 | 0 | 0 | 89.964 | 0 | 0 | 0 | 0 | 0 | 0 | 0 | 0 | 0 | 0 | 0 | 0 | 0.036 | 0 | 0 | 0 | 10 | 0 | 0 | 0 | 0 | 0 | 0 | 0 | 0 | 0 | 0 | 0 | 0 | 0 | 0 | 0 | 0 | 0 | 0 | 0 | 0 | 0 | 0 | 0 | 0 | 0 | 0 | 0 | 0 | 0 | 0 | 0 | 3 | 40 | 1 | 0 | 1839.83212 | 1.779928 | 2 | 2.72982 | 0.150024 | 1
0 | 0 | 0 | 0 | 89.982 | 0 | 0 | 0 | 0 | 0 | 0 | 0 | 0 | 0 | 0 | 0 | 0 | 0.018 | 0 | 0 | 0 | 10 | 0 | 0 | 0 | 0 | 0 | 0 | 0 | 0 | 0 | 0 | 0 | 0 | 0 | 0 | 0 | 0 | 0 | 0 | 0 | 0 | 0 | 0 | 0 | 0 | 0 | 0 | 0 | 0 | 0 | 0 | 0 | 3 | 40 | 1 | 0 | 1839.76606 | 1.779964 | 2 | 2.717652 | 0.150012 | 1
0 | 0 | 0 | 0 | 0 | 0 | 0 | 0 | 0 | 0 | 0 | 0 | 0 | 0 | 0 | 0 | 0 | 0 | 0 | 0 | 0 | 10 | 15 | 0 | 0 | 75 | 0 | 0 | 0 | 0 | 0 | 0 | 0 | 0 | 0 | 0 | 0 | 0 | 0 | 0 | 0 | 0 | 0 | 0 | 0 | 0 | 0 | 0 | 0 | 0 | 0 | 0 | 0 | 3 | 40 | 1 | 0 | 2339.5 | 1.393 | 2.3 | 6.074779 | 0.2131689 | 1
0 | 0 | 0 | 0 | 0 | 0 | 0 | 0 | 0 | 0 | 0 | 0 | 0 | 0 | 0 | 70 | 0 | 0 | 0 | 0 | 0 | 10 | 20 | 0 | 0 | 0 | 0 | 0 | 0 | 0 | 0 | 0 | 0 | 0 | 0 | 0 | 0 | 0 | 0 | 0 | 0 | 0 | 0 | 0 | 0 | 0 | 0 | 0 | 0 | 0 | 0 | 0 | 0 | 3 | 40 | 1 | 0 | 2467.2 | 1.633 | 1.7 | 6.666989 | 0.1555667 | 1
0 | 0 | 0 | 0 | 0 | 0 | 0 | 0 | 0 | 0 | 0 | 0 | 0 | 0 | 0 | 75 | 0 | 0 | 0 | 0 | 0 | 10 | 15 | 0 | 0 | 0 | 0 | 0 | 0 | 0 | 0 | 0 | 0 | 0 | 0 | 0 | 0 | 0 | 0 | 0 | 0 | 0 | 0 | 0 | 0 | 0 | 0 | 0 | 0 | 0 | 0 | 0 | 0 | 3 | 40 | 1 | 0 | 2520.25 | 1.618 | 1.55 | 6.074779 | 0.1430594 | 1
0 | 0 | 0 | 0 | 0 | 0 | 0 | 0 | 0 | 0 | 73 | 0 | 17 | 0 | 0 | 0 | 0 | 0 | 0 | 0 | 0 | 10 | 0 | 0 | 0 | 0 | 0 | 0 | 0 | 0 | 0 | 0 | 0 | 0 | 0 | 0 | 0 | 0 | 0 | 0 | 0 | 0 | 0 | 0 | 0 | 0 | 0 | 0 | 0 | 0 | 0 | 0 | 0 | 3 | 40 | 1 | 0 | 1865.97 | 1.7876 | 1.83 | 6.329536 | 0.1730325 | 1
0 | 0 | 0 | 0 | 0 | 0 | 0 | 0 | 0 | 0 | 75 | 0 | 15 | 0 | 0 | 0 | 0 | 0 | 0 | 0 | 0 | 10 | 0 | 0 | 0 | 0 | 0 | 0 | 0 | 0 | 0 | 0 | 0 | 0 | 0 | 0 | 0 | 0 | 0 | 0 | 0 | 0 | 0 | 0 | 0 | 0 | 0 | 0 | 0 | 0 | 0 | 0 | 0 | 3 | 40 | 1 | 0 | 1858.75 | 1.792 | 1.85 | 6.074779 | 0.1725283 | 1
0 | 0 | 0 | 0 | 0 | 0 | 0 | 0 | 0 | 0 | 77 | 0 | 13 | 0 | 0 | 0 | 0 | 0 | 0 | 0 | 0 | 10 | 0 | 0 | 0 | 0 | 0 | 0 | 0 | 0 | 0 | 0 | 0 | 0 | 0 | 0 | 0 | 0 | 0 | 0 | 0 | 0 | 0 | 0 | 0 | 0 | 0 | 0 | 0 | 0 | 0 | 0 | 0 | 3 | 40 | 1 | 0 | 1851.53 | 1.7964 | 1.87 | 5.79335 | 0.17191 | 1
0 | 0 | 0 | 0 | 0 | 0 | 0 | 0 | 0 | 0 | 79 | 0 | 11 | 0 | 0 | 0 | 0 | 0 | 0 | 0 | 0 | 10 | 0 | 0 | 0 | 0 | 0 | 0 | 0 | 0 | 0 | 0 | 0 | 0 | 0 | 0 | 0 | 0 | 0 | 0 | 0 | 0 | 0 | 0 | 0 | 0 | 0 | 0 | 0 | 0 | 0 | 0 | 0 | 3 | 40 | 1 | 0 | 1844.31 | 1.8008 | 1.89 | 5.481919 | 0.1711764 | 1
0 | 0 | 0 | 0 | 0 | 0 | 0 | 0 | 0 | 0 | 80 | 0 | 10 | 0 | 0 | 0 | 0 | 0 | 0 | 0 | 0 | 10 | 0 | 0 | 0 | 0 | 0 | 0 | 0 | 0 | 0 | 0 | 0 | 0 | 0 | 0 | 0 | 0 | 0 | 0 | 0 | 0 | 0 | 0 | 0 | 0 | 0 | 0 | 0 | 0 | 0 | 0 | 0 | 3 | 40 | 1 | 0 | 1840.7 | 1.803 | 1.9 | 5.313581 | 0.1707659 | 1
0 | 0 | 0 | 0 | 0 | 0 | 0 | 0 | 0 | 0 | 81 | 0 | 9 | 0 | 0 | 0 | 0 | 0 | 0 | 0 | 0 | 10 | 0 | 0 | 0 | 0 | 0 | 0 | 0 | 0 | 0 | 0 | 0 | 0 | 0 | 0 | 0 | 0 | 0 | 0 | 0 | 0 | 0 | 0 | 0 | 0 | 0 | 0 | 0 | 0 | 0 | 0 | 0 | 3 | 40 | 1 | 0 | 1837.09 | 1.8052 | 1.91 | 5.135876 | 0.170326 | 1
0 | 0 | 0 | 0 | 0 | 0 | 0 | 0 | 0 | 0 | 82 | 0 | 8 | 0 | 0 | 0 | 0 | 0 | 0 | 0 | 0 | 10 | 0 | 0 | 0 | 0 | 0 | 0 | 0 | 0 | 0 | 0 | 0 | 0 | 0 | 0 | 0 | 0 | 0 | 0 | 0 | 0 | 0 | 0 | 0 | 0 | 0 | 0 | 0 | 0 | 0 | 0 | 0 | 3 | 40 | 1 | 0 | 1833.48 | 1.8074 | 1.92 | 4.947887 | 0.1698565 | 1
0 | 0 | 0 | 0 | 0 | 0 | 0 | 0 | 0 | 0 | 85 | 0 | 5 | 0 | 0 | 0 | 0 | 0 | 0 | 0 | 0 | 10 | 0 | 0 | 0 | 0 | 0 | 0 | 0 | 0 | 0 | 0 | 0 | 0 | 0 | 0 | 0 | 0 | 0 | 0 | 0 | 0 | 0 | 0 | 0 | 0 | 0 | 0 | 0 | 0 | 0 | 0 | 0 | 3 | 40 | 1 | 0 | 1822.65 | 1.814 | 1.95 | 4.30887 | 0.1682676 | 1
0 | 0 | 0 | 0 | 0 | 0 | 0 | 0 | 0 | 0 | 60 | 0 | 30 | 0 | 0 | 0 | 0 | 0 | 0 | 0 | 0 | 10 | 0 | 0 | 0 | 0 | 0 | 0 | 0 | 0 | 0 | 0 | 0 | 0 | 0 | 0 | 0 | 0 | 0 | 0 | 0 | 0 | 0 | 0 | 0 | 0 | 0 | 0 | 0 | 0 | 0 | 0 | 0 | 3 | 40 | 1 | 0 | 1912.9 | 1.759 | 1.7 | 7.466191 | 0.1735771 | 1
0 | 0 | 0 | 0 | 0 | 0 | 0 | 0 | 0 | 0 | 65 | 0 | 25 | 0 | 0 | 0 | 0 | 0 | 0 | 0 | 0 | 10 | 0 | 0 | 0 | 0 | 0 | 0 | 0 | 0 | 0 | 0 | 0 | 0 | 0 | 0 | 0 | 0 | 0 | 0 | 0 | 0 | 0 | 0 | 0 | 0 | 0 | 0 | 0 | 0 | 0 | 0 | 0 | 3 | 40 | 1 | 0 | 1894.85 | 1.77 | 1.75 | 7.124446 | 0.1739253 | 1
0 | 0 | 0 | 0 | 0 | 0 | 0 | 0 | 0 | 0 | 70 | 0 | 20 | 0 | 0 | 0 | 0 | 0 | 0 | 0 | 0 | 10 | 0 | 0 | 0 | 0 | 0 | 0 | 0 | 0 | 0 | 0 | 0 | 0 | 0 | 0 | 0 | 0 | 0 | 0 | 0 | 0 | 0 | 0 | 0 | 0 | 0 | 0 | 0 | 0 | 0 | 0 | 0 | 3 | 40 | 1 | 0 | 1876.8 | 1.781 | 1.8 | 6.666989 | 0.1735771 | 1
0 | 0 | 0 | 0 | 0 | 0 | 0 | 0 | 0 | 0 | 72.9 | 0 | 17.1 | 0 | 0 | 0 | 0 | 0 | 0 | 0 | 0 | 10 | 0 | 0 | 0 | 0 | 0 | 0 | 0 | 0 | 0 | 0 | 0 | 0 | 0 | 0 | 0 | 0 | 0 | 0 | 0 | 0 | 0 | 0 | 0 | 0 | 0 | 0 | 0 | 0 | 0 | 0 | 0 | 3 | 40 | 1 | 0 | 1866.331 | 1.78738 | 1.829 | 6.341622 | 0.1730547 | 1
0 | 0 | 0 | 0 | 30 | 0 | 0 | 0 | 0 | 0 | 60 | 0 | 0 | 0 | 0 | 0 | 0 | 0 | 0 | 0 | 0 | 10 | 0 | 0 | 0 | 0 | 0 | 0 | 0 | 0 | 0 | 0 | 0 | 0 | 0 | 0 | 0 | 0 | 0 | 0 | 0 | 0 | 0 | 0 | 0 | 0 | 0 | 0 | 0 | 0 | 0 | 0 | 0 | 3 | 40 | 1 | 0 | 1816.3 | 1.81 | 2 | 7.466191 | 0.1615549 | 1
0 | 0 | 0 | 0 | 86 | 0 | 0 | 0 | 0 | 0 | 4 | 0 | 0 | 0 | 0 | 0 | 0 | 0 | 0 | 0 | 0 | 10 | 0 | 0 | 0 | 0 | 0 | 0 | 0 | 0 | 0 | 0 | 0 | 0 | 0 | 0 | 0 | 0 | 0 | 0 | 0 | 0 | 0 | 0 | 0 | 0 | 0 | 0 | 0 | 0 | 0 | 0 | 0 | 3 | 40 | 1 | 0 | 1838.14 | 1.782 | 2 | 4.063898 | 0.1509834 | 1
0 | 0 | 0 | 0 | 80 | 0 | 0 | 0 | 0 | 0 | 10 | 0 | 0 | 0 | 0 | 0 | 0 | 0 | 0 | 0 | 0 | 10 | 0 | 0 | 0 | 0 | 0 | 0 | 0 | 0 | 0 | 0 | 0 | 0 | 0 | 0 | 0 | 0 | 0 | 0 | 0 | 0 | 0 | 0 | 0 | 0 | 0 | 0 | 0 | 0 | 0 | 0 | 0 | 3 | 40 | 1 | 0 | 1835.8 | 1.785 | 2 | 5.313581 | 0.1523975 | 1
0 | 0 | 0 | 0 | 70 | 0 | 0 | 0 | 0 | 0 | 20 | 0 | 0 | 0 | 0 | 0 | 0 | 0 | 0 | 0 | 0 | 10 | 0 | 0 | 0 | 0 | 0 | 0 | 0 | 0 | 0 | 0 | 0 | 0 | 0 | 0 | 0 | 0 | 0 | 0 | 0 | 0 | 0 | 0 | 0 | 0 | 0 | 0 | 0 | 0 | 0 | 0 | 0 | 3 | 40 | 1 | 0 | 1831.9 | 1.79 | 2 | 6.666989 | 0.1545962 | 1
0 | 0 | 0 | 0 | 60 | 0 | 0 | 0 | 0 | 0 | 30 | 0 | 0 | 0 | 0 | 0 | 0 | 0 | 0 | 0 | 0 | 10 | 0 | 0 | 0 | 0 | 0 | 0 | 0 | 0 | 0 | 0 | 0 | 0 | 0 | 0 | 0 | 0 | 0 | 0 | 0 | 0 | 0 | 0 | 0 | 0 | 0 | 0 | 0 | 0 | 0 | 0 | 0 | 3 | 40 | 1 | 0 | 1828 | 1.795 | 2 | 7.466191 | 0.1566046 | 1
0 | 0 | 0 | 0 | 50 | 0 | 0 | 0 | 0 | 0 | 40 | 0 | 0 | 0 | 0 | 0 | 0 | 0 | 0 | 0 | 0 | 10 | 0 | 0 | 0 | 0 | 0 | 0 | 0 | 0 | 0 | 0 | 0 | 0 | 0 | 0 | 0 | 0 | 0 | 0 | 0 | 0 | 0 | 0 | 0 | 0 | 0 | 0 | 0 | 0 | 0 | 0 | 0 | 3 | 40 | 1 | 0 | 1824.1 | 1.8 | 2 | 7.843669 | 0.1584298 | 1
0 | 0 | 0 | 0 | 40 | 0 | 0 | 0 | 0 | 0 | 50 | 0 | 0 | 0 | 0 | 0 | 0 | 0 | 0 | 0 | 0 | 10 | 0 | 0 | 0 | 0 | 0 | 0 | 0 | 0 | 0 | 0 | 0 | 0 | 0 | 0 | 0 | 0 | 0 | 0 | 0 | 0 | 0 | 0 | 0 | 0 | 0 | 0 | 0 | 0 | 0 | 0 | 0 | 3 | 40 | 1 | 0 | 1820.2 | 1.805 | 2 | 7.843669 | 0.1600781 | 1
0 | 0 | 0 | 0 | 20 | 0 | 0 | 0 | 0 | 0 | 70 | 0 | 0 | 0 | 0 | 0 | 0 | 0 | 0 | 0 | 0 | 10 | 0 | 0 | 0 | 0 | 0 | 0 | 0 | 0 | 0 | 0 | 0 | 0 | 0 | 0 | 0 | 0 | 0 | 0 | 0 | 0 | 0 | 0 | 0 | 0 | 0 | 0 | 0 | 0 | 0 | 0 | 0 | 3 | 40 | 1 | 0 | 1812.4 | 1.815 | 2 | 6.666989 | 0.162865 | 1
0 | 0 | 0 | 0 | 10 | 0 | 0 | 0 | 0 | 0 | 80 | 0 | 0 | 0 | 0 | 0 | 0 | 0 | 0 | 0 | 0 | 10 | 0 | 0 | 0 | 0 | 0 | 0 | 0 | 0 | 0 | 0 | 0 | 0 | 0 | 0 | 0 | 0 | 0 | 0 | 0 | 0 | 0 | 0 | 0 | 0 | 0 | 0 | 0 | 0 | 0 | 0 | 0 | 3 | 40 | 1 | 0 | 1808.5 | 1.82 | 2 | 5.313581 | 0.1640122 | 1
0 | 0 | 0 | 0 | 5 | 0 | 0 | 0 | 0 | 0 | 85 | 0 | 0 | 0 | 0 | 0 | 0 | 0 | 0 | 0 | 0 | 10 | 0 | 0 | 0 | 0 | 0 | 0 | 0 | 0 | 0 | 0 | 0 | 0 | 0 | 0 | 0 | 0 | 0 | 0 | 0 | 0 | 0 | 0 | 0 | 0 | 0 | 0 | 0 | 0 | 0 | 0 | 0 | 3 | 40 | 1 | 0 | 1806.55 | 1.8225 | 2 | 4.30887 | 0.1645258 | 1
0 | 0 | 0 | 0 | 67.5 | 0 | 0 | 0 | 0 | 0 | 22.5 | 0 | 0 | 0 | 0 | 0 | 0 | 0 | 0 | 0 | 0 | 10 | 0 | 0 | 0 | 0 | 0 | 0 | 0 | 0 | 0 | 0 | 0 | 0 | 0 | 0 | 0 | 0 | 0 | 0 | 0 | 0 | 0 | 0 | 0 | 0 | 0 | 0 | 0 | 0 | 0 | 0 | 0 | 3 | 40 | 1 | 0 | 1830.925 | 1.79125 | 2 | 6.911139 | 0.1551159 | 1
0 | 0 | 0 | 0 | 22.5 | 0 | 0 | 0 | 0 | 0 | 67.5 | 0 | 0 | 0 | 0 | 0 | 0 | 0 | 0 | 0 | 0 | 10 | 0 | 0 | 0 | 0 | 0 | 0 | 0 | 0 | 0 | 0 | 0 | 0 | 0 | 0 | 0 | 0 | 0 | 0 | 0 | 0 | 0 | 0 | 0 | 0 | 0 | 0 | 0 | 0 | 0 | 0 | 0 | 3 | 40 | 1 | 0 | 1813.375 | 1.81375 | 2 | 6.911139 | 0.1625529 | 1
0 | 0 | 0 | 0 | 0 | 0 | 0 | 0 | 0 | 0 | 0 | 0 | 0 | 0 | 0 | 0 | 90 | 0 | 0 | 0 | 0 | 10 | 0 | 0 | 0 | 0 | 0 | 0 | 0 | 0 | 0 | 0 | 0 | 0 | 0 | 0 | 0 | 0 | 0 | 0 | 0 | 0 | 0 | 0 | 0 | 0 | 0 | 0 | 0 | 0 | 0 | 0 | 0 | 2 | 40 | 1 | 0 | 1579.6 | 1.528 | 2 | 2.703423 | 0.066 | 1
0 | 0 | 0 | 0 | 0 | 0 | 0 | 0 | 0 | 0 | 2 | 0 | 0 | 0 | 0 | 0 | 88 | 0 | 0 | 0 | 0 | 10 | 0 | 0 | 0 | 0 | 0 | 0 | 0 | 0 | 0 | 0 | 0 | 0 | 0 | 0 | 0 | 0 | 0 | 0 | 0 | 0 | 0 | 0 | 0 | 0 | 0 | 0 | 0 | 0 | 0 | 0 | 0 | 3 | 40 | 1 | 0 | 1584.6 | 1.5346 | 2 | 3.5008 | 0.08234586 | 1
0 | 0 | 0 | 0 | 0 | 0 | 0 | 0 | 0 | 0 | 5 | 0 | 0 | 0 | 0 | 0 | 85 | 0 | 0 | 0 | 0 | 10 | 0 | 0 | 0 | 0 | 0 | 0 | 0 | 0 | 0 | 0 | 0 | 0 | 0 | 0 | 0 | 0 | 0 | 0 | 0 | 0 | 0 | 0 | 0 | 0 | 0 | 0 | 0 | 0 | 0 | 0 | 0 | 3 | 40 | 1 | 0 | 1592.1 | 1.5445 | 2 | 4.30887 | 0.1012657 | 1
0 | 0 | 0 | 0 | 0 | 0 | 0 | 0 | 0 | 0 | 10 | 0 | 0 | 0 | 0 | 0 | 80 | 0 | 0 | 0 | 0 | 10 | 0 | 0 | 0 | 0 | 0 | 0 | 0 | 0 | 0 | 0 | 0 | 0 | 0 | 0 | 0 | 0 | 0 | 0 | 0 | 0 | 0 | 0 | 0 | 0 | 0 | 0 | 0 | 0 | 0 | 0 | 0 | 3 | 40 | 1 | 0 | 1604.6 | 1.561 | 2 | 5.313581 | 0.124936 | 1
0 | 0 | 0 | 0 | 0 | 0 | 0 | 0 | 0 | 0 | 80 | 0 | 0 | 0 | 0 | 0 | 0 | 0 | 0 | 0 | 0 | 10 | 0 | 0 | 0 | 0 | 0 | 10 | 0 | 0 | 0 | 0 | 0 | 0 | 0 | 0 | 0 | 0 | 0 | 0 | 0 | 0 | 0 | 0 | 0 | 0 | 0 | 0 | 0 | 0 | 0 | 0 | 0 | 3 | 40 | 1 | 0 | 1916.7 | 1.853 | 1.9 | 5.313581 | 0.1932899 | 1
0 | 0 | 0 | 0 | 0 | 0 | 0 | 0 | 0 | 0 | 85 | 0 | 0 | 0 | 0 | 0 | 0 | 0 | 0 | 0 | 0 | 10 | 0 | 0 | 0 | 0 | 0 | 5 | 0 | 0 | 0 | 0 | 0 | 0 | 0 | 0 | 0 | 0 | 0 | 0 | 0 | 0 | 0 | 0 | 0 | 0 | 0 | 0 | 0 | 0 | 0 | 0 | 0 | 3 | 40 | 1 | 0 | 1860.65 | 1.839 | 1.95 | 4.30887 | 0.1802471 | 1
0 | 0 | 0 | 0 | 0 | 0 | 9 | 0 | 0 | 0 | 81 | 0 | 0 | 0 | 0 | 0 | 0 | 0 | 0 | 0 | 0 | 10 | 0 | 0 | 0 | 0 | 0 | 0 | 0 | 0 | 0 | 0 | 0 | 0 | 0 | 0 | 0 | 0 | 0 | 0 | 0 | 0 | 0 | 0 | 0 | 0 | 0 | 0 | 0 | 0 | 0 | 0 | 0 | 3 | 40 | 1 | 0 | 1800.73 | 1.8277 | 2 | 5.135876 | 0.1661196 | 1
0 | 0 | 0 | 0 | 0 | 0 | 0 | 0 | 0 | 0 | 85 | 0 | 0 | 0 | 0 | 0 | 0 | 0 | 0 | 0 | 0 | 10 | 5 | 0 | 0 | 0 | 0 | 0 | 0 | 0 | 0 | 0 | 0 | 0 | 0 | 0 | 0 | 0 | 0 | 0 | 0 | 0 | 0 | 0 | 0 | 0 | 0 | 0 | 0 | 0 | 0 | 0 | 0 | 3 | 40 | 1 | 0 | 1800.15 | 1.826 | 2.1 | 4.30887 | 0.1653904 | 1
0 | 0 | 0 | 0 | 0 | 0 | 0 | 0 | 0 | 0 | 88 | 0 | 0 | 0 | 0 | 0 | 0 | 0 | 0 | 0 | 0 | 10 | 2 | 0 | 0 | 0 | 0 | 0 | 0 | 0 | 0 | 0 | 0 | 0 | 0 | 0 | 0 | 0 | 0 | 0 | 0 | 0 | 0 | 0 | 0 | 0 | 0 | 0 | 0 | 0 | 0 | 0 | 0 | 3 | 40 | 1 | 0 | 1802.82 | 1.8254 | 2.04 | 3.5008 | 0.165157 | 1
0 | 0 | 0 | 0 | 0 | 0 | 0 | 0 | 0 | 0 | 80 | 0 | 0 | 0 | 0 | 0 | 0 | 10 | 0 | 0 | 0 | 10 | 0 | 0 | 0 | 0 | 0 | 0 | 0 | 0 | 0 | 0 | 0 | 0 | 0 | 0 | 0 | 0 | 0 | 0 | 0 | 0 | 0 | 0 | 0 | 0 | 0 | 0 | 0 | 0 | 0 | 0 | 0 | 3 | 40 | 1 | 0 | 1845.2 | 1.8 | 2 | 5.313581 | 0.1734935 | 1
0 | 0 | 0 | 0 | 0 | 0 | 0 | 0 | 0 | 0 | 80 | 0 | 0 | 0 | 0 | 0 | 0 | 0 | 0 | 0 | 0 | 10 | 0 | 0 | 0 | 0 | 0 | 0 | 0 | 0 | 0 | 0 | 0 | 0 | 0 | 0 | 0 | 0 | 10 | 0 | 0 | 0 | 0 | 0 | 0 | 0 | 0 | 0 | 0 | 0 | 0 | 0 | 0 | 3 | 40 | 1 | 0 | 1627.7 | 1.873 | 2 | 5.313581 | 0.2307401 | 1
0 | 0 | 0 | 0 | 0 | 0 | 0 | 0 | 0 | 0 | 84 | 0 | 0 | 0 | 0 | 0 | 0 | 0 | 0 | 0 | 0 | 10 | 0 | 0 | 0 | 0 | 0 | 0 | 0 | 0 | 0 | 0 | 0 | 0 | 0 | 0 | 0 | 0 | 6 | 0 | 0 | 0 | 0 | 0 | 0 | 0 | 0 | 0 | 0 | 0 | 0 | 0 | 0 | 3 | 40 | 1 | 0 | 1698.46 | 1.8538 | 2 | 4.536123 | 0.2082968 | 1
0 | 0 | 0 | 0 | 0 | 0 | 0 | 0 | 0 | 0 | 85 | 0 | 0 | 0 | 0 | 0 | 0 | 0 | 0 | 0 | 0 | 10 | 0 | 0 | 0 | 0 | 0 | 0 | 0 | 0 | 0 | 0 | 0 | 0 | 0 | 0 | 0 | 0 | 5 | 0 | 0 | 0 | 0 | 0 | 0 | 0 | 0 | 0 | 0 | 0 | 0 | 0 | 0 | 3 | 40 | 1 | 0 | 1716.15 | 1.849 | 2 | 4.30887 | 0.2020124 | 1
0 | 0 | 0 | 0 | 86 | 0 | 0 | 0 | 0 | 0 | 0 | 0 | 4 | 0 | 0 | 0 | 0 | 0 | 0 | 0 | 0 | 10 | 0 | 0 | 0 | 0 | 0 | 0 | 0 | 0 | 0 | 0 | 0 | 0 | 0 | 0 | 0 | 0 | 0 | 0 | 0 | 0 | 0 | 0 | 0 | 0 | 0 | 0 | 0 | 0 | 0 | 0 | 0 | 3 | 40 | 1 | 0 | 1852.58 | 1.7732 | 1.96 | 4.063898 | 0.1514258 | 1
0 | 0 | 0 | 0 | 84 | 0 | 0 | 0 | 0 | 0 | 0 | 0 | 6 | 0 | 0 | 0 | 0 | 0 | 0 | 0 | 0 | 10 | 0 | 0 | 0 | 0 | 0 | 0 | 0 | 0 | 0 | 0 | 0 | 0 | 0 | 0 | 0 | 0 | 0 | 0 | 0 | 0 | 0 | 0 | 0 | 0 | 0 | 0 | 0 | 0 | 0 | 0 | 0 | 3 | 40 | 1 | 0 | 1859.02 | 1.7698 | 1.94 | 4.536123 | 0.1520196 | 1
0 | 0 | 0 | 0 | 82 | 0 | 0 | 0 | 0 | 0 | 0 | 0 | 8 | 0 | 0 | 0 | 0 | 0 | 0 | 0 | 0 | 10 | 0 | 0 | 0 | 0 | 0 | 0 | 0 | 0 | 0 | 0 | 0 | 0 | 0 | 0 | 0 | 0 | 0 | 0 | 0 | 0 | 0 | 0 | 0 | 0 | 0 | 0 | 0 | 0 | 0 | 0 | 0 | 3 | 40 | 1 | 0 | 1865.46 | 1.7664 | 1.92 | 4.947887 | 0.1525354 | 1
0 | 0 | 0 | 0 | 80 | 0 | 0 | 0 | 0 | 0 | 0 | 0 | 10 | 0 | 0 | 0 | 0 | 0 | 0 | 0 | 0 | 10 | 0 | 0 | 0 | 0 | 0 | 0 | 0 | 0 | 0 | 0 | 0 | 0 | 0 | 0 | 0 | 0 | 0 | 0 | 0 | 0 | 0 | 0 | 0 | 0 | 0 | 0 | 0 | 0 | 0 | 0 | 0 | 3 | 40 | 1 | 0 | 1871.9 | 1.763 | 1.9 | 5.313581 | 0.1529739 | 1
0 | 0 | 0 | 0 | 75 | 0 | 0 | 0 | 0 | 0 | 0 | 0 | 15 | 0 | 0 | 0 | 0 | 0 | 0 | 0 | 0 | 10 | 0 | 0 | 0 | 0 | 0 | 0 | 0 | 0 | 0 | 0 | 0 | 0 | 0 | 0 | 0 | 0 | 0 | 0 | 0 | 0 | 0 | 0 | 0 | 0 | 0 | 0 | 0 | 0 | 0 | 0 | 0 | 3 | 40 | 1 | 0 | 1888 | 1.7545 | 1.85 | 6.074779 | 0.153736 | 1
0 | 0 | 0 | 0 | 73 | 0 | 0 | 0 | 0 | 0 | 0 | 0 | 17 | 0 | 0 | 0 | 0 | 0 | 0 | 0 | 0 | 10 | 0 | 0 | 0 | 0 | 0 | 0 | 0 | 0 | 0 | 0 | 0 | 0 | 0 | 0 | 0 | 0 | 0 | 0 | 0 | 0 | 0 | 0 | 0 | 0 | 0 | 0 | 0 | 0 | 0 | 0 | 0 | 3 | 40 | 1 | 0 | 1894.44 | 1.7511 | 1.83 | 6.329536 | 0.1539084 | 1
0 | 0 | 0 | 0 | 70 | 0 | 0 | 0 | 0 | 0 | 0 | 0 | 20 | 0 | 0 | 0 | 0 | 0 | 0 | 0 | 0 | 10 | 0 | 0 | 0 | 0 | 0 | 0 | 0 | 0 | 0 | 0 | 0 | 0 | 0 | 0 | 0 | 0 | 0 | 0 | 0 | 0 | 0 | 0 | 0 | 0 | 0 | 0 | 0 | 0 | 0 | 0 | 0 | 3 | 40 | 1 | 0 | 1904.1 | 1.746 | 1.8 | 6.666989 | 0.154026 | 1
0 | 0 | 0 | 0 | 65 | 0 | 0 | 0 | 0 | 0 | 0 | 0 | 25 | 0 | 0 | 0 | 0 | 0 | 0 | 0 | 0 | 10 | 0 | 0 | 0 | 0 | 0 | 0 | 0 | 0 | 0 | 0 | 0 | 0 | 0 | 0 | 0 | 0 | 0 | 0 | 0 | 0 | 0 | 0 | 0 | 0 | 0 | 0 | 0 | 0 | 0 | 0 | 0 | 3 | 40 | 1 | 0 | 1920.2 | 1.7375 | 1.75 | 7.124446 | 0.1538465 | 1
0 | 0 | 0 | 0 | 88 | 0 | 0 | 0 | 0 | 0 | 0 | 0 | 2 | 0 | 0 | 0 | 0 | 0 | 0 | 0 | 0 | 10 | 0 | 0 | 0 | 0 | 0 | 0 | 0 | 0 | 0 | 0 | 0 | 0 | 0 | 0 | 0 | 0 | 0 | 0 | 0 | 0 | 0 | 0 | 0 | 0 | 0 | 0 | 0 | 0 | 0 | 0 | 0 | 3 | 40 | 1 | 0 | 1846.14 | 1.7766 | 1.98 | 3.5008 | 0.1507529 | 1
0 | 0 | 0 | 0 | 83 | 0 | 0 | 0 | 0 | 0 | 0 | 0 | 7 | 0 | 0 | 0 | 0 | 0 | 0 | 0 | 0 | 10 | 0 | 0 | 0 | 0 | 0 | 0 | 0 | 0 | 0 | 0 | 0 | 0 | 0 | 0 | 0 | 0 | 0 | 0 | 0 | 0 | 0 | 0 | 0 | 0 | 0 | 0 | 0 | 0 | 0 | 0 | 0 | 3 | 40 | 1 | 0 | 1862.24 | 1.7681 | 1.93 | 4.748465 | 0.1522872 | 1
0 | 0 | 0 | 0 | 0 | 0 | 0 | 0 | 0 | 0 | 0 | 0 | 0 | 0 | 50 | 0 | 0 | 0 | 0 | 0 | 0 | 10 | 0 | 0 | 0 | 0 | 0 | 0 | 0 | 0 | 0 | 0 | 0 | 0 | 0 | 0 | 0 | 0 | 0 | 0 | 0 | 0 | 40 | 0 | 0 | 0 | 0 | 0 | 0 | 0 | 0 | 0 | 0 | 3 | 40 | 1 | 0 | 1177.5 | 1.531 | 2 | 7.843669 | 0.06847627 | 1
0 | 0 | 0 | 0 | 0 | 0 | 0 | 0 | 0 | 0 | 0 | 0 | 0 | 0 | 75 | 0 | 0 | 0 | 0 | 0 | 0 | 10 | 15 | 0 | 0 | 0 | 0 | 0 | 0 | 0 | 0 | 0 | 0 | 0 | 0 | 0 | 0 | 0 | 0 | 0 | 0 | 0 | 0 | 0 | 0 | 0 | 0 | 0 | 0 | 0 | 0 | 0 | 0 | 3 | 40 | 1 | 0 | 1912 | 1.573 | 2.3 | 6.074779 | 0.1508675 | 1
0 | 0 | 0 | 0 | 0 | 0 | 0 | 0 | 0 | 0 | 0 | 0 | 0 | 0 | 20 | 0 | 0 | 0 | 0 | 0 | 0 | 10 | 70 | 0 | 0 | 0 | 0 | 0 | 0 | 0 | 0 | 0 | 0 | 0 | 0 | 0 | 0 | 0 | 0 | 0 | 0 | 0 | 0 | 0 | 0 | 0 | 0 | 0 | 0 | 0 | 0 | 0 | 0 | 3 | 40 | 1 | 0 | 1774.5 | 1.771 | 3.4 | 6.666989 | 0.2043747 | 1
0 | 0 | 0 | 0 | 0 | 0 | 0 | 0 | 0 | 0 | 0 | 0 | 0 | 0 | 15 | 0 | 0 | 0 | 0 | 0 | 0 | 10 | 75 | 0 | 0 | 0 | 0 | 0 | 0 | 0 | 0 | 0 | 0 | 0 | 0 | 0 | 0 | 0 | 0 | 0 | 0 | 0 | 0 | 0 | 0 | 0 | 0 | 0 | 0 | 0 | 0 | 0 | 0 | 3 | 40 | 1 | 0 | 1762 | 1.789 | 3.5 | 6.074779 | 0.1990201 | 1
0 | 0 | 0 | 0 | 0 | 0 | 0 | 0 | 0 | 0 | 0 | 0 | 0 | 0 | 90 | 0 | 0 | 0 | 0 | 0 | 0 | 10 | 0 | 0 | 0 | 0 | 0 | 0 | 0 | 0 | 0 | 0 | 0 | 0 | 0 | 0 | 0 | 0 | 0 | 0 | 0 | 0 | 0 | 0 | 0 | 0 | 0 | 0 | 0 | 0 | 0 | 0 | 0 | 2 | 40 | 1 | 0 | 1949.5 | 1.519 | 2 | 2.703423 | 0.063 | 0
0 | 0 | 0 | 0 | 0 | 0 | 0 | 0 | 0 | 0 | 0 | 0 | 0 | 0 | 8 | 0 | 0 | 0 | 0 | 0 | 0 | 10 | 82 | 0 | 0 | 0 | 0 | 0 | 0 | 0 | 0 | 0 | 0 | 0 | 0 | 0 | 0 | 0 | 0 | 0 | 0 | 0 | 0 | 0 | 0 | 0 | 0 | 0 | 0 | 0 | 0 | 0 | 0 | 3 | 40 | 1 | 0 | 1744.5 | 1.8142 | 3.64 | 4.947887 | 0.1884048 | 0
0 | 0 | 0 | 0 | 0 | 0 | 0 | 0 | 0 | 0 | 0 | 0 | 0 | 0 | 6 | 0 | 0 | 0 | 0 | 0 | 0 | 10 | 84 | 0 | 0 | 0 | 0 | 0 | 0 | 0 | 0 | 0 | 0 | 0 | 0 | 0 | 0 | 0 | 0 | 0 | 0 | 0 | 0 | 0 | 0 | 0 | 0 | 0 | 0 | 0 | 0 | 0 | 0 | 3 | 40 | 1 | 0 | 1739.5 | 1.8214 | 3.68 | 4.536123 | 0.1846295 | 0
0 | 0 | 0 | 0 | 0 | 0 | 0 | 0 | 0 | 0 | 0 | 0 | 0 | 0 | 4 | 0 | 0 | 0 | 0 | 0 | 0 | 10 | 86 | 0 | 0 | 0 | 0 | 0 | 0 | 0 | 0 | 0 | 0 | 0 | 0 | 0 | 0 | 0 | 0 | 0 | 0 | 0 | 0 | 0 | 0 | 0 | 0 | 0 | 0 | 0 | 0 | 0 | 0 | 3 | 40 | 1 | 0 | 1734.5 | 1.8286 | 3.72 | 4.063898 | 0.1804883 | 0
0 | 0 | 0 | 0 | 0 | 0 | 0 | 0 | 0 | 0 | 0 | 0 | 0 | 0 | 2 | 0 | 0 | 0 | 0 | 0 | 0 | 10 | 88 | 0 | 0 | 0 | 0 | 0 | 0 | 0 | 0 | 0 | 0 | 0 | 0 | 0 | 0 | 0 | 0 | 0 | 0 | 0 | 0 | 0 | 0 | 0 | 0 | 0 | 0 | 0 | 0 | 0 | 0 | 3 | 40 | 1 | 0 | 1729.5 | 1.8358 | 3.76 | 3.5008 | 0.1759556 | 0
0 | 0 | 0 | 0 | 0 | 0 | 0 | 0 | 0 | 0 | 79 | 0 | 10.6 | 0 | 0 | 0 | 0 | 0 | 0 | 0 | 0 | 10.4 | 0 | 0 | 0 | 0 | 0 | 0 | 0 | 0 | 0 | 0 | 0 | 0 | 0 | 0 | 0 | 0 | 0 | 0 | 0 | 0 | 0 | 0 | 0 | 0 | 0 | 0 | 0 | 0 | 0 | 0 | 0 | 3 | 40 | 1 | 0 | 1844.29 | 1.79948 | 1.894 | 5.48382 | 0.1735135 | 1
0 | 0 | 0 | 0 | 0 | 0 | 0 | 0 | 0 | 0 | 80 | 0 | 0 | 0 | 0 | 0 | 0 | 0 | 0 | 0 | 0 | 10.5 | 0 | 0 | 0 | 0 | 0 | 9.5 | 0 | 0 | 0 | 0 | 0 | 0 | 0 | 0 | 0 | 0 | 0 | 0 | 0 | 0 | 0 | 0 | 0 | 0 | 0 | 0 | 0 | 0 | 0 | 0 | 0 | 3 | 40 | 1 | 0 | 1912.875 | 1.84885 | 1.905 | 5.311502 | 0.195551 | 1
0 | 0 | 0 | 0 | 0 | 0 | 0 | 0 | 0 | 0 | 79.5 | 0 | 0 | 0 | 0 | 0 | 0 | 0 | 0 | 0 | 0 | 10.5 | 0 | 0 | 0 | 0 | 0 | 10 | 0 | 0 | 0 | 0 | 0 | 0 | 0 | 0 | 0 | 0 | 0 | 0 | 0 | 0 | 0 | 0 | 0 | 0 | 0 | 0 | 0 | 0 | 0 | 0 | 0 | 3 | 40 | 1 | 0 | 1918.48 | 1.85025 | 1.9 | 5.398871 | 0.1967675 | 1
0 | 0 | 0 | 0 | 0 | 0 | 0 | 0 | 0 | 0 | 78 | 0 | 11.2 | 0 | 0 | 0 | 0 | 0 | 0 | 0 | 0 | 10.8 | 0 | 0 | 0 | 0 | 0 | 0 | 0 | 0 | 0 | 0 | 0 | 0 | 0 | 0 | 0 | 0 | 0 | 0 | 0 | 0 | 0 | 0 | 0 | 0 | 0 | 0 | 0 | 0 | 0 | 0 | 0 | 3 | 40 | 1 | 0 | 1847.88 | 1.79596 | 1.888 | 5.648902 | 0.1761479 | 1
0 | 0 | 0 | 0 | 89 | 0 | 0 | 0 | 0 | 0 | 0 | 0 | 0 | 0 | 0 | 0 | 0 | 0 | 0 | 0 | 0 | 11 | 0 | 0 | 0 | 0 | 0 | 0 | 0 | 0 | 0 | 0 | 0 | 0 | 0 | 0 | 0 | 0 | 0 | 0 | 0 | 0 | 0 | 0 | 0 | 0 | 0 | 0 | 0 | 0 | 0 | 0 | 0 | 2 | 40 | 1 | 0 | 1842.87 | 1.775 | 2 | 2.881612 | 0.1564449 | 1
0 | 0 | 0 | 0 | 0 | 0 | 0 | 0 | 0 | 0 | 78 | 0 | 0 | 0 | 0 | 0 | 0 | 0 | 0 | 0 | 0 | 11.2 | 0 | 0 | 0 | 0 | 0 | 10.8 | 0 | 0 | 0 | 0 | 0 | 0 | 0 | 0 | 0 | 0 | 0 | 0 | 0 | 0 | 0 | 0 | 0 | 0 | 0 | 0 | 0 | 0 | 0 | 0 | 0 | 3 | 40 | 1 | 0 | 1929.94 | 1.84864 | 1.892 | 5.648902 | 0.2033808 | 1
0 | 0 | 0 | 0 | 0 | 0 | 0 | 0 | 0 | 0 | 82.2 | 0 | 0 | 0 | 0 | 0 | 0 | 0 | 0 | 0 | 0 | 11.2 | 0 | 0 | 0 | 0 | 0 | 0 | 0 | 0 | 0 | 0 | 0 | 0 | 0 | 0 | 0 | 0 | 6.6 | 0 | 0 | 0 | 0 | 0 | 0 | 0 | 0 | 0 | 0 | 0 | 0 | 0 | 0 | 3 | 40 | 1 | 0 | 1692.118 | 1.85008 | 2 | 4.870309 | 0.2195249 | 1
0 | 0 | 0 | 0 | 0 | 0 | 0 | 0 | 0 | 0 | 77 | 0 | 11.6 | 0 | 0 | 0 | 0 | 0 | 0 | 0 | 0 | 11.4 | 0 | 0 | 0 | 0 | 0 | 0 | 0 | 0 | 0 | 0 | 0 | 0 | 0 | 0 | 0 | 0 | 0 | 0 | 0 | 0 | 0 | 0 | 0 | 0 | 0 | 0 | 0 | 0 | 0 | 0 | 0 | 3 | 40 | 1 | 0 | 1851.46 | 1.79178 | 1.884 | 5.809591 | 0.1797683 | 1
0 | 0 | 0 | 0 | 84 | 0 | 0 | 0 | 0 | 0 | 0 | 0 | 0 | 0 | 0 | 0 | 0 | 0 | 0 | 0 | 0 | 11.5 | 0 | 0 | 0 | 0 | 0 | 0 | 0 | 0 | 0 | 0 | 4.5 | 0 | 0 | 0 | 0 | 0 | 0 | 0 | 0 | 0 | 0 | 0 | 0 | 0 | 0 | 0 | 0 | 0 | 0 | 0 | 0 | 3 | 40 | 1 | 0 | 1763.095 | 1.78195 | 2.045 | 4.446421 | 0.1685992 | 1
0 | 0 | 0 | 0 | 0 | 0 | 0 | 0 | 0 | 0 | 74.5 | 0 | 0 | 0 | 0 | 0 | 0 | 0 | 0 | 0 | 0 | 11.5 | 0 | 0 | 0 | 0 | 0 | 0 | 0 | 0 | 0 | 0 | 0 | 0 | 0 | 0 | 0 | 0 | 14 | 0 | 0 | 0 | 0 | 0 | 0 | 0 | 0 | 0 | 0 | 0 | 0 | 0 | 0 | 3 | 40 | 1 | 0 | 1562.28 | 1.88395 | 2 | 6.180357 | 0.2588975 | 1
0 | 0 | 0 | 0 | 88 | 0 | 0 | 0 | 0 | 0 | 0 | 0 | 0 | 0 | 0 | 0 | 0 | 0 | 0 | 0 | 0 | 12 | 0 | 0 | 0 | 0 | 0 | 0 | 0 | 0 | 0 | 0 | 0 | 0 | 0 | 0 | 0 | 0 | 0 | 0 | 0 | 0 | 0 | 0 | 0 | 0 | 0 | 0 | 0 | 0 | 0 | 0 | 0 | 2 | 40 | 1 | 0 | 1846.04 | 1.77 | 2 | 3.051298 | 0.1624808 | 1
0 | 0 | 0 | 0 | 85 | 0 | 0 | 0 | 0 | 0 | 0 | 0 | 0 | 0 | 0 | 0 | 0 | 0 | 0 | 0 | 0 | 12 | 0 | 0 | 0 | 0 | 0 | 0 | 0 | 0 | 0 | 0 | 3 | 0 | 0 | 0 | 0 | 0 | 0 | 0 | 0 | 0 | 0 | 0 | 0 | 0 | 0 | 0 | 0 | 0 | 0 | 0 | 0 | 3 | 40 | 1 | 0 | 1791.8 | 1.7763 | 2.03 | 4.139125 | 0.1686396 | 1
0 | 0 | 0 | 0 | 83 | 0 | 0 | 0 | 0 | 0 | 0 | 0 | 0 | 0 | 0 | 0 | 0 | 0 | 0 | 0 | 0 | 12 | 0 | 0 | 0 | 0 | 0 | 0 | 0 | 0 | 0 | 0 | 5 | 0 | 0 | 0 | 0 | 0 | 0 | 0 | 0 | 0 | 0 | 0 | 0 | 0 | 0 | 0 | 0 | 0 | 0 | 0 | 0 | 3 | 40 | 1 | 0 | 1755.64 | 1.7805 | 2.05 | 4.64713 | 0.1724957 | 1
0 | 0 | 0 | 0 | 80 | 0 | 0 | 0 | 0 | 0 | 0 | 0 | 0 | 0 | 0 | 0 | 0 | 0 | 0 | 0 | 0 | 12 | 0 | 0 | 0 | 0 | 0 | 0 | 0 | 0 | 0 | 0 | 8 | 0 | 0 | 0 | 0 | 0 | 0 | 0 | 0 | 0 | 0 | 0 | 0 | 0 | 0 | 0 | 0 | 0 | 0 | 0 | 0 | 3 | 40 | 1 | 0 | 1701.4 | 1.7868 | 2.08 | 5.2801 | 0.1779375 | 1
0 | 0 | 0 | 0 | 78 | 0 | 0 | 0 | 0 | 0 | 0 | 0 | 0 | 0 | 0 | 0 | 0 | 0 | 0 | 0 | 0 | 12 | 0 | 0 | 0 | 0 | 0 | 0 | 0 | 0 | 0 | 0 | 10 | 0 | 0 | 0 | 0 | 0 | 0 | 0 | 0 | 0 | 0 | 0 | 0 | 0 | 0 | 0 | 0 | 0 | 0 | 0 | 0 | 3 | 40 | 1 | 0 | 1665.24 | 1.791 | 2.1 | 5.641636 | 0.1813532 | 1
0 | 0 | 0 | 0 | 75 | 0 | 0 | 0 | 0 | 0 | 0 | 0 | 0 | 0 | 0 | 0 | 0 | 0 | 0 | 0 | 0 | 12 | 0 | 0 | 0 | 0 | 0 | 0 | 0 | 0 | 0 | 0 | 13 | 0 | 0 | 0 | 0 | 0 | 0 | 0 | 0 | 0 | 0 | 0 | 0 | 0 | 0 | 0 | 0 | 0 | 0 | 0 | 0 | 3 | 40 | 1 | 0 | 1611 | 1.7973 | 2.13 | 6.114968 | 0.1861819 | 1
0 | 0 | 0 | 0 | 0 | 0 | 0 | 0 | 0 | 0 | 73 | 0 | 15 | 0 | 0 | 0 | 0 | 0 | 0 | 0 | 0 | 12 | 0 | 0 | 0 | 0 | 0 | 0 | 0 | 0 | 0 | 0 | 0 | 0 | 0 | 0 | 0 | 0 | 0 | 0 | 0 | 0 | 0 | 0 | 0 | 0 | 0 | 0 | 0 | 0 | 0 | 0 | 0 | 3 | 40 | 1 | 0 | 1865.87 | 1.781 | 1.85 | 6.391962 | 0.1837362 | 1
0 | 0 | 0 | 0 | 0 | 0 | 0 | 0 | 0 | 0 | 75 | 0 | 13 | 0 | 0 | 0 | 0 | 0 | 0 | 0 | 0 | 12 | 0 | 0 | 0 | 0 | 0 | 0 | 0 | 0 | 0 | 0 | 0 | 0 | 0 | 0 | 0 | 0 | 0 | 0 | 0 | 0 | 0 | 0 | 0 | 0 | 0 | 0 | 0 | 0 | 0 | 0 | 0 | 3 | 40 | 1 | 0 | 1858.65 | 1.7854 | 1.87 | 6.114968 | 0.1834198 | 1
0 | 0 | 0 | 0 | 0 | 0 | 0 | 0 | 0 | 0 | 76 | 0 | 12 | 0 | 0 | 0 | 0 | 0 | 0 | 0 | 0 | 12 | 0 | 0 | 0 | 0 | 0 | 0 | 0 | 0 | 0 | 0 | 0 | 0 | 0 | 0 | 0 | 0 | 0 | 0 | 0 | 0 | 0 | 0 | 0 | 0 | 0 | 0 | 0 | 0 | 0 | 0 | 0 | 3 | 40 | 1 | 0 | 1855.04 | 1.7876 | 1.88 | 5.965427 | 0.1832218 | 1
0 | 0 | 0 | 0 | 0 | 0 | 0 | 0 | 0 | 0 | 77 | 0 | 11 | 0 | 0 | 0 | 0 | 0 | 0 | 0 | 0 | 12 | 0 | 0 | 0 | 0 | 0 | 0 | 0 | 0 | 0 | 0 | 0 | 0 | 0 | 0 | 0 | 0 | 0 | 0 | 0 | 0 | 0 | 0 | 0 | 0 | 0 | 0 | 0 | 0 | 0 | 0 | 0 | 3 | 40 | 1 | 0 | 1851.43 | 1.7898 | 1.89 | 5.807855 | 0.1829972 | 1
0 | 0 | 0 | 0 | 0 | 0 | 0 | 0 | 0 | 0 | 78 | 0 | 10 | 0 | 0 | 0 | 0 | 0 | 0 | 0 | 0 | 12 | 0 | 0 | 0 | 0 | 0 | 0 | 0 | 0 | 0 | 0 | 0 | 0 | 0 | 0 | 0 | 0 | 0 | 0 | 0 | 0 | 0 | 0 | 0 | 0 | 0 | 0 | 0 | 0 | 0 | 0 | 0 | 3 | 40 | 1 | 0 | 1847.82 | 1.792 | 1.9 | 5.641636 | 0.1827457 | 1
0 | 0 | 0 | 0 | 0 | 0 | 0 | 0 | 0 | 0 | 83 | 0 | 5 | 0 | 0 | 0 | 0 | 0 | 0 | 0 | 0 | 12 | 0 | 0 | 0 | 0 | 0 | 0 | 0 | 0 | 0 | 0 | 0 | 0 | 0 | 0 | 0 | 0 | 0 | 0 | 0 | 0 | 0 | 0 | 0 | 0 | 0 | 0 | 0 | 0 | 0 | 0 | 0 | 3 | 40 | 1 | 0 | 1829.77 | 1.803 | 1.95 | 4.64713 | 0.1810829 | 1
0 | 0 | 0 | 0 | 0 | 0 | 0 | 0 | 0 | 0 | 88 | 0 | 0 | 0 | 0 | 0 | 0 | 0 | 0 | 0 | 0 | 12 | 0 | 0 | 0 | 0 | 0 | 0 | 0 | 0 | 0 | 0 | 0 | 0 | 0 | 0 | 0 | 0 | 0 | 0 | 0 | 0 | 0 | 0 | 0 | 0 | 0 | 0 | 0 | 0 | 0 | 0 | 0 | 2 | 40 | 1 | 0 | 1811.72 | 1.814 | 2 | 3.051298 | 0.1787288 | 1
0 | 0 | 0 | 0 | 0 | 0 | 0 | 0 | 0 | 0 | 75.4 | 0 | 12.6 | 0 | 0 | 0 | 0 | 0 | 0 | 0 | 0 | 12 | 0 | 0 | 0 | 0 | 0 | 0 | 0 | 0 | 0 | 0 | 0 | 0 | 0 | 0 | 0 | 0 | 0 | 0 | 0 | 0 | 0 | 0 | 0 | 0 | 0 | 0 | 0 | 0 | 0 | 0 | 0 | 3 | 40 | 1 | 0 | 1857.206 | 1.78628 | 1.874 | 6.05608 | 0.1833438 | 1
0 | 0 | 0 | 0 | 0 | 0 | 0 | 0 | 0 | 0 | 0 | 0 | 0 | 0 | 23 | 0 | 0 | 0 | 0 | 0 | 0 | 12 | 65 | 0 | 0 | 0 | 0 | 0 | 0 | 0 | 0 | 0 | 0 | 0 | 0 | 0 | 0 | 0 | 0 | 0 | 0 | 0 | 0 | 0 | 0 | 0 | 0 | 0 | 0 | 0 | 0 | 0 | 0 | 3 | 40 | 1 | 0 | 1790.9 | 1.7488 | 3.3 | 7.254352 | 0.2143235 | 1
0 | 0 | 0 | 0 | 0 | 0 | 0 | 0 | 0 | 0 | 74.5 | 0 | 0 | 0 | 0 | 0 | 0 | 0 | 0 | 0 | 0 | 12.5 | 0 | 0 | 0 | 0 | 0 | 13 | 0 | 0 | 0 | 0 | 0 | 0 | 0 | 0 | 0 | 0 | 0 | 0 | 0 | 0 | 0 | 0 | 0 | 0 | 0 | 0 | 0 | 0 | 0 | 0 | 0 | 3 | 40 | 1 | 0 | 1959.23 | 1.84765 | 1.87 | 6.190155 | 0.2166979 | 1
0 | 0 | 0 | 0 | 0 | 0 | 0 | 0 | 0 | 0 | 80.5 | 0 | 0 | 0 | 0 | 0 | 0 | 0 | 0 | 0 | 0 | 12.5 | 0 | 0 | 0 | 0 | 0 | 0 | 0 | 0 | 0 | 0 | 0 | 0 | 0 | 0 | 0 | 0 | 7 | 0 | 0 | 0 | 0 | 0 | 0 | 0 | 0 | 0 | 0 | 0 | 0 | 0 | 0 | 3 | 40 | 1 | 0 | 1689.67 | 1.84485 | 2 | 5.161115 | 0.2295756 | 1
0 | 0 | 0 | 0 | 85 | 0 | 0 | 0 | 0 | 0 | 0 | 0 | 0 | 0 | 0 | 0 | 0 | 0 | 0 | 0 | 0 | 13 | 0 | 0 | 0 | 0 | 0 | 0 | 0 | 0 | 0 | 0 | 2 | 0 | 0 | 0 | 0 | 0 | 0 | 0 | 0 | 0 | 0 | 0 | 0 | 0 | 0 | 0 | 0 | 0 | 0 | 0 | 0 | 3 | 40 | 1 | 0 | 1813.05 | 1.7692 | 2.02 | 4.004778 | 0.1722944 | 1
0 | 0 | 0 | 0 | 87 | 0 | 0 | 0 | 0 | 0 | 0 | 0 | 0 | 0 | 0 | 0 | 0 | 0 | 0 | 0 | 0 | 13 | 0 | 0 | 0 | 0 | 0 | 0 | 0 | 0 | 0 | 0 | 0 | 0 | 0 | 0 | 0 | 0 | 0 | 0 | 0 | 0 | 0 | 0 | 0 | 0 | 0 | 0 | 0 | 0 | 0 | 0 | 0 | 2 | 40 | 1 | 0 | 1849.21 | 1.765 | 2 | 3.213103 | 0.1681517 | 0
0 | 0 | 0 | 0 | 0 | 0 | 0 | 0 | 0 | 0 | 74 | 0 | 0 | 0 | 0 | 0 | 0 | 0 | 0 | 0 | 0 | 13 | 0 | 0 | 0 | 0 | 0 | 0 | 0 | 0 | 0 | 0 | 0 | 0 | 0 | 0 | 0 | 0 | 13 | 0 | 0 | 0 | 0 | 0 | 0 | 0 | 0 | 0 | 0 | 0 | 0 | 0 | 0 | 3 | 40 | 1 | 0 | 1585.31 | 1.8709 | 2 | 6.2634 | 0.2630479 | 1
0 | 0 | 0 | 0 | 0 | 0 | 0 | 0 | 0 | 0 | 0 | 0 | 0 | 0 | 12 | 0 | 0 | 0 | 0 | 0 | 0 | 13 | 75 | 0 | 0 | 0 | 0 | 0 | 0 | 0 | 0 | 0 | 0 | 0 | 0 | 0 | 0 | 0 | 0 | 0 | 0 | 0 | 0 | 0 | 0 | 0 | 0 | 0 | 0 | 0 | 0 | 0 | 0 | 3 | 40 | 1 | 0 | 1767.85 | 1.7827 | 3.5 | 6.114968 | 0.2098326 | 1
0 | 0 | 0 | 0 | 0 | 0 | 0 | 0 | 0 | 0 | 66 | 0 | 0 | 0 | 0 | 0 | 0 | 20 | 0 | 0 | 0 | 14 | 0 | 0 | 0 | 0 | 0 | 0 | 0 | 0 | 0 | 0 | 0 | 0 | 0 | 0 | 0 | 0 | 0 | 0 | 0 | 0 | 0 | 0 | 0 | 0 | 0 | 0 | 0 | 0 | 0 | 0 | 0 | 3 | 40 | 1 | 0 | 1900.04 | 1.753 | 2 | 7.245353 | 0.1967765 | 1
0 | 0 | 0 | 0 | 0 | 0 | 0 | 0 | 0 | 0 | 74 | 0 | 0 | 0 | 0 | 0 | 0 | 0 | 0 | 0 | 0 | 14 | 0 | 0 | 0 | 0 | 0 | 0 | 0 | 0 | 0 | 0 | 0 | 0 | 0 | 0 | 0 | 0 | 12 | 0 | 0 | 0 | 0 | 0 | 0 | 0 | 0 | 0 | 0 | 0 | 0 | 0 | 0 | 3 | 40 | 1 | 0 | 1606.56 | 1.8606 | 2 | 6.256998 | 0.2638591 | 1
0 | 0 | 0 | 0 | 0 | 0 | 0 | 0 | 0 | 0 | 78 | 0 | 0 | 0 | 0 | 0 | 0 | 0 | 0 | 0 | 0 | 14 | 0 | 0 | 0 | 0 | 0 | 0 | 0 | 0 | 0 | 0 | 0 | 0 | 0 | 0 | 0 | 0 | 8 | 0 | 0 | 0 | 0 | 0 | 0 | 0 | 0 | 0 | 0 | 0 | 0 | 0 | 0 | 3 | 40 | 1 | 0 | 1677.32 | 1.8414 | 2 | 5.580311 | 0.2434996 | 1
0 | 0 | 0 | 0 | 0 | 0 | 0 | 0 | 0 | 0 | 65.5 | 0 | 0 | 0 | 0 | 0 | 20 | 0 | 0 | 0 | 0 | 14.5 | 0 | 0 | 0 | 0 | 0 | 0 | 0 | 0 | 0 | 0 | 0 | 0 | 0 | 0 | 0 | 0 | 0 | 0 | 0 | 0 | 0 | 0 | 0 | 0 | 0 | 0 | 0 | 0 | 0 | 0 | 0 | 3 | 40 | 1 | 0 | 1770.62 | 1.73425 | 2 | 7.30892 | 0.2107117 | 1
0 | 0 | 0 | 0 | 0 | 0 | 0 | 0 | 0 | 0 | 67.5 | 0 | 0 | 0 | 0 | 0 | 0 | 18 | 0 | 0 | 0 | 14.5 | 0 | 0 | 0 | 0 | 0 | 0 | 0 | 0 | 0 | 0 | 0 | 0 | 0 | 0 | 0 | 0 | 0 | 0 | 0 | 0 | 0 | 0 | 0 | 0 | 0 | 0 | 0 | 0 | 0 | 0 | 0 | 3 | 40 | 1 | 0 | 1893.7 | 1.75525 | 2 | 7.10054 | 0.1988717 | 1
0 | 0 | 0 | 0 | 0 | 0 | 0 | 0 | 0 | 0 | 69.2 | 0 | 0 | 0 | 0 | 0 | 0 | 16 | 0 | 0 | 0 | 14.8 | 0 | 0 | 0 | 0 | 0 | 0 | 0 | 0 | 0 | 0 | 0 | 0 | 0 | 0 | 0 | 0 | 0 | 0 | 0 | 0 | 0 | 0 | 0 | 0 | 0 | 0 | 0 | 0 | 0 | 0 | 0 | 3 | 40 | 1 | 0 | 1886.648 | 1.7586 | 2 | 6.907497 | 0.2000801 | 1
0 | 0 | 0 | 0 | 80 | 0 | 0 | 0 | 0 | 0 | 0 | 0 | 0 | 0 | 0 | 0 | 0 | 0 | 0 | 0 | 0 | 15 | 0 | 0 | 0 | 0 | 0 | 0 | 0 | 0 | 0 | 0 | 5 | 0 | 0 | 0 | 0 | 0 | 0 | 0 | 0 | 0 | 0 | 0 | 0 | 0 | 0 | 0 | 0 | 0 | 0 | 0 | 0 | 3 | 40 | 1 | 0 | 1765.15 | 1.7655 | 2.05 | 5.096067 | 0.1885332 | 1
0 | 0 | 0 | 0 | 75 | 0 | 0 | 0 | 0 | 0 | 0 | 0 | 0 | 0 | 0 | 0 | 0 | 0 | 0 | 0 | 0 | 15 | 0 | 0 | 0 | 0 | 0 | 0 | 0 | 0 | 0 | 0 | 10 | 0 | 0 | 0 | 0 | 0 | 0 | 0 | 0 | 0 | 0 | 0 | 0 | 0 | 0 | 0 | 0 | 0 | 0 | 0 | 0 | 3 | 40 | 1 | 0 | 1674.75 | 1.776 | 2.1 | 6.074779 | 0.197469 | 1
0 | 0 | 0 | 0 | 72 | 0 | 0 | 0 | 0 | 0 | 0 | 0 | 0 | 0 | 0 | 0 | 0 | 0 | 0 | 0 | 0 | 15 | 0 | 0 | 0 | 0 | 0 | 0 | 0 | 0 | 0 | 0 | 13 | 0 | 0 | 0 | 0 | 0 | 0 | 0 | 0 | 0 | 0 | 0 | 0 | 0 | 0 | 0 | 0 | 0 | 0 | 0 | 0 | 3 | 40 | 1 | 0 | 1620.51 | 1.7823 | 2.13 | 6.538131 | 0.2023801 | 1
0 | 0 | 0 | 0 | 85 | 0 | 0 | 0 | 0 | 0 | 0 | 0 | 0 | 0 | 0 | 0 | 0 | 0 | 0 | 0 | 0 | 15 | 0 | 0 | 0 | 0 | 0 | 0 | 0 | 0 | 0 | 0 | 0 | 0 | 0 | 0 | 0 | 0 | 0 | 0 | 0 | 0 | 0 | 0 | 0 | 0 | 0 | 0 | 0 | 0 | 0 | 0 | 0 | 2 | 40 | 1 | 0 | 1855.55 | 1.755 | 2 | 3.515087 | 0.1785357 | 1
0 | 0 | 0 | 0 | 0 | 0 | 0 | 0 | 0 | 0 | 0 | 0 | 0 | 60 | 25 | 0 | 0 | 0 | 0 | 0 | 0 | 15 | 0 | 0 | 0 | 0 | 0 | 0 | 0 | 0 | 0 | 0 | 0 | 0 | 0 | 0 | 0 | 0 | 0 | 0 | 0 | 0 | 0 | 0 | 0 | 0 | 0 | 0 | 0 | 0 | 0 | 0 | 0 | 3 | 40 | 1 | 0 | 1615.93 | 1.7245 | 1.4 | 7.796184 | 0.2243541 | 1
0 | 0 | 0 | 0 | 0 | 0 | 0 | 0 | 0 | 0 | 0 | 0 | 0 | 65 | 20 | 0 | 0 | 0 | 0 | 0 | 0 | 15 | 0 | 0 | 0 | 0 | 0 | 0 | 0 | 0 | 0 | 0 | 0 | 0 | 0 | 0 | 0 | 0 | 0 | 0 | 0 | 0 | 0 | 0 | 0 | 0 | 0 | 0 | 0 | 0 | 0 | 0 | 0 | 3 | 40 | 1 | 0 | 1587.32 | 1.7425 | 1.35 | 7.370736 | 0.2232683 | 1
0 | 0 | 0 | 0 | 20 | 0 | 0 | 0 | 0 | 0 | 0 | 0 | 0 | 0 | 0 | 0 | 0 | 0 | 0 | 0 | 0 | 15 | 65 | 0 | 0 | 0 | 0 | 0 | 0 | 0 | 0 | 0 | 0 | 0 | 0 | 0 | 0 | 0 | 0 | 0 | 0 | 0 | 0 | 0 | 0 | 0 | 0 | 0 | 0 | 0 | 0 | 0 | 0 | 3 | 40 | 1 | 0 | 1772.35 | 1.8005 | 3.3 | 7.370736 | 0.1995363 | 1
0 | 0 | 0 | 0 | 0 | 0 | 0 | 0 | 0 | 0 | 0 | 0 | 0 | 0 | 0 | 70 | 0 | 0 | 0 | 15 | 0 | 15 | 0 | 0 | 0 | 0 | 0 | 0 | 0 | 0 | 0 | 0 | 0 | 0 | 0 | 0 | 0 | 0 | 0 | 0 | 0 | 0 | 0 | 0 | 0 | 0 | 0 | 0 | 0 | 0 | 0 | 0 | 0 | 3 | 40 | 1 | 0 | 2419.16 | 1.621 | 1.6 | 6.808244 | 0.1889683 | 0
0 | 0 | 0 | 0 | 0 | 0 | 0 | 0 | 0 | 0 | 0 | 0 | 0 | 0 | 0 | 0 | 0 | 0 | 0 | 0 | 0 | 15 | 15 | 0 | 0 | 70 | 0 | 0 | 0 | 0 | 0 | 0 | 0 | 0 | 0 | 0 | 0 | 0 | 0 | 0 | 0 | 0 | 0 | 0 | 0 | 0 | 0 | 0 | 0 | 0 | 0 | 0 | 0 | 3 | 40 | 1 | 0 | 2320.75 | 1.3945 | 2.3 | 6.808244 | 0.2126141 | 1
0 | 0 | 0 | 0 | 0 | 0 | 0 | 0 | 0 | 0 | 0 | 0 | 0 | 0 | 0 | 65 | 0 | 0 | 0 | 0 | 0 | 15 | 20 | 0 | 0 | 0 | 0 | 0 | 0 | 0 | 0 | 0 | 0 | 0 | 0 | 0 | 0 | 0 | 0 | 0 | 0 | 0 | 0 | 0 | 0 | 0 | 0 | 0 | 0 | 0 | 0 | 0 | 0 | 3 | 40 | 1 | 0 | 2436.4 | 1.6195 | 1.75 | 7.370736 | 0.1689815 | 1
0 | 0 | 0 | 0 | 0 | 0 | 0 | 0 | 0 | 0 | 0 | 0 | 0 | 0 | 0 | 70 | 0 | 0 | 0 | 0 | 0 | 15 | 15 | 0 | 0 | 0 | 0 | 0 | 0 | 0 | 0 | 0 | 0 | 0 | 0 | 0 | 0 | 0 | 0 | 0 | 0 | 0 | 0 | 0 | 0 | 0 | 0 | 0 | 0 | 0 | 0 | 0 | 0 | 3 | 40 | 1 | 0 | 2489.45 | 1.6045 | 1.6 | 6.808244 | 0.1562522 | 1
0 | 0 | 0 | 0 | 0 | 0 | 0 | 0 | 0 | 0 | 75 | 0 | 10 | 0 | 0 | 0 | 0 | 0 | 0 | 0 | 0 | 15 | 0 | 0 | 0 | 0 | 0 | 0 | 0 | 0 | 0 | 0 | 0 | 0 | 0 | 0 | 0 | 0 | 0 | 0 | 0 | 0 | 0 | 0 | 0 | 0 | 0 | 0 | 0 | 0 | 0 | 0 | 0 | 3 | 40 | 1 | 0 | 1858.5 | 1.7755 | 1.9 | 6.074779 | 0.198229 | 1
0 | 0 | 0 | 0 | 0 | 0 | 0 | 0 | 0 | 0 | 85 | 0 | 0 | 0 | 0 | 0 | 0 | 0 | 0 | 0 | 0 | 15 | 0 | 0 | 0 | 0 | 0 | 0 | 0 | 0 | 0 | 0 | 0 | 0 | 0 | 0 | 0 | 0 | 0 | 0 | 0 | 0 | 0 | 0 | 0 | 0 | 0 | 0 | 0 | 0 | 0 | 0 | 0 | 2 | 40 | 1 | 0 | 1822.4 | 1.7975 | 2 | 3.515087 | 0.1963893 | 1
0 | 0 | 0 | 0 | 0 | 0 | 0 | 0 | 0 | 0 | 67 | 0 | 0 | 0 | 0 | 0 | 0 | 0 | 0 | 0 | 0 | 15 | 0 | 0 | 0 | 0 | 0 | 18 | 0 | 0 | 0 | 0 | 0 | 0 | 0 | 0 | 0 | 0 | 0 | 0 | 0 | 0 | 0 | 0 | 0 | 0 | 0 | 0 | 0 | 0 | 0 | 0 | 0 | 3 | 40 | 1 | 0 | 2024.18 | 1.8479 | 1.82 | 7.163611 | 0.241778 | 1
0 | 0 | 0 | 0 | 0 | 0 | 0 | 0 | 0 | 0 | 71 | 0 | 0 | 0 | 0 | 0 | 0 | 14 | 0 | 0 | 0 | 15 | 0 | 0 | 0 | 0 | 0 | 0 | 0 | 0 | 0 | 0 | 0 | 0 | 0 | 0 | 0 | 0 | 0 | 0 | 0 | 0 | 0 | 0 | 0 | 0 | 0 | 0 | 0 | 0 | 0 | 0 | 0 | 3 | 40 | 1 | 0 | 1879.24 | 1.7625 | 2 | 6.676745 | 0.2007953 | 1
0 | 0 | 0 | 0 | 0 | 0 | 0 | 0 | 0 | 0 | 75 | 0 | 0 | 0 | 0 | 0 | 0 | 0 | 0 | 0 | 0 | 15 | 0 | 0 | 0 | 0 | 0 | 0 | 0 | 0 | 0 | 0 | 0 | 0 | 0 | 0 | 0 | 0 | 10 | 0 | 0 | 0 | 0 | 0 | 0 | 0 | 0 | 0 | 0 | 0 | 0 | 0 | 0 | 3 | 40 | 1 | 0 | 1645.5 | 1.8455 | 2 | 6.074779 | 0.2592774 | 1
0 | 0 | 0 | 0 | 0 | 0 | 0 | 0 | 0 | 0 | 0 | 0 | 0 | 0 | 70 | 0 | 0 | 0 | 0 | 0 | 0 | 15 | 15 | 0 | 0 | 0 | 0 | 0 | 0 | 0 | 0 | 0 | 0 | 0 | 0 | 0 | 0 | 0 | 0 | 0 | 0 | 0 | 0 | 0 | 0 | 0 | 0 | 0 | 0 | 0 | 0 | 0 | 0 | 3 | 40 | 1 | 0 | 1921.75 | 1.5625 | 2.3 | 6.808244 | 0.1598398 | 1
0 | 0 | 0 | 0 | 0 | 0 | 0 | 0 | 0 | 0 | 0 | 0 | 0 | 0 | 20 | 0 | 0 | 0 | 0 | 0 | 0 | 15 | 65 | 0 | 0 | 0 | 0 | 0 | 0 | 0 | 0 | 0 | 0 | 0 | 0 | 0 | 0 | 0 | 0 | 0 | 0 | 0 | 0 | 0 | 0 | 0 | 0 | 0 | 0 | 0 | 0 | 0 | 0 | 3 | 40 | 1 | 0 | 1796.75 | 1.7425 | 3.3 | 7.370736 | 0.2232683 | 1
0 | 0 | 0 | 0 | 0 | 0 | 0 | 0 | 0 | 0 | 0 | 0 | 0 | 0 | 15 | 0 | 0 | 0 | 0 | 0 | 0 | 15 | 70 | 0 | 0 | 0 | 0 | 0 | 0 | 0 | 0 | 0 | 0 | 0 | 0 | 0 | 0 | 0 | 0 | 0 | 0 | 0 | 0 | 0 | 0 | 0 | 0 | 0 | 0 | 0 | 0 | 0 | 0 | 3 | 40 | 1 | 0 | 1784.25 | 1.7605 | 3.4 | 6.808244 | 0.2207142 | 1
0 | 0 | 0 | 0 | 0 | 0 | 0 | 0 | 0 | 0 | 72.8 | 0 | 0 | 0 | 0 | 0 | 0 | 12 | 0 | 0 | 0 | 15.2 | 0 | 0 | 0 | 0 | 0 | 0 | 0 | 0 | 0 | 0 | 0 | 0 | 0 | 0 | 0 | 0 | 0 | 0 | 0 | 0 | 0 | 0 | 0 | 0 | 0 | 0 | 0 | 0 | 0 | 0 | 0 | 3 | 40 | 1 | 0 | 1871.832 | 1.7664 | 2 | 6.418140772 | 0.2014325 | 1
0 | 0 | 0 | 0 | 0 | 0 | 0 | 0 | 0 | 0 | 68.6 | 0 | 0 | 0 | 0 | 0 | 0 | 0 | 0 | 0 | 0 | 15.4 | 0 | 0 | 0 | 0 | 0 | 16 | 0 | 0 | 0 | 0 | 0 | 0 | 0 | 0 | 0 | 0 | 0 | 0 | 0 | 0 | 0 | 0 | 0 | 0 | 0 | 0 | 0 | 0 | 0 | 0 | 0 | 3 | 40 | 1 | 0 | 2003.184 | 1.8401 | 1.84 | 6.983222 | 0.2398687 | 1
0 | 0 | 0 | 0 | 0 | 0 | 0 | 0 | 0 | 0 | 74.5 | 0 | 0 | 0 | 0 | 0 | 0 | 10 | 0 | 0 | 0 | 15.5 | 0 | 0 | 0 | 0 | 0 | 0 | 0 | 0 | 0 | 0 | 0 | 0 | 0 | 0 | 0 | 0 | 0 | 0 | 0 | 0 | 0 | 0 | 0 | 0 | 0 | 0 | 0 | 0 | 0 | 0 | 0 | 3 | 40 | 1 | 0 | 1864.78 | 1.76975 | 2 | 6.140859 | 0.2024412 | 1
0 | 0 | 0 | 0 | 0 | 0 | 0 | 0 | 0 | 0 | 76.4 | 0 | 0 | 0 | 0 | 0 | 0 | 0 | 0 | 0 | 0 | 15.6 | 0 | 0 | 0 | 0 | 0 | 0 | 0 | 0 | 0 | 0 | 0 | 0 | 0 | 0 | 0 | 0 | 8 | 0 | 0 | 0 | 0 | 0 | 0 | 0 | 0 | 0 | 0 | 0 | 0 | 0 | 0 | 3 | 40 | 1 | 0 | 1683.016 | 1.8326 | 2 | 5.800099 | 0.2517444 | 1
0 | 0 | 0 | 0 | 0 | 0 | 0 | 0 | 0 | 0 | 70.3 | 0 | 0 | 0 | 0 | 0 | 0 | 0 | 0 | 0 | 0 | 15.7 | 0 | 0 | 0 | 0 | 0 | 14 | 0 | 0 | 0 | 0 | 0 | 0 | 0 | 0 | 0 | 0 | 0 | 0 | 0 | 0 | 0 | 0 | 0 | 0 | 0 | 0 | 0 | 0 | 0 | 0 | 0 | 3 | 40 | 1 | 0 | 1981.832 | 1.83285 | 1.86 | 6.765596 | 0.2371611 | 1
0 | 0 | 0 | 0 | 0 | 0 | 0 | 0 | 0 | 0 | 76.3 | 0 | 0 | 0 | 0 | 0 | 0 | 8 | 0 | 0 | 0 | 15.7 | 0 | 0 | 0 | 0 | 0 | 0 | 0 | 0 | 0 | 0 | 0 | 0 | 0 | 0 | 0 | 0 | 0 | 0 | 0 | 0 | 0 | 0 | 0 | 0 | 0 | 0 | 0 | 0 | 0 | 0 | 0 | 3 | 40 | 1 | 0 | 1857.372 | 1.77365 | 2 | 5.813276 | 0.2029339 | 1
0 | 0 | 0 | 0 | 0 | 0 | 0 | 0 | 0 | 0 | 78.2 | 0 | 0 | 0 | 0 | 0 | 0 | 0 | 0 | 0 | 0 | 15.8 | 0 | 0 | 0 | 0 | 0 | 0 | 0 | 0 | 0 | 0 | 0 | 0 | 0 | 0 | 0 | 0 | 6 | 0 | 0 | 0 | 0 | 0 | 0 | 0 | 0 | 0 | 0 | 0 | 0 | 0 | 0 | 3 | 40 | 1 | 0 | 1719.108 | 1.8219 | 2 | 5.426671 | 0.2413367 | 1
0 | 0 | 0 | 0 | 0 | 0 | 0 | 0 | 0 | 0 | 77 | 0 | 0 | 0 | 0 | 0 | 0 | 0 | 0 | 0 | 0 | 16 | 0 | 0 | 0 | 0 | 0 | 0 | 0 | 0 | 0 | 0 | 7 | 0 | 0 | 0 | 0 | 0 | 0 | 0 | 0 | 0 | 0 | 0 | 0 | 0 | 0 | 0 | 0 | 0 | 0 | 0 | 0 | 3 | 40 | 1 | 0 | 1702.13 | 1.8032 | 2.07 | 5.659279 | 0.2104608 | 1
0 | 0 | 0 | 0 | 0 | 0 | 0 | 0 | 0 | 0 | 74 | 0 | 0 | 0 | 0 | 0 | 0 | 0 | 0 | 0 | 0 | 16 | 0 | 0 | 0 | 0 | 0 | 0 | 0 | 0 | 0 | 0 | 10 | 0 | 0 | 0 | 0 | 0 | 0 | 0 | 0 | 0 | 0 | 0 | 0 | 0 | 0 | 0 | 0 | 0 | 0 | 0 | 0 | 3 | 40 | 1 | 0 | 1649.06 | 1.808 | 2.1 | 6.205319 | 0.2139533 | 1
0 | 0 | 0 | 0 | 0 | 0 | 0 | 0 | 0 | 0 | 71 | 0 | 0 | 0 | 0 | 0 | 0 | 0 | 0 | 0 | 0 | 16 | 0 | 0 | 0 | 0 | 0 | 0 | 0 | 0 | 0 | 0 | 13 | 0 | 0 | 0 | 0 | 0 | 0 | 0 | 0 | 0 | 0 | 0 | 0 | 0 | 0 | 0 | 0 | 0 | 0 | 0 | 0 | 3 | 40 | 1 | 0 | 1595.99 | 1.8128 | 2.13 | 6.665254 | 0.2172836 | 1
0 | 0 | 0 | 0 | 0 | 0 | 0 | 0 | 0 | 0 | 68 | 0 | 0 | 0 | 0 | 0 | 0 | 0 | 0 | 0 | 0 | 16 | 0 | 0 | 0 | 0 | 0 | 0 | 0 | 0 | 0 | 0 | 16 | 0 | 0 | 0 | 0 | 0 | 0 | 0 | 0 | 0 | 0 | 0 | 0 | 0 | 0 | 0 | 0 | 0 | 0 | 0 | 0 | 3 | 40 | 1 | 0 | 1542.92 | 1.8176 | 2.16 | 7.056567 | 0.2204592 | 1
0 | 0 | 0 | 0 | 0 | 0 | 0 | 0 | 0 | 0 | 66 | 0 | 18 | 0 | 0 | 0 | 0 | 0 | 0 | 0 | 0 | 16 | 0 | 0 | 0 | 0 | 0 | 0 | 0 | 0 | 0 | 0 | 0 | 0 | 0 | 0 | 0 | 0 | 0 | 0 | 0 | 0 | 0 | 0 | 0 | 0 | 0 | 0 | 0 | 0 | 0 | 0 | 0 | 3 | 40 | 1 | 0 | 1890.94 | 1.7524 | 1.82 | 7.284706 | 0.2020649 | 1
0 | 0 | 0 | 0 | 0 | 0 | 0 | 0 | 0 | 0 | 84 | 0 | 0 | 0 | 0 | 0 | 0 | 0 | 0 | 0 | 0 | 16 | 0 | 0 | 0 | 0 | 0 | 0 | 0 | 0 | 0 | 0 | 0 | 0 | 0 | 0 | 0 | 0 | 0 | 0 | 0 | 0 | 0 | 0 | 0 | 0 | 0 | 0 | 0 | 0 | 0 | 0 | 0 | 2 | 40 | 1 | 0 | 1825.96 | 1.792 | 2 | 3.656099 | 0.2016333 | 1
0 | 0 | 0 | 0 | 0 | 0 | 0 | 0 | 0 | 0 | 72 | 0 | 0 | 0 | 0 | 0 | 0 | 0 | 0 | 0 | 0 | 16 | 0 | 0 | 0 | 0 | 0 | 12 | 0 | 0 | 0 | 0 | 0 | 0 | 0 | 0 | 0 | 0 | 0 | 0 | 0 | 0 | 0 | 0 | 0 | 0 | 0 | 0 | 0 | 0 | 0 | 0 | 0 | 3 | 40 | 1 | 0 | 1960.48 | 1.8256 | 1.88 | 6.520239 | 0.2341979 | 1
0 | 0 | 0 | 0 | 0 | 0 | 0 | 0 | 0 | 0 | 74 | 0 | 0 | 0 | 0 | 0 | 0 | 0 | 0 | 0 | 0 | 16 | 0 | 0 | 0 | 0 | 0 | 10 | 0 | 0 | 0 | 0 | 0 | 0 | 0 | 0 | 0 | 0 | 0 | 0 | 0 | 0 | 0 | 0 | 0 | 0 | 0 | 0 | 0 | 0 | 0 | 0 | 0 | 3 | 40 | 1 | 0 | 1938.06 | 1.82 | 1.9 | 6.205319 | 0.2294341 | 1
0 | 0 | 0 | 0 | 0 | 0 | 0 | 0 | 0 | 0 | 82 | 0 | 0 | 0 | 0 | 0 | 0 | 0 | 0 | 0 | 0 | 16 | 0 | 0 | 0 | 0 | 0 | 2 | 0 | 0 | 0 | 0 | 0 | 0 | 0 | 0 | 0 | 0 | 0 | 0 | 0 | 0 | 0 | 0 | 0 | 0 | 0 | 0 | 0 | 0 | 0 | 0 | 0 | 3 | 40 | 1 | 0 | 1848.38 | 1.7976 | 1.98 | 4.44187 | 0.2077937 | 1
0 | 0 | 0 | 0 | 0 | 0 | 0 | 0 | 0 | 0 | 78 | 0 | 0 | 0 | 0 | 0 | 0 | 6 | 0 | 0 | 0 | 16 | 0 | 0 | 0 | 0 | 0 | 0 | 0 | 0 | 0 | 0 | 0 | 0 | 0 | 0 | 0 | 0 | 0 | 0 | 0 | 0 | 0 | 0 | 0 | 0 | 0 | 0 | 0 | 0 | 0 | 0 | 0 | 3 | 40 | 1 | 0 | 1850.32 | 1.777 | 2 | 5.453137 | 0.2038161 | 1
0 | 0 | 0 | 0 | 0 | 0 | 0 | 0 | 0 | 0 | 80 | 0 | 0 | 0 | 0 | 0 | 0 | 4 | 0 | 0 | 0 | 16 | 0 | 0 | 0 | 0 | 0 | 0 | 0 | 0 | 0 | 0 | 0 | 0 | 0 | 0 | 0 | 0 | 0 | 0 | 0 | 0 | 0 | 0 | 0 | 0 | 0 | 0 | 0 | 0 | 0 | 0 | 0 | 3 | 40 | 1 | 0 | 1842.2 | 1.782 | 2 | 4.993085 | 0.2032142 | 1
0 | 0 | 0 | 0 | 0 | 0 | 0 | 0 | 0 | 0 | 80 | 0 | 0 | 0 | 0 | 0 | 0 | 0 | 0 | 0 | 0 | 16 | 0 | 0 | 0 | 0 | 0 | 0 | 0 | 0 | 0 | 0 | 0 | 0 | 0 | 0 | 0 | 0 | 4 | 0 | 0 | 0 | 0 | 0 | 0 | 0 | 0 | 0 | 0 | 0 | 0 | 0 | 0 | 3 | 40 | 1 | 0 | 1755.2 | 1.8112 | 2 | 4.993085 | 0.2299621 | 1
0 | 0 | 0 | 0 | 0 | 0 | 0 | 0 | 0 | 0 | 82 | 0 | 0 | 0 | 0 | 0 | 0 | 0 | 0 | 0 | 0 | 16 | 0 | 0 | 0 | 0 | 0 | 0 | 0 | 0 | 0 | 0 | 0 | 0 | 0 | 0 | 0 | 0 | 2 | 0 | 0 | 0 | 0 | 0 | 0 | 0 | 0 | 0 | 0 | 0 | 0 | 0 | 0 | 3 | 40 | 1 | 0 | 1790.58 | 1.8016 | 2 | 4.44187 | 0.216475 | 1
0 | 0 | 0 | 0 | 0 | 0 | 0 | 0 | 0 | 0 | 0 | 0 | 0 | 0 | 24 | 0 | 0 | 0 | 0 | 0 | 0 | 16 | 60 | 0 | 0 | 0 | 0 | 0 | 0 | 0 | 0 | 0 | 0 | 0 | 0 | 0 | 0 | 0 | 0 | 0 | 0 | 0 | 0 | 0 | 0 | 0 | 0 | 0 | 0 | 0 | 0 | 0 | 0 | 3 | 40 | 1 | 0 | 1811.2 | 1.7224 | 3.2 | 7.834257 | 0.227038 | 1
0 | 0 | 0 | 0 | 0 | 0 | 0 | 0 | 0 | 0 | 75.7 | 0 | 0 | 0 | 0 | 0 | 0 | 0 | 0 | 0 | 0 | 16.3 | 0 | 0 | 0 | 0 | 0 | 8 | 0 | 0 | 0 | 0 | 0 | 0 | 0 | 0 | 0 | 0 | 0 | 0 | 0 | 0 | 0 | 0 | 0 | 0 | 0 | 0 | 0 | 0 | 0 | 0 | 0 | 3 | 40 | 1 | 0 | 1916.708 | 1.81275 | 1.92 | 5.891005 | 0.2259578 | 1
0 | 0 | 0 | 0 | 0 | 0 | 0 | 0 | 0 | 0 | 79.7 | 0 | 0 | 0 | 0 | 0 | 0 | 0 | 0 | 0 | 0 | 16.3 | 0 | 0 | 0 | 0 | 0 | 4 | 0 | 0 | 0 | 0 | 0 | 0 | 0 | 0 | 0 | 0 | 0 | 0 | 0 | 0 | 0 | 0 | 0 | 0 | 0 | 0 | 0 | 0 | 0 | 0 | 0 | 3 | 40 | 1 | 0 | 1871.868 | 1.80155 | 1.96 | 5.032948 | 0.215149 | 1
0 | 0 | 0 | 0 | 0 | 0 | 0 | 0 | 0 | 0 | 67.5 | 0 | 16 | 0 | 0 | 0 | 0 | 0 | 0 | 0 | 0 | 16.5 | 0 | 0 | 0 | 0 | 0 | 0 | 0 | 0 | 0 | 0 | 0 | 0 | 0 | 0 | 0 | 0 | 0 | 0 | 0 | 0 | 0 | 0 | 0 | 0 | 0 | 0 | 0 | 0 | 0 | 0 | 0 | 3 | 40 | 1 | 0 | 1885.5 | 1.75405 | 1.84 | 7.115919 | 0.2044336 | 1
0 | 0 | 0 | 0 | 0 | 0 | 0 | 0 | 0 | 0 | 77.5 | 0 | 0 | 0 | 0 | 0 | 0 | 0 | 0 | 0 | 0 | 16.5 | 0 | 0 | 0 | 0 | 0 | 6 | 0 | 0 | 0 | 0 | 0 | 0 | 0 | 0 | 0 | 0 | 0 | 0 | 0 | 0 | 0 | 0 | 0 | 0 | 0 | 0 | 0 | 0 | 0 | 0 | 0 | 3 | 40 | 1 | 0 | 1895 | 1.80605 | 1.94 | 5.518213 | 0.2216933 | 1
0 | 20 | 0 | 0 | 0 | 0 | 0 | 0 | 0 | 0 | 0 | 0 | 0 | 0 | 0 | 0 | 0 | 0 | 0 | 0 | 0 | 16.67 | 0 | 0 | 0 | 0 | 0 | 0 | 0 | 0 | 63.33 | 0 | 0 | 0 | 0 | 0 | 0 | 0 | 0 | 0 | 0 | 0 | 0 | 0 | 0 | 0 | 0 | 0 | 0 | 0 | 0 | 0 | 0 | 3 | 40 | 1 | 0 | 540.9175 | 2.722263 | 4.7332 | 7.565071 | 0.9469945 | 1
0 | 0 | 0 | 0 | 0 | 0 | 0 | 0 | 0 | 0 | 0 | 0 | 0 | 50 | 33 | 0 | 0 | 0 | 0 | 0 | 0 | 17 | 0 | 0 | 0 | 0 | 0 | 0 | 0 | 0 | 0 | 0 | 0 | 0 | 0 | 0 | 0 | 0 | 0 | 0 | 0 | 0 | 0 | 0 | 0 | 0 | 0 | 0 | 0 | 0 | 0 | 0 | 0 | 3 | 40 | 1 | 0 | 1677.05 | 1.6843 | 1.5 | 8.42828 | 0.2268799 | 1
0 | 0 | 0 | 0 | 25 | 0 | 0 | 0 | 0 | 0 | 0 | 0 | 0 | 0 | 0 | 0 | 0 | 0 | 0 | 0 | 0 | 17 | 0 | 0 | 0 | 0 | 0 | 0 | 0 | 0 | 0 | 0 | 0 | 0 | 0 | 0 | 0 | 0 | 0 | 0 | 0 | 0 | 0 | 0 | 0 | 0 | 0 | 0 | 0 | 58 | 0 | 0 | 0 | 3 | 40 | 1 | 0 | 813.25 | 1.4724 | 2 | 8.013271 | 0.2067468 | 1
0 | 0 | 0 | 0 | 0 | 0 | 50 | 0 | 0 | 0 | 0 | 0 | 0 | 0 | 33 | 0 | 0 | 0 | 0 | 0 | 0 | 17 | 0 | 0 | 0 | 0 | 0 | 0 | 0 | 0 | 0 | 0 | 0 | 0 | 0 | 0 | 0 | 0 | 0 | 0 | 0 | 0 | 0 | 0 | 0 | 0 | 0 | 0 | 0 | 0 | 0 | 0 | 0 | 3 | 40 | 1 | 0 | 1861.15 | 1.6893 | 2 | 8.42828 | 0.2316387 | 1
0 | 0 | 0 | 0 | 0 | 0 | 0 | 0 | 0 | 0 | 69 | 0 | 14 | 0 | 0 | 0 | 0 | 0 | 0 | 0 | 0 | 17 | 0 | 0 | 0 | 0 | 0 | 0 | 0 | 0 | 0 | 0 | 0 | 0 | 0 | 0 | 0 | 0 | 0 | 0 | 0 | 0 | 0 | 0 | 0 | 0 | 0 | 0 | 0 | 0 | 0 | 0 | 0 | 3 | 40 | 1 | 0 | 1880.06 | 1.7557 | 1.86 | 6.922261 | 0.206762 | 1
0 | 0 | 0 | 0 | 0 | 0 | 0 | 0 | 0 | 0 | 71 | 0 | 12 | 0 | 0 | 0 | 0 | 0 | 0 | 0 | 0 | 17 | 0 | 0 | 0 | 0 | 0 | 0 | 0 | 0 | 0 | 0 | 0 | 0 | 0 | 0 | 0 | 0 | 0 | 0 | 0 | 0 | 0 | 0 | 0 | 0 | 0 | 0 | 0 | 0 | 0 | 0 | 0 | 3 | 40 | 1 | 0 | 1872.84 | 1.7601 | 1.88 | 6.642163 | 0.2070193 | 1
0 | 0 | 0 | 0 | 0 | 0 | 0 | 0 | 0 | 0 | 81 | 0 | 2 | 0 | 0 | 0 | 0 | 0 | 0 | 0 | 0 | 17 | 0 | 0 | 0 | 0 | 0 | 0 | 0 | 0 | 0 | 0 | 0 | 0 | 0 | 0 | 0 | 0 | 0 | 0 | 0 | 0 | 0 | 0 | 0 | 0 | 0 | 0 | 0 | 0 | 0 | 0 | 0 | 3 | 40 | 1 | 0 | 1836.74 | 1.7821 | 1.98 | 4.574677 | 0.2069024 | 1
0 | 0 | 0 | 0 | 0 | 0 | 0 | 0 | 0 | 0 | 0 | 0 | 0 | 80 | 0 | 0 | 0 | 0 | 0 | 0 | 0 | 17.5 | 0 | 0 | 0 | 0 | 0 | 0 | 0 | 0 | 0 | 0 | 2.5 | 0 | 0 | 0 | 0 | 0 | 0 | 0 | 0 | 0 | 0 | 0 | 0 | 0 | 0 | 0 | 0 | 0 | 0 | 0 | 0 | 3 | 40 | 1 | 0 | 1458.115 | 1.80375 | 1.225 | 4.787509 | 0.2192794 | 1
0 | 0 | 0 | 0 | 0 | 0 | 0 | 0 | 0 | 0 | 72.5 | 0 | 10 | 0 | 0 | 0 | 0 | 0 | 0 | 0 | 0 | 17.5 | 0 | 0 | 0 | 0 | 0 | 0 | 0 | 0 | 0 | 0 | 0 | 0 | 0 | 0 | 0 | 0 | 0 | 0 | 0 | 0 | 0 | 0 | 0 | 0 | 0 | 0 | 0 | 0 | 0 | 0 | 0 | 3 | 40 | 1 | 0 | 1867.4 | 1.76175 | 1.9 | 6.389366 | 0.2092712 | 1
0 | 0 | 0 | 0 | 0 | 0 | 0 | 0 | 0 | 0 | 74.5 | 0 | 8 | 0 | 0 | 0 | 0 | 0 | 0 | 0 | 0 | 17.5 | 0 | 0 | 0 | 0 | 0 | 0 | 0 | 0 | 0 | 0 | 0 | 0 | 0 | 0 | 0 | 0 | 0 | 0 | 0 | 0 | 0 | 0 | 0 | 0 | 0 | 0 | 0 | 0 | 0 | 0 | 0 | 3 | 40 | 1 | 0 | 1860.18 | 1.76615 | 1.92 | 6.03983 | 0.2093984 | 1
0 | 0 | 0 | 0 | 0 | 0 | 0 | 0 | 0 | 0 | 76.5 | 0 | 6 | 0 | 0 | 0 | 0 | 0 | 0 | 0 | 0 | 17.5 | 0 | 0 | 0 | 0 | 0 | 0 | 0 | 0 | 0 | 0 | 0 | 0 | 0 | 0 | 0 | 0 | 0 | 0 | 0 | 0 | 0 | 0 | 0 | 0 | 0 | 0 | 0 | 0 | 0 | 0 | 0 | 3 | 40 | 1 | 0 | 1852.96 | 1.77055 | 1.94 | 5.643815 | 0.209433 | 1
0 | 0 | 0 | 0 | 0 | 0 | 0 | 0 | 0 | 0 | 78.5 | 0 | 4 | 0 | 0 | 0 | 0 | 0 | 0 | 0 | 0 | 17.5 | 0 | 0 | 0 | 0 | 0 | 0 | 0 | 0 | 0 | 0 | 0 | 0 | 0 | 0 | 0 | 0 | 0 | 0 | 0 | 0 | 0 | 0 | 0 | 0 | 0 | 0 | 0 | 0 | 0 | 0 | 0 | 3 | 40 | 1 | 0 | 1845.74 | 1.77495 | 1.96 | 5.18695 | 0.2093753 | 1
0 | 0 | 0 | 0 | 0 | 0 | 0 | 0 | 0 | 0 | 0 | 0 | 0 | 47 | 35 | 0 | 0 | 0 | 0 | 0 | 0 | 18 | 0 | 0 | 0 | 0 | 0 | 0 | 0 | 0 | 0 | 0 | 0 | 0 | 0 | 0 | 0 | 0 | 0 | 0 | 0 | 0 | 0 | 0 | 0 | 0 | 0 | 0 | 0 | 0 | 0 | 0 | 0 | 3 | 40 | 1 | 0 | 1696.166 | 1.6714 | 1.53 | 8.572089 | 0.2271212 | 1
0 | 0 | 0 | 0 | 0 | 0 | 0 | 0 | 0 | 0 | 0 | 0 | 0 | 0 | 11 | 0 | 0 | 0 | 0 | 0 | 0 | 19 | 70 | 0 | 0 | 0 | 0 | 0 | 0 | 0 | 0 | 0 | 0 | 0 | 0 | 0 | 0 | 0 | 0 | 0 | 0 | 0 | 0 | 0 | 0 | 0 | 0 | 0 | 0 | 0 | 0 | 0 | 0 | 3 | 40 | 1 | 0 | 1792.05 | 1.7521 | 3.4 | 6.718479 | 0.2326211 | 1
0 | 16 | 0 | 0 | 0 | 0 | 0 | 0 | 0 | 0 | 0 | 0 | 0 | 0 | 0 | 0 | 0 | 0 | 0 | 0 | 0 | 20 | 0 | 0 | 0 | 0 | 0 | 0 | 0 | 0 | 64 | 0 | 0 | 0 | 0 | 0 | 0 | 0 | 0 | 0 | 0 | 0 | 0 | 0 | 0 | 0 | 0 | 0 | 0 | 0 | 0 | 0 | 0 | 3 | 40 | 1 | 0 | 574.344 | 2.7252 | 4.72 | 7.489292 | 0.9567157 | 1
0 | 0 | 0 | 0 | 60 | 0 | 0 | 0 | 0 | 0 | 0 | 0 | 0 | 0 | 0 | 0 | 0 | 0 | 0 | 0 | 0 | 20 | 0 | 0 | 0 | 0 | 0 | 0 | 0 | 0 | 0 | 0 | 20 | 0 | 0 | 0 | 0 | 0 | 0 | 0 | 0 | 0 | 0 | 0 | 0 | 0 | 0 | 0 | 0 | 0 | 0 | 0 | 0 | 3 | 40 | 1 | 0 | 1509.8 | 1.772 | 2.2 | 7.901219 | 0.235491 | 1
0 | 0 | 0 | 0 | 0 | 0 | 0 | 0 | 0 | 0 | 0 | 0 | 0 | 50 | 30 | 0 | 0 | 0 | 0 | 0 | 0 | 20 | 0 | 0 | 0 | 0 | 0 | 0 | 0 | 0 | 0 | 0 | 0 | 0 | 0 | 0 | 0 | 0 | 0 | 0 | 0 | 0 | 0 | 0 | 0 | 0 | 0 | 0 | 0 | 0 | 0 | 0 | 0 | 3 | 40 | 1 | 0 | 1682.9 | 1.678 | 1.5 | 8.561205 | 0.2336151 | 1
0 | 0 | 0 | 0 | 0 | 0 | 0 | 0 | 0 | 0 | 0 | 0 | 0 | 55 | 25 | 0 | 0 | 0 | 0 | 0 | 0 | 20 | 0 | 0 | 0 | 0 | 0 | 0 | 0 | 0 | 0 | 0 | 0 | 0 | 0 | 0 | 0 | 0 | 0 | 0 | 0 | 0 | 0 | 0 | 0 | 0 | 0 | 0 | 0 | 0 | 0 | 0 | 0 | 3 | 40 | 1 | 0 | 1654.29 | 1.696 | 1.45 | 8.291985 | 0.236144 | 1
0 | 0 | 0 | 0 | 0 | 0 | 0 | 0 | 0 | 0 | 0 | 0 | 0 | 80 | 0 | 0 | 0 | 0 | 0 | 0 | 0 | 20 | 0 | 0 | 0 | 0 | 0 | 0 | 0 | 0 | 0 | 0 | 0 | 0 | 0 | 0 | 0 | 0 | 0 | 0 | 0 | 0 | 0 | 0 | 0 | 0 | 0 | 0 | 0 | 0 | 0 | 0 | 0 | 2 | 40 | 1 | 0 | 1511.24 | 1.786 | 1.2 | 4.161029 | 0.228 | 0
0 | 0 | 0 | 0 | 0 | 0 | 0 | 0 | 0 | 0 | 0 | 0 | 0 | 30 | 50 | 0 | 0 | 0 | 0 | 0 | 0 | 20 | 0 | 0 | 0 | 0 | 0 | 0 | 0 | 0 | 0 | 0 | 0 | 0 | 0 | 0 | 0 | 0 | 0 | 0 | 0 | 0 | 0 | 0 | 0 | 0 | 0 | 0 | 0 | 0 | 0 | 0 | 0 | 3 | 40 | 1 | 0 | 1797.34 | 1.606 | 1.7 | 8.561205 | 0.2081922 | 1
0 | 0 | 0 | 0 | 0 | 0 | 0 | 0 | 0 | 0 | 0 | 0 | 0 | 40 | 40 | 0 | 0 | 0 | 0 | 0 | 0 | 20 | 0 | 0 | 0 | 0 | 0 | 0 | 0 | 0 | 0 | 0 | 0 | 0 | 0 | 0 | 0 | 0 | 0 | 0 | 0 | 0 | 0 | 0 | 0 | 0 | 0 | 0 | 0 | 0 | 0 | 0 | 0 | 3 | 40 | 1 | 0 | 1740.12 | 1.642 | 1.6 | 8.771276 | 0.2241785 | 1
0 | 0 | 0 | 0 | 0 | 0 | 0 | 0 | 0 | 0 | 0 | 0 | 0 | 60 | 20 | 0 | 0 | 0 | 0 | 0 | 0 | 20 | 0 | 0 | 0 | 0 | 0 | 0 | 0 | 0 | 0 | 0 | 0 | 0 | 0 | 0 | 0 | 0 | 0 | 0 | 0 | 0 | 0 | 0 | 0 | 0 | 0 | 0 | 0 | 0 | 0 | 0 | 0 | 3 | 40 | 1 | 0 | 1625.68 | 1.714 | 1.4 | 7.901219 | 0.2372846 | 1
0 | 0 | 0 | 0 | 0 | 0 | 0 | 0 | 0 | 0 | 0 | 0 | 0 | 70 | 10 | 0 | 0 | 0 | 0 | 0 | 0 | 20 | 0 | 0 | 0 | 0 | 0 | 0 | 0 | 0 | 0 | 0 | 0 | 0 | 0 | 0 | 0 | 0 | 0 | 0 | 0 | 0 | 0 | 0 | 0 | 0 | 0 | 0 | 0 | 0 | 0 | 0 | 0 | 3 | 40 | 1 | 0 | 1568.46 | 1.75 | 1.3 | 6.666989 | 0.235457 | 0
0 | 0 | 0 | 0 | 0 | 0 | 0 | 0 | 0 | 0 | 0 | 0 | 0 | 0 | 0 | 0 | 0 | 0 | 0 | 0 | 0 | 20 | 15 | 0 | 0 | 65 | 0 | 0 | 0 | 0 | 0 | 0 | 0 | 0 | 0 | 0 | 0 | 0 | 0 | 0 | 0 | 0 | 0 | 0 | 0 | 0 | 0 | 0 | 0 | 0 | 0 | 0 | 0 | 3 | 40 | 1 | 0 | 2302 | 1.396 | 2.3 | 7.370736 | 0.2120472 | 1
0 | 0 | 0 | 0 | 0 | 0 | 0 | 0 | 0 | 0 | 0 | 0 | 0 | 0 | 0 | 60 | 0 | 0 | 0 | 0 | 0 | 20 | 20 | 0 | 0 | 0 | 0 | 0 | 0 | 0 | 0 | 0 | 0 | 0 | 0 | 0 | 0 | 0 | 0 | 0 | 0 | 0 | 0 | 0 | 0 | 0 | 0 | 0 | 0 | 0 | 0 | 0 | 0 | 3 | 40 | 1 | 0 | 2405.6 | 1.606 | 1.8 | 7.901219 | 0.1803996 | 1
0 | 0 | 0 | 0 | 0 | 0 | 0 | 0 | 0 | 0 | 0 | 0 | 0 | 0 | 0 | 65 | 0 | 0 | 0 | 0 | 0 | 20 | 15 | 0 | 0 | 0 | 0 | 0 | 0 | 0 | 0 | 0 | 0 | 0 | 0 | 0 | 0 | 0 | 0 | 0 | 0 | 0 | 0 | 0 | 0 | 0 | 0 | 0 | 0 | 0 | 0 | 0 | 0 | 3 | 40 | 1 | 0 | 2458.65 | 1.591 | 1.65 | 7.370736 | 0.167329 | 1
0 | 0 | 0 | 0 | 0 | 0 | 50 | 0 | 0 | 0 | 0 | 0 | 0 | 0 | 30 | 0 | 0 | 0 | 0 | 0 | 0 | 20 | 0 | 0 | 0 | 0 | 0 | 0 | 0 | 0 | 0 | 0 | 0 | 0 | 0 | 0 | 0 | 0 | 0 | 0 | 0 | 0 | 0 | 0 | 0 | 0 | 0 | 0 | 0 | 0 | 0 | 0 | 0 | 3 | 40 | 1 | 0 | 1867 | 1.683 | 2 | 8.561205 | 0.2383716 | 1
0 | 0 | 0 | 0 | 0 | 0 | 50 | 0 | 0 | 0 | 0 | 0 | 0 | 30 | 0 | 0 | 0 | 0 | 0 | 0 | 0 | 20 | 0 | 0 | 0 | 0 | 0 | 0 | 0 | 0 | 0 | 0 | 0 | 0 | 0 | 0 | 0 | 0 | 0 | 0 | 0 | 0 | 0 | 0 | 0 | 0 | 0 | 0 | 0 | 0 | 0 | 0 | 0 | 3 | 40 | 1 | 0 | 1695.34 | 1.791 | 1.7 | 8.561205 | 0.2305407 | 0
0 | 0 | 0 | 0 | 0 | 0 | 10 | 0 | 0 | 0 | 0 | 0 | 0 | 70 | 0 | 0 | 0 | 0 | 0 | 0 | 0 | 20 | 0 | 0 | 0 | 0 | 0 | 0 | 0 | 0 | 0 | 0 | 0 | 0 | 0 | 0 | 0 | 0 | 0 | 0 | 0 | 0 | 0 | 0 | 0 | 0 | 0 | 0 | 0 | 0 | 0 | 0 | 0 | 3 | 40 | 1 | 0 | 1548.06 | 1.787 | 1.3 | 6.666989 | 0.2285191 | 0
0 | 0 | 0 | 0 | 0 | 0 | 0 | 0 | 0 | 0 | 0 | 0 | 0 | 0 | 65 | 0 | 0 | 0 | 0 | 0 | 0 | 20 | 15 | 0 | 0 | 0 | 0 | 0 | 0 | 0 | 0 | 0 | 0 | 0 | 0 | 0 | 0 | 0 | 0 | 0 | 0 | 0 | 0 | 0 | 0 | 0 | 0 | 0 | 0 | 0 | 0 | 0 | 0 | 3 | 40 | 1 | 0 | 1931.5 | 1.552 | 2.3 | 7.370736 | 0.1676783 | 1
0 | 0 | 0 | 0 | 0 | 0 | 0 | 0 | 0 | 0 | 0 | 0 | 0 | 0 | 20 | 0 | 0 | 0 | 0 | 0 | 0 | 20 | 60 | 0 | 0 | 0 | 0 | 0 | 0 | 0 | 0 | 0 | 0 | 0 | 0 | 0 | 0 | 0 | 0 | 0 | 0 | 0 | 0 | 0 | 0 | 0 | 0 | 0 | 0 | 0 | 0 | 0 | 0 | 3 | 40 | 1 | 0 | 1819 | 1.714 | 3.2 | 7.901219 | 0.2372846 | 1
0 | 0 | 0 | 0 | 0 | 0 | 0 | 0 | 0 | 0 | 0 | 0 | 0 | 0 | 15 | 0 | 0 | 0 | 0 | 0 | 0 | 20 | 65 | 0 | 0 | 0 | 0 | 0 | 0 | 0 | 0 | 0 | 0 | 0 | 0 | 0 | 0 | 0 | 0 | 0 | 0 | 0 | 0 | 0 | 0 | 0 | 0 | 0 | 0 | 0 | 0 | 0 | 0 | 3 | 40 | 1 | 0 | 1806.5 | 1.732 | 3.3 | 7.370736 | 0.237057 | 1
0 | 0 | 0 | 0 | 64 | 0 | 0 | 0 | 0 | 0 | 0 | 0 | 0 | 0 | 0 | 0 | 0 | 0 | 0 | 0 | 0 | 21 | 0 | 0 | 0 | 0 | 0 | 0 | 0 | 0 | 0 | 0 | 15 | 0 | 0 | 0 | 0 | 0 | 0 | 0 | 0 | 0 | 0 | 0 | 0 | 0 | 0 | 0 | 0 | 0 | 0 | 0 | 0 | 3 | 40 | 1 | 0 | 1603.37 | 1.7565 | 2.15 | 7.466042 | 0.2317601 | 1
0 | 0 | 0 | 0 | 0 | 0 | 0 | 0 | 0 | 0 | 0 | 0 | 0 | 57 | 0 | 22 | 0 | 0 | 0 | 0 | 0 | 21 | 0 | 0 | 0 | 0 | 0 | 0 | 0 | 0 | 0 | 0 | 0 | 0 | 0 | 0 | 0 | 0 | 0 | 0 | 0 | 0 | 0 | 0 | 0 | 0 | 0 | 0 | 0 | 0 | 0 | 0 | 0 | 3 | 40 | 1 | 0 | 1823.216 | 1.7143 | 1.21 | 8.158798 | 0.2313969 | 1
0 | 0 | 0 | 0 | 0 | 0 | 0 | 0 | 0 | 0 | 0 | 0 | 0 | 0 | 24 | 0 | 0 | 0 | 0 | 0 | 0 | 21 | 55 | 0 | 0 | 0 | 0 | 0 | 0 | 0 | 0 | 0 | 0 | 0 | 0 | 0 | 0 | 0 | 0 | 0 | 0 | 0 | 0 | 0 | 0 | 0 | 0 | 0 | 0 | 0 | 0 | 0 | 0 | 3 | 40 | 1 | 0 | 1833.45 | 1.6939 | 3.1 | 8.306808 | 0.2384445 | 1
0 | 14 | 0 | 0 | 0 | 0 | 0 | 0 | 0 | 0 | 0 | 0 | 0 | 0 | 0 | 0 | 0 | 0 | 0 | 0 | 0 | 21.7 | 0 | 0 | 0 | 0 | 0 | 0 | 0 | 0 | 64.3 | 0 | 0 | 0 | 0 | 0 | 0 | 0 | 0 | 0 | 0 | 0 | 0 | 0 | 0 | 0 | 0 | 0 | 0 | 0 | 0 | 0 | 0 | 3 | 40 | 1 | 0 | 591.801 | 2.72593 | 4.712 | 7.40642 | 0.9617982 | 1
0 | 0 | 0 | 0 | 0 | 0 | 0 | 0 | 0 | 45.9 | 0 | 0 | 0 | 0 | 0 | 0 | 0 | 0 | 0 | 0 | 0 | 22.6 | 0 | 0 | 0 | 0 | 0 | 0 | 0 | 0 | 0 | 0 | 0 | 0 | 0 | 0 | 0 | 0 | 0 | 0 | 0 | 0 | 0 | 0 | 0 | 0 | 0 | 0 | 0 | 0 | 31.5 | 0 | 0 | 3 | 40 | 1 | 0 | 1228.42 | 1.49848 | 1.685 | 8.792059 | 0.4840652 | 1
0 | 0 | 0 | 0 | 0 | 0 | 0 | 0 | 0 | 0 | 0 | 0 | 0 | 57 | 0 | 20 | 0 | 0 | 0 | 0 | 0 | 23 | 0 | 0 | 0 | 0 | 0 | 0 | 0 | 0 | 0 | 0 | 0 | 0 | 0 | 0 | 0 | 0 | 0 | 0 | 0 | 0 | 0 | 0 | 0 | 0 | 0 | 0 | 0 | 0 | 0 | 0 | 0 | 3 | 40 | 1 | 0 | 1810.896 | 1.7089 | 1.23 | 8.151057 | 0.2370818 | 1
0 | 0 | 0 | 0 | 71 | 0 | 0 | 0 | 0 | 0 | 0 | 0 | 0 | 0 | 0 | 0 | 0 | 0 | 0 | 0 | 0 | 24 | 0 | 0 | 0 | 0 | 0 | 0 | 0 | 0 | 0 | 0 | 5 | 0 | 0 | 0 | 0 | 0 | 0 | 0 | 0 | 0 | 0 | 0 | 0 | 0 | 0 | 0 | 0 | 0 | 0 | 0 | 0 | 3 | 40 | 1 | 0 | 1793.68 | 1.7205 | 2.05 | 6.115307 | 0.2240865 | 1
0 | 0 | 0 | 0 | 0 | 0 | 46 | 0 | 0 | 0 | 0 | 0 | 0 | 0 | 0 | 0 | 0 | 30 | 0 | 0 | 0 | 24 | 0 | 0 | 0 | 0 | 0 | 0 | 0 | 0 | 0 | 0 | 0 | 0 | 0 | 0 | 0 | 0 | 0 | 0 | 0 | 0 | 0 | 0 | 0 | 0 | 0 | 0 | 0 | 0 | 0 | 0 | 0 | 3 | 40 | 1 | 0 | 1956.46 | 1.6868 | 2 | 8.821018 | 0.233319 | 1
0 | 0 | 0 | 0 | 0 | 0 | 0 | 0 | 0 | 0 | 0 | 0 | 0 | 0 | 0 | 0 | 0 | 0 | 0 | 0 | 0 | 24.2 | 0 | 0 | 0 | 0 | 44.8 | 0 | 0 | 0 | 0 | 0 | 0 | 0 | 0 | 0 | 0 | 0 | 0 | 0 | 0 | 0 | 0 | 0 | 0 | 0 | 0 | 0 | 0 | 0 | 31 | 0 | 0 | 3 | 40 | 1 | 0 | 1320.202 | 1.55042 | 1.69 | 8.864621 | 0.4375784 | 1
0 | 0 | 0 | 0 | 0 | 0 | 0 | 0 | 0 | 0 | 0 | 0 | 0 | 70 | 0 | 0 | 0 | 0 | 0 | 0 | 0 | 25 | 0 | 0 | 0 | 0 | 0 | 0 | 0 | 0 | 0 | 0 | 5 | 0 | 0 | 0 | 0 | 0 | 0 | 0 | 0 | 0 | 0 | 0 | 0 | 0 | 0 | 0 | 0 | 0 | 0 | 0 | 0 | 3 | 40 | 1 | 0 | 1481.71 | 1.7645 | 1.35 | 6.203186 | 0.2526752 | 1
0 | 0 | 0 | 0 | 75 | 0 | 0 | 0 | 0 | 0 | 0 | 0 | 0 | 0 | 0 | 0 | 0 | 0 | 0 | 0 | 0 | 25 | 0 | 0 | 0 | 0 | 0 | 0 | 0 | 0 | 0 | 0 | 0 | 0 | 0 | 0 | 0 | 0 | 0 | 0 | 0 | 0 | 0 | 0 | 0 | 0 | 0 | 0 | 0 | 0 | 0 | 0 | 0 | 2 | 40 | 1 | 0 | 1887.25 | 1.705 | 2 | 4.675938 | 0.2165064 | 1
0 | 0 | 0 | 0 | 0 | 0 | 0 | 0 | 0 | 0 | 0 | 0 | 0 | 55 | 20 | 0 | 0 | 0 | 0 | 0 | 0 | 25 | 0 | 0 | 0 | 0 | 0 | 0 | 0 | 0 | 0 | 0 | 0 | 0 | 0 | 0 | 0 | 0 | 0 | 0 | 0 | 0 | 0 | 0 | 0 | 0 | 0 | 0 | 0 | 0 | 0 | 0 | 0 | 3 | 40 | 1 | 0 | 1664.04 | 1.6855 | 1.45 | 8.291985 | 0.2472544 | 1
0 | 0 | 0 | 0 | 0 | 0 | 0 | 0 | 0 | 0 | 0 | 0 | 0 | 75 | 0 | 0 | 0 | 0 | 0 | 0 | 0 | 25 | 0 | 0 | 0 | 0 | 0 | 0 | 0 | 0 | 0 | 0 | 0 | 0 | 0 | 0 | 0 | 0 | 0 | 0 | 0 | 0 | 0 | 0 | 0 | 0 | 0 | 0 | 0 | 0 | 0 | 0 | 0 | 2 | 40 | 1 | 0 | 1549.6 | 1.7575 | 1.25 | 4.675938 | 0.2468172 | 0
0 | 0 | 0 | 0 | 0 | 0 | 0 | 0 | 0 | 0 | 0 | 0 | 0 | 50 | 25 | 0 | 0 | 0 | 0 | 0 | 0 | 25 | 0 | 0 | 0 | 0 | 0 | 0 | 0 | 0 | 0 | 0 | 0 | 0 | 0 | 0 | 0 | 0 | 0 | 0 | 0 | 0 | 0 | 0 | 0 | 0 | 0 | 0 | 0 | 0 | 0 | 0 | 0 | 3 | 40 | 1 | 0 | 1692.65 | 1.6675 | 1.5 | 8.644909 | 0.2440671 | 1
0 | 0 | 0 | 0 | 0 | 0 | 0 | 0 | 0 | 0 | 0 | 0 | 0 | 25 | 50 | 0 | 0 | 0 | 0 | 0 | 0 | 25 | 0 | 0 | 0 | 0 | 0 | 0 | 0 | 0 | 0 | 0 | 0 | 0 | 0 | 0 | 0 | 0 | 0 | 0 | 0 | 0 | 0 | 0 | 0 | 0 | 0 | 0 | 0 | 0 | 0 | 0 | 0 | 3 | 40 | 1 | 0 | 1835.7 | 1.5775 | 1.75 | 8.644909 | 0.2049848 | 0
0 | 0 | 0 | 0 | 0 | 0 | 0 | 0 | 0 | 0 | 0 | 0 | 0 | 0 | 0 | 60 | 0 | 0 | 0 | 15 | 0 | 25 | 0 | 0 | 0 | 0 | 0 | 0 | 0 | 0 | 0 | 0 | 0 | 0 | 0 | 0 | 0 | 0 | 0 | 0 | 0 | 0 | 0 | 0 | 0 | 0 | 0 | 0 | 0 | 0 | 0 | 0 | 0 | 3 | 40 | 1 | 0 | 2357.56 | 1.594 | 1.7 | 7.796184 | 0.2083363 | 1
0 | 0 | 0 | 0 | 0 | 0 | 0 | 0 | 0 | 0 | 0 | 0 | 0 | 0 | 0 | 0 | 0 | 0 | 0 | 0 | 0 | 25 | 15 | 0 | 0 | 60 | 0 | 0 | 0 | 0 | 0 | 0 | 0 | 0 | 0 | 0 | 0 | 0 | 0 | 0 | 0 | 0 | 0 | 0 | 0 | 0 | 0 | 0 | 0 | 0 | 0 | 0 | 0 | 3 | 40 | 1 | 0 | 2283.25 | 1.3975 | 2.3 | 7.796184 | 0.2114681 | 1
0 | 0 | 0 | 0 | 0 | 0 | 0 | 0 | 0 | 0 | 0 | 0 | 0 | 0 | 0 | 55 | 0 | 0 | 0 | 0 | 0 | 25 | 20 | 0 | 0 | 0 | 0 | 0 | 0 | 0 | 0 | 0 | 0 | 0 | 0 | 0 | 0 | 0 | 0 | 0 | 0 | 0 | 0 | 0 | 0 | 0 | 0 | 0 | 0 | 0 | 0 | 0 | 0 | 3 | 40 | 1 | 0 | 2374.8 | 1.5925 | 1.85 | 8.291985 | 0.1901808 | 1
0 | 0 | 0 | 0 | 0 | 0 | 0 | 0 | 0 | 0 | 0 | 0 | 0 | 0 | 0 | 60 | 0 | 0 | 0 | 0 | 0 | 25 | 15 | 0 | 0 | 0 | 0 | 0 | 0 | 0 | 0 | 0 | 0 | 0 | 0 | 0 | 0 | 0 | 0 | 0 | 0 | 0 | 0 | 0 | 0 | 0 | 0 | 0 | 0 | 0 | 0 | 0 | 0 | 3 | 40 | 1 | 0 | 2427.85 | 1.5775 | 1.7 | 7.796184 | 0.1766883 | 1
0 | 0 | 0 | 0 | 0 | 0 | 50 | 0 | 0 | 0 | 0 | 0 | 0 | 0 | 25 | 0 | 0 | 0 | 0 | 0 | 0 | 25 | 0 | 0 | 0 | 0 | 0 | 0 | 0 | 0 | 0 | 0 | 0 | 0 | 0 | 0 | 0 | 0 | 0 | 0 | 0 | 0 | 0 | 0 | 0 | 0 | 0 | 0 | 0 | 0 | 0 | 0 | 0 | 3 | 40 | 1 | 0 | 1876.75 | 1.6725 | 2 | 8.644909 | 0.2488348 | 1
0 | 0 | 0 | 0 | 0 | 0 | 50 | 0 | 0 | 0 | 0 | 0 | 0 | 0 | 0 | 0 | 0 | 25 | 0 | 0 | 0 | 25 | 0 | 0 | 0 | 0 | 0 | 0 | 0 | 0 | 0 | 0 | 0 | 0 | 0 | 0 | 0 | 0 | 0 | 0 | 0 | 0 | 0 | 0 | 0 | 0 | 0 | 0 | 0 | 0 | 0 | 0 | 0 | 3 | 40 | 1 | 0 | 1938 | 1.695 | 2 | 8.644909 | 0.2397394 | 1
0 | 0 | 0 | 0 | 0 | 0 | 7.5 | 0 | 0 | 0 | 67.5 | 0 | 0 | 0 | 0 | 0 | 0 | 0 | 0 | 0 | 0 | 25 | 0 | 0 | 0 | 0 | 0 | 0 | 0 | 0 | 0 | 0 | 0 | 0 | 0 | 0 | 0 | 0 | 0 | 0 | 0 | 0 | 0 | 0 | 0 | 0 | 0 | 0 | 0 | 0 | 0 | 0 | 0 | 3 | 40 | 1 | 0 | 1854.775 | 1.74475 | 2 | 6.702979 | 0.2395828 | 1
0 | 0 | 0 | 0 | 0 | 0 | 0 | 0 | 0 | 0 | 0 | 0 | 0 | 0 | 60 | 0 | 0 | 0 | 0 | 0 | 0 | 25 | 15 | 0 | 0 | 0 | 0 | 0 | 0 | 0 | 0 | 0 | 0 | 0 | 0 | 0 | 0 | 0 | 0 | 0 | 0 | 0 | 0 | 0 | 0 | 0 | 0 | 0 | 0 | 0 | 0 | 0 | 0 | 3 | 40 | 1 | 0 | 1941.25 | 1.5415 | 2.3 | 7.796184 | 0.1745358 | 1
0 | 0 | 0 | 0 | 0 | 0 | 0 | 0 | 0 | 0 | 0 | 0 | 0 | 0 | 25 | 0 | 0 | 0 | 0 | 0 | 0 | 25 | 50 | 0 | 0 | 0 | 0 | 0 | 0 | 0 | 0 | 0 | 0 | 0 | 0 | 0 | 0 | 0 | 0 | 0 | 0 | 0 | 0 | 0 | 0 | 0 | 0 | 0 | 0 | 0 | 0 | 0 | 0 | 3 | 40 | 1 | 0 | 1853.75 | 1.6675 | 3 | 8.644909 | 0.2440671 | 1
0 | 0 | 0 | 0 | 0 | 0 | 0 | 0 | 0 | 0 | 0 | 0 | 0 | 0 | 20 | 0 | 0 | 0 | 0 | 0 | 0 | 25 | 55 | 0 | 0 | 0 | 0 | 0 | 0 | 0 | 0 | 0 | 0 | 0 | 0 | 0 | 0 | 0 | 0 | 0 | 0 | 0 | 0 | 0 | 0 | 0 | 0 | 0 | 0 | 0 | 0 | 0 | 0 | 3 | 40 | 1 | 0 | 1841.25 | 1.6855 | 3.1 | 8.291985 | 0.2472544 | 1
0 | 0 | 0 | 0 | 0 | 0 | 0 | 0 | 0 | 0 | 0 | 0 | 0 | 0 | 15 | 0 | 0 | 0 | 0 | 0 | 0 | 25 | 60 | 0 | 0 | 0 | 0 | 0 | 0 | 0 | 0 | 0 | 0 | 0 | 0 | 0 | 0 | 0 | 0 | 0 | 0 | 0 | 0 | 0 | 0 | 0 | 0 | 0 | 0 | 0 | 0 | 0 | 0 | 3 | 40 | 1 | 0 | 1828.75 | 1.7035 | 3.2 | 7.796184 | 0.2491039 | 1
0 | 0 | 0 | 0 | 0 | 0 | 0 | 0 | 0 | 0 | 0 | 0 | 0 | 0 | 10 | 0 | 0 | 0 | 0 | 0 | 0 | 25 | 65 | 0 | 0 | 0 | 0 | 0 | 0 | 0 | 0 | 0 | 0 | 0 | 0 | 0 | 0 | 0 | 0 | 0 | 0 | 0 | 0 | 0 | 0 | 0 | 0 | 0 | 0 | 0 | 0 | 0 | 0 | 3 | 40 | 1 | 0 | 1816.25 | 1.7215 | 3.3 | 7.124446 | 0.2496452 | 1
0 | 0 | 0 | 0 | 0 | 0 | 0 | 0 | 0 | 0 | 0 | 0 | 0 | 70 | 0 | 0 | 0 | 0 | 0 | 0 | 0 | 27.5 | 0 | 0 | 0 | 0 | 0 | 0 | 0 | 0 | 0 | 0 | 2.5 | 0 | 0 | 0 | 0 | 0 | 0 | 0 | 0 | 0 | 0 | 0 | 0 | 0 | 0 | 0 | 0 | 0 | 0 | 0 | 0 | 3 | 40 | 1 | 0 | 1534.835 | 1.74675 | 1.325 | 5.794822 | 0.2575887 | 1
0 | 22 | 0 | 0 | 0 | 0 | 50 | 0 | 0 | 0 | 0 | 0 | 0 | 0 | 0 | 0 | 0 | 0 | 0 | 0 | 0 | 28 | 0 | 0 | 0 | 0 | 0 | 0 | 0 | 0 | 0 | 0 | 0 | 0 | 0 | 0 | 0 | 0 | 0 | 0 | 0 | 0 | 0 | 0 | 0 | 0 | 0 | 0 | 0 | 0 | 0 | 0 | 0 | 3 | 40 | 1 | 0 | 1663.348 | 1.6816 | 2.22 | 8.614906 | 0.2486472 | 1
0 | 24 | 0 | 0 | 0 | 0 | 48 | 0 | 0 | 0 | 0 | 0 | 0 | 0 | 0 | 0 | 0 | 0 | 0 | 0 | 0 | 28 | 0 | 0 | 0 | 0 | 0 | 0 | 0 | 0 | 0 | 0 | 0 | 0 | 0 | 0 | 0 | 0 | 0 | 0 | 0 | 0 | 0 | 0 | 0 | 0 | 0 | 0 | 0 | 0 | 0 | 0 | 0 | 3 | 40 | 1 | 0 | 1647.496 | 1.6756 | 2.24 | 8.740709 | 0.2466752 | 1
0 | 26 | 0 | 0 | 0 | 0 | 46 | 0 | 0 | 0 | 0 | 0 | 0 | 0 | 0 | 0 | 0 | 0 | 0 | 0 | 0 | 28 | 0 | 0 | 0 | 0 | 0 | 0 | 0 | 0 | 0 | 0 | 0 | 0 | 0 | 0 | 0 | 0 | 0 | 0 | 0 | 0 | 0 | 0 | 0 | 0 | 0 | 0 | 0 | 0 | 0 | 0 | 0 | 3 | 40 | 1 | 0 | 1631.644 | 1.6696 | 2.26 | 8.845708 | 0.2445401 | 1
0 | 28 | 0 | 0 | 0 | 0 | 44 | 0 | 0 | 0 | 0 | 0 | 0 | 0 | 0 | 0 | 0 | 0 | 0 | 0 | 0 | 28 | 0 | 0 | 0 | 0 | 0 | 0 | 0 | 0 | 0 | 0 | 0 | 0 | 0 | 0 | 0 | 0 | 0 | 0 | 0 | 0 | 0 | 0 | 0 | 0 | 0 | 0 | 0 | 0 | 0 | 0 | 0 | 3 | 40 | 1 | 0 | 1615.792 | 1.6636 | 2.28 | 8.930673 | 0.2422376 | 1
0 | 30 | 0 | 0 | 0 | 0 | 42 | 0 | 0 | 0 | 0 | 0 | 0 | 0 | 0 | 0 | 0 | 0 | 0 | 0 | 0 | 28 | 0 | 0 | 0 | 0 | 0 | 0 | 0 | 0 | 0 | 0 | 0 | 0 | 0 | 0 | 0 | 0 | 0 | 0 | 0 | 0 | 0 | 0 | 0 | 0 | 0 | 0 | 0 | 0 | 0 | 0 | 0 | 3 | 40 | 1 | 0 | 1599.94 | 1.6576 | 2.3 | 8.996189 | 0.2397629 | 1
0 | 32 | 0 | 0 | 0 | 0 | 40 | 0 | 0 | 0 | 0 | 0 | 0 | 0 | 0 | 0 | 0 | 0 | 0 | 0 | 0 | 28 | 0 | 0 | 0 | 0 | 0 | 0 | 0 | 0 | 0 | 0 | 0 | 0 | 0 | 0 | 0 | 0 | 0 | 0 | 0 | 0 | 0 | 0 | 0 | 0 | 0 | 0 | 0 | 0 | 0 | 0 | 0 | 3 | 40 | 1 | 0 | 1584.088 | 1.6516 | 2.32 | 9.042691 | 0.2371106 | 1
0 | 0 | 0 | 0 | 0 | 0 | 0 | 0 | 0 | 0 | 0 | 0 | 0 | 57 | 0 | 15 | 0 | 0 | 0 | 0 | 0 | 28 | 0 | 0 | 0 | 0 | 0 | 0 | 0 | 0 | 0 | 0 | 0 | 0 | 0 | 0 | 0 | 0 | 0 | 0 | 0 | 0 | 0 | 0 | 0 | 0 | 0 | 0 | 0 | 0 | 0 | 0 | 0 | 3 | 40 | 1 | 0 | 1780.096 | 1.6954 | 1.28 | 7.993801 | 0.2502216 | 1
0 | 0 | 0 | 0 | 0 | 0 | 0 | 0 | 0 | 0 | 0 | 0 | 0 | 38.2 | 0 | 33 | 0 | 0 | 0 | 0 | 0 | 28.8 | 0 | 0 | 0 | 0 | 0 | 0 | 0 | 0 | 0 | 0 | 0 | 0 | 0 | 0 | 0 | 0 | 0 | 0 | 0 | 0 | 0 | 0 | 0 | 0 | 0 | 0 | 0 | 0 | 0 | 0 | 0 | 3 | 40 | 1 | 0 | 2035.2096 | 1.63684 | 1.288 | 9.07932 | 0.2324178 | 1
0 | 33 | 0 | 0 | 0 | 0 | 38 | 0 | 0 | 0 | 0 | 0 | 0 | 0 | 0 | 0 | 0 | 0 | 0 | 0 | 0 | 29 | 0 | 0 | 0 | 0 | 0 | 0 | 0 | 0 | 0 | 0 | 0 | 0 | 0 | 0 | 0 | 0 | 0 | 0 | 0 | 0 | 0 | 0 | 0 | 0 | 0 | 0 | 0 | 0 | 0 | 0 | 0 | 3 | 40 | 1 | 0 | 1580.152 | 1.6428 | 2.33 | 9.083916 | 0.2363475 | 1
0 | 0 | 0 | 0 | 0 | 0 | 0 | 0 | 0 | 0 | 0 | 0 | 0 | 70 | 0 | 0 | 0 | 0 | 0 | 0 | 0 | 29 | 0 | 0 | 0 | 0 | 0 | 0 | 0 | 0 | 0 | 0 | 1 | 0 | 0 | 0 | 0 | 0 | 0 | 0 | 0 | 0 | 0 | 0 | 0 | 0 | 0 | 0 | 0 | 0 | 0 | 0 | 0 | 3 | 40 | 1 | 0 | 1566.71 | 1.7361 | 1.31 | 5.44391 | 0.2599111 | 1
0 | 20 | 0 | 0 | 0 | 0 | 50 | 0 | 0 | 0 | 0 | 0 | 0 | 0 | 0 | 0 | 0 | 0 | 0 | 0 | 0 | 30 | 0 | 0 | 0 | 0 | 0 | 0 | 0 | 0 | 0 | 0 | 0 | 0 | 0 | 0 | 0 | 0 | 0 | 0 | 0 | 0 | 0 | 0 | 0 | 0 | 0 | 0 | 0 | 0 | 0 | 0 | 0 | 3 | 40 | 1 | 0 | 1687.18 | 1.676 | 2.2 | 8.561205 | 0.2533061 | 1
0 | 25 | 0 | 0 | 0 | 0 | 45 | 0 | 0 | 0 | 0 | 0 | 0 | 0 | 0 | 0 | 0 | 0 | 0 | 0 | 0 | 30 | 0 | 0 | 0 | 0 | 0 | 0 | 0 | 0 | 0 | 0 | 0 | 0 | 0 | 0 | 0 | 0 | 0 | 0 | 0 | 0 | 0 | 0 | 0 | 0 | 0 | 0 | 0 | 0 | 0 | 0 | 0 | 3 | 40 | 1 | 0 | 1647.55 | 1.661 | 2.25 | 8.872489 | 0.2478286 | 1
0 | 30 | 0 | 0 | 0 | 0 | 40 | 0 | 0 | 0 | 0 | 0 | 0 | 0 | 0 | 0 | 0 | 0 | 0 | 0 | 0 | 30 | 0 | 0 | 0 | 0 | 0 | 0 | 0 | 0 | 0 | 0 | 0 | 0 | 0 | 0 | 0 | 0 | 0 | 0 | 0 | 0 | 0 | 0 | 0 | 0 | 0 | 0 | 0 | 0 | 0 | 0 | 0 | 3 | 40 | 1 | 0 | 1607.92 | 1.646 | 2.3 | 9.053784 | 0.2412965 | 1
0 | 35 | 0 | 0 | 0 | 0 | 35 | 0 | 0 | 0 | 0 | 0 | 0 | 0 | 0 | 0 | 0 | 0 | 0 | 0 | 0 | 30 | 0 | 0 | 0 | 0 | 0 | 0 | 0 | 0 | 0 | 0 | 0 | 0 | 0 | 0 | 0 | 0 | 0 | 0 | 0 | 0 | 0 | 0 | 0 | 0 | 0 | 0 | 0 | 0 | 0 | 0 | 0 | 3 | 40 | 1 | 0 | 1568.29 | 1.631 | 2.35 | 9.113374 | 0.2336215 | 1
0 | 40 | 0 | 0 | 0 | 0 | 30 | 0 | 0 | 0 | 0 | 0 | 0 | 0 | 0 | 0 | 0 | 0 | 0 | 0 | 0 | 30 | 0 | 0 | 0 | 0 | 0 | 0 | 0 | 0 | 0 | 0 | 0 | 0 | 0 | 0 | 0 | 0 | 0 | 0 | 0 | 0 | 0 | 0 | 0 | 0 | 0 | 0 | 0 | 0 | 0 | 0 | 0 | 3 | 40 | 1 | 0 | 1528.66 | 1.616 | 2.4 | 9.053784 | 0.2246864 | 0
0 | 50 | 0 | 0 | 0 | 0 | 20 | 0 | 0 | 0 | 0 | 0 | 0 | 0 | 0 | 0 | 0 | 0 | 0 | 0 | 0 | 30 | 0 | 0 | 0 | 0 | 0 | 0 | 0 | 0 | 0 | 0 | 0 | 0 | 0 | 0 | 0 | 0 | 0 | 0 | 0 | 0 | 0 | 0 | 0 | 0 | 0 | 0 | 0 | 0 | 0 | 0 | 0 | 3 | 40 | 1 | 0 | 1449.4 | 1.586 | 2.5 | 8.561205 | 0.2023462 | 0
0 | 34 | 0 | 0 | 0 | 0 | 36 | 0 | 0 | 0 | 0 | 0 | 0 | 0 | 0 | 0 | 0 | 0 | 0 | 0 | 0 | 30 | 0 | 0 | 0 | 0 | 0 | 0 | 0 | 0 | 0 | 0 | 0 | 0 | 0 | 0 | 0 | 0 | 0 | 0 | 0 | 0 | 0 | 0 | 0 | 0 | 0 | 0 | 0 | 0 | 0 | 0 | 0 | 3 | 40 | 1 | 0 | 1576.216 | 1.634 | 2.34 | 9.110998 | 0.2352531 | 1
0 | 0 | 0 | 0 | 0 | 0 | 0 | 0 | 0 | 0 | 0 | 0 | 0 | 65 | 0 | 0 | 0 | 0 | 0 | 0 | 0 | 30 | 0 | 0 | 0 | 0 | 0 | 0 | 0 | 0 | 0 | 0 | 5 | 0 | 0 | 0 | 0 | 0 | 0 | 0 | 0 | 0 | 0 | 0 | 0 | 0 | 0 | 0 | 0 | 0 | 0 | 0 | 0 | 3 | 40 | 1 | 0 | 1520.07 | 1.736 | 1.4 | 6.576939 | 0.2674958 | 1
0 | 0 | 0 | 0 | 0 | 0 | 0 | 0 | 0 | 0 | 0 | 0 | 0 | 40 | 30 | 0 | 0 | 0 | 0 | 0 | 0 | 30 | 0 | 0 | 0 | 0 | 0 | 0 | 0 | 0 | 0 | 0 | 0 | 0 | 0 | 0 | 0 | 0 | 0 | 0 | 0 | 0 | 0 | 0 | 0 | 0 | 0 | 0 | 0 | 0 | 0 | 0 | 0 | 3 | 40 | 1 | 0 | 1759.62 | 1.621 | 1.6 | 9.053784 | 0.2418863 | 1
0 | 0 | 0 | 0 | 0 | 0 | 0 | 0 | 0 | 0 | 0 | 0 | 0 | 45 | 25 | 0 | 0 | 0 | 0 | 0 | 0 | 30 | 0 | 0 | 0 | 0 | 0 | 0 | 0 | 0 | 0 | 0 | 0 | 0 | 0 | 0 | 0 | 0 | 0 | 0 | 0 | 0 | 0 | 0 | 0 | 0 | 0 | 0 | 0 | 0 | 0 | 0 | 0 | 3 | 40 | 1 | 0 | 1731.01 | 1.639 | 1.55 | 8.872489 | 0.2484935 | 1
0 | 0 | 0 | 0 | 0 | 0 | 0 | 0 | 0 | 0 | 0 | 0 | 0 | 70 | 0 | 0 | 0 | 0 | 0 | 0 | 0 | 30 | 0 | 0 | 0 | 0 | 0 | 0 | 0 | 0 | 0 | 0 | 0 | 0 | 0 | 0 | 0 | 0 | 0 | 0 | 0 | 0 | 0 | 0 | 0 | 0 | 0 | 0 | 0 | 0 | 0 | 0 | 0 | 2 | 40 | 1 | 0 | 1587.96 | 1.729 | 1.3 | 5.079409 | 0.2612068 | 1
0 | 0 | 0 | 0 | 0 | 0 | 0 | 0 | 0 | 0 | 0 | 0 | 0 | 30 | 40 | 0 | 0 | 0 | 0 | 0 | 0 | 30 | 0 | 0 | 0 | 0 | 0 | 0 | 0 | 0 | 0 | 0 | 0 | 0 | 0 | 0 | 0 | 0 | 0 | 0 | 0 | 0 | 0 | 0 | 0 | 0 | 0 | 0 | 0 | 0 | 0 | 0 | 0 | 3 | 40 | 1 | 0 | 1816.84 | 1.585 | 1.7 | 9.053784 | 0.2237968 | 1
0 | 0 | 0 | 0 | 0 | 0 | 0 | 0 | 0 | 0 | 0 | 0 | 0 | 50 | 20 | 0 | 0 | 0 | 0 | 0 | 0 | 30 | 0 | 0 | 0 | 0 | 0 | 0 | 0 | 0 | 0 | 0 | 0 | 0 | 0 | 0 | 0 | 0 | 0 | 0 | 0 | 0 | 0 | 0 | 0 | 0 | 0 | 0 | 0 | 0 | 0 | 0 | 0 | 3 | 40 | 1 | 0 | 1702.4 | 1.657 | 1.5 | 8.561205 | 0.2536553 | 1
0 | 0 | 0 | 0 | 0 | 0 | 0 | 0 | 0 | 0 | 0 | 0 | 0 | 60 | 10 | 0 | 0 | 0 | 0 | 0 | 0 | 30 | 0 | 0 | 0 | 0 | 0 | 0 | 0 | 0 | 0 | 0 | 0 | 0 | 0 | 0 | 0 | 0 | 0 | 0 | 0 | 0 | 0 | 0 | 0 | 0 | 0 | 0 | 0 | 0 | 0 | 0 | 0 | 3 | 40 | 1 | 0 | 1645.18 | 1.693 | 1.4 | 7.466191 | 0.2599635 | 1
0 | 0 | 0 | 0 | 25 | 0 | 0 | 0 | 0 | 0 | 0 | 0 | 0 | 0 | 0 | 0 | 0 | 0 | 0 | 0 | 0 | 30 | 0 | 0 | 0 | 0 | 0 | 0 | 0 | 0 | 0 | 0 | 0 | 0 | 0 | 0 | 0 | 0 | 0 | 0 | 0 | 0 | 0 | 0 | 0 | 0 | 0 | 0 | 0 | 45 | 0 | 0 | 0 | 3 | 40 | 1 | 0 | 1089.5 | 1.4685 | 2 | 8.872489 | 0.2090999 | 1
0 | 0 | 0 | 0 | 0 | 0 | 0 | 0 | 0 | 0 | 0 | 0 | 0 | 0 | 0 | 0 | 0 | 0 | 0 | 0 | 0 | 30 | 15 | 0 | 0 | 55 | 0 | 0 | 0 | 0 | 0 | 0 | 0 | 0 | 0 | 0 | 0 | 0 | 0 | 0 | 0 | 0 | 0 | 0 | 0 | 0 | 0 | 0 | 0 | 0 | 0 | 0 | 0 | 3 | 40 | 1 | 0 | 2264.5 | 1.399 | 2.3 | 8.103247 | 0.2108767 | 1
0 | 0 | 0 | 0 | 0 | 0 | 0 | 0 | 0 | 0 | 0 | 0 | 0 | 0 | 0 | 55 | 0 | 0 | 0 | 0 | 0 | 30 | 15 | 0 | 0 | 0 | 0 | 0 | 0 | 0 | 0 | 0 | 0 | 0 | 0 | 0 | 0 | 0 | 0 | 0 | 0 | 0 | 0 | 0 | 0 | 0 | 0 | 0 | 0 | 0 | 0 | 0 | 0 | 3 | 40 | 1 | 0 | 2397.05 | 1.564 | 1.75 | 8.103247 | 0.1845914 | 1
0 | 0 | 0 | 0 | 0 | 0 | 45 | 0 | 0 | 0 | 0 | 0 | 0 | 0 | 0 | 0 | 0 | 25 | 0 | 0 | 0 | 30 | 0 | 0 | 0 | 0 | 0 | 0 | 0 | 0 | 0 | 0 | 0 | 0 | 0 | 0 | 0 | 0 | 0 | 0 | 0 | 0 | 0 | 0 | 0 | 0 | 0 | 0 | 0 | 0 | 0 | 0 | 0 | 3 | 40 | 1 | 0 | 1957.95 | 1.666 | 2 | 8.872489 | 0.2469494 | 1
0 | 0 | 0 | 0 | 0 | 0 | 10 | 0 | 0 | 0 | 0 | 0 | 0 | 60 | 0 | 0 | 0 | 0 | 0 | 0 | 0 | 30 | 0 | 0 | 0 | 0 | 0 | 0 | 0 | 0 | 0 | 0 | 0 | 0 | 0 | 0 | 0 | 0 | 0 | 0 | 0 | 0 | 0 | 0 | 0 | 0 | 0 | 0 | 0 | 0 | 0 | 0 | 0 | 3 | 40 | 1 | 0 | 1624.78 | 1.73 | 1.4 | 7.466191 | 0.2618778 | 1
0 | 0 | 0 | 0 | 0 | 0 | 50 | 0 | 0 | 0 | 0 | 0 | 0 | 20 | 0 | 0 | 0 | 0 | 0 | 0 | 0 | 30 | 0 | 0 | 0 | 0 | 0 | 0 | 0 | 0 | 0 | 0 | 0 | 0 | 0 | 0 | 0 | 0 | 0 | 0 | 0 | 0 | 0 | 0 | 0 | 0 | 0 | 0 | 0 | 0 | 0 | 0 | 0 | 3 | 40 | 1 | 0 | 1772.06 | 1.734 | 1.8 | 8.561205 | 0.2645071 | 1
0 | 0 | 0 | 0 | 0 | 0 | 40 | 0 | 0 | 0 | 0 | 0 | 0 | 30 | 0 | 0 | 0 | 0 | 0 | 0 | 0 | 30 | 0 | 0 | 0 | 0 | 0 | 0 | 0 | 0 | 0 | 0 | 0 | 0 | 0 | 0 | 0 | 0 | 0 | 0 | 0 | 0 | 0 | 0 | 0 | 0 | 0 | 0 | 0 | 0 | 0 | 0 | 0 | 3 | 40 | 1 | 0 | 1735.24 | 1.733 | 1.7 | 9.053784 | 0.2638579 | 1
0 | 0 | 0 | 0 | 0 | 0 | 30 | 0 | 0 | 0 | 0 | 0 | 0 | 40 | 0 | 0 | 0 | 0 | 0 | 0 | 0 | 30 | 0 | 0 | 0 | 0 | 0 | 0 | 0 | 0 | 0 | 0 | 0 | 0 | 0 | 0 | 0 | 0 | 0 | 0 | 0 | 0 | 0 | 0 | 0 | 0 | 0 | 0 | 0 | 0 | 0 | 0 | 0 | 3 | 40 | 1 | 0 | 1698.42 | 1.732 | 1.6 | 9.053784 | 0.2632033 | 1
0 | 0 | 0 | 0 | 0 | 0 | 20 | 0 | 0 | 0 | 0 | 0 | 0 | 50 | 0 | 0 | 0 | 0 | 0 | 0 | 0 | 30 | 0 | 0 | 0 | 0 | 0 | 0 | 0 | 0 | 0 | 0 | 0 | 0 | 0 | 0 | 0 | 0 | 0 | 0 | 0 | 0 | 0 | 0 | 0 | 0 | 0 | 0 | 0 | 0 | 0 | 0 | 0 | 3 | 40 | 1 | 0 | 1661.6 | 1.731 | 1.5 | 8.561205 | 0.2625433 | 1
0 | 0 | 0 | 0 | 0 | 0 | 0 | 0 | 0 | 0 | 0 | 0 | 0 | 0 | 30 | 0 | 0 | 0 | 0 | 0 | 0 | 30 | 0 | 0 | 0 | 0 | 0 | 0 | 0 | 0 | 0 | 0 | 0 | 0 | 0 | 0 | 0 | 0 | 0 | 0 | 0 | 0 | 40 | 0 | 0 | 0 | 0 | 0 | 0 | 0 | 0 | 0 | 0 | 3 | 40 | 1 | 0 | 1216.5 | 1.489 | 2 | 9.053784 | 0.1048284 | 1
0 | 0 | 0 | 0 | 0 | 0 | 0 | 0 | 0 | 0 | 0 | 0 | 0 | 0 | 55 | 0 | 0 | 0 | 0 | 0 | 0 | 30 | 15 | 0 | 0 | 0 | 0 | 0 | 0 | 0 | 0 | 0 | 0 | 0 | 0 | 0 | 0 | 0 | 0 | 0 | 0 | 0 | 0 | 0 | 0 | 0 | 0 | 0 | 0 | 0 | 0 | 0 | 0 | 3 | 40 | 1 | 0 | 1951 | 1.531 | 2.3 | 8.103247 | 0.1805242 | 1
0 | 0 | 0 | 0 | 0 | 0 | 0 | 0 | 0 | 0 | 0 | 0 | 0 | 0 | 25 | 0 | 0 | 0 | 0 | 0 | 0 | 30 | 45 | 0 | 0 | 0 | 0 | 0 | 0 | 0 | 0 | 0 | 0 | 0 | 0 | 0 | 0 | 0 | 0 | 0 | 0 | 0 | 0 | 0 | 0 | 0 | 0 | 0 | 0 | 0 | 0 | 0 | 0 | 3 | 40 | 1 | 0 | 1876 | 1.639 | 2.9 | 8.872489 | 0.2484935 | 1
0 | 0 | 0 | 0 | 0 | 0 | 0 | 0 | 0 | 0 | 0 | 0 | 0 | 0 | 20 | 0 | 0 | 0 | 0 | 0 | 0 | 30 | 50 | 0 | 0 | 0 | 0 | 0 | 0 | 0 | 0 | 0 | 0 | 0 | 0 | 0 | 0 | 0 | 0 | 0 | 0 | 0 | 0 | 0 | 0 | 0 | 0 | 0 | 0 | 0 | 0 | 0 | 0 | 3 | 40 | 1 | 0 | 1863.5 | 1.657 | 3 | 8.561205 | 0.2536553 | 1
0 | 0 | 0 | 0 | 0 | 0 | 0 | 0 | 0 | 0 | 0 | 0 | 0 | 0 | 15 | 0 | 0 | 0 | 0 | 0 | 0 | 30 | 55 | 0 | 0 | 0 | 0 | 0 | 0 | 0 | 0 | 0 | 0 | 0 | 0 | 0 | 0 | 0 | 0 | 0 | 0 | 0 | 0 | 0 | 0 | 0 | 0 | 0 | 0 | 0 | 0 | 0 | 0 | 3 | 40 | 1 | 0 | 1851 | 1.675 | 3.1 | 8.103247 | 0.2574587 | 1
0 | 0 | 0 | 0 | 0 | 0 | 0 | 0 | 0 | 0 | 0 | 0 | 0 | 39.9 | 0 | 30 | 0 | 0 | 0 | 0 | 0 | 30.1 | 0 | 0 | 0 | 0 | 0 | 0 | 0 | 0 | 0 | 0 | 0 | 0 | 0 | 0 | 0 | 0 | 0 | 0 | 0 | 0 | 0 | 0 | 0 | 0 | 0 | 0 | 0 | 0 | 0 | 0 | 0 | 3 | 40 | 1 | 0 | 2003.6872 | 1.63843 | 1.301 | 9.056152 | 0.2374364 | 1
0 | 0 | 0 | 0 | 0 | 0 | 0 | 0 | 0 | 0 | 0 | 0 | 0 | 0 | 0 | 0 | 0 | 0 | 0 | 0 | 0 | 30.72 | 0 | 0 | 0 | 0 | 0 | 0 | 15.36 | 0 | 0 | 0 | 0 | 0 | 0 | 0 | 0 | 0 | 0 | 0 | 0 | 0 | 0 | 0 | 0 | 0 | 0 | 0 | 0 | 0 | 53.92 | 0 | 0 | 3 | 40 | 1 | 0 | 933.12 | 1.932736 | 3.9184 | 8.176462 | 0.4013597 | 1
0 | 0 | 0 | 0 | 0 | 0 | 0 | 0 | 0 | 0 | 0 | 0 | 0 | 0 | 9 | 0 | 0 | 0 | 0 | 0 | 0 | 31 | 60 | 0 | 0 | 0 | 0 | 0 | 0 | 0 | 0 | 0 | 0 | 0 | 0 | 0 | 0 | 0 | 0 | 0 | 0 | 0 | 0 | 0 | 0 | 0 | 0 | 0 | 0 | 0 | 0 | 0 | 0 | 3 | 40 | 1 | 0 | 1840.45 | 1.6909 | 3.2 | 7.369179 | 0.2620309 | 1
0 | 34 | 0 | 0 | 0 | 0 | 34 | 0 | 0 | 0 | 0 | 0 | 0 | 0 | 0 | 0 | 0 | 0 | 0 | 0 | 0 | 32 | 0 | 0 | 0 | 0 | 0 | 0 | 0 | 0 | 0 | 0 | 0 | 0 | 0 | 0 | 0 | 0 | 0 | 0 | 0 | 0 | 0 | 0 | 0 | 0 | 0 | 0 | 0 | 0 | 0 | 0 | 0 | 3 | 40 | 1 | 0 | 1584.196 | 1.6224 | 2.34 | 9.131184 | 0.235657 | 1
0 | 0 | 0 | 0 | 0 | 0 | 0 | 0 | 0 | 0 | 0 | 0 | 0 | 0 | 0 | 40 | 0 | 0 | 0 | 0 | 0 | 32 | 28 | 0 | 0 | 0 | 0 | 0 | 0 | 0 | 0 | 0 | 0 | 0 | 0 | 0 | 0 | 0 | 0 | 0 | 0 | 0 | 0 | 0 | 0 | 0 | 0 | 0 | 0 | 0 | 0 | 0 | 0 | 3 | 40 | 1 | 0 | 2246.8 | 1.5976 | 2.16 | 9.042691 | 0.2202776 | 1
0 | 0 | 0 | 0 | 0 | 0 | 48 | 0 | 0 | 0 | 0 | 0 | 0 | 0 | 0 | 0 | 0 | 20 | 0 | 0 | 0 | 32 | 0 | 0 | 0 | 0 | 0 | 0 | 0 | 0 | 0 | 0 | 0 | 0 | 0 | 0 | 0 | 0 | 0 | 0 | 0 | 0 | 0 | 0 | 0 | 0 | 0 | 0 | 0 | 0 | 0 | 0 | 0 | 3 | 40 | 1 | 0 | 1943.48 | 1.6684 | 2 | 8.637351 | 0.2548675 | 1
0 | 0 | 0 | 0 | 0 | 0 | 0 | 0 | 0 | 0 | 0 | 0 | 0 | 0 | 0 | 0 | 0 | 0 | 0 | 0 | 0 | 32 | 0 | 0 | 0 | 25 | 0 | 0 | 0 | 0 | 0 | 0 | 0 | 0 | 0 | 0 | 0 | 0 | 0 | 0 | 0 | 0 | 43 | 0 | 0 | 0 | 0 | 0 | 0 | 0 | 0 | 0 | 0 | 3 | 40 | 1 | 0 | 1305 | 1.4257 | 2 | 8.930735 | 0.1258352 | 1
0 | 0 | 0 | 0 | 0 | 0 | 0 | 0 | 0 | 0 | 0 | 0 | 0 | 42.7 | 0 | 25 | 0 | 0 | 0 | 0 | 0 | 32.3 | 0 | 0 | 0 | 0 | 0 | 0 | 0 | 0 | 0 | 0 | 0 | 0 | 0 | 0 | 0 | 0 | 0 | 0 | 0 | 0 | 0 | 0 | 0 | 0 | 0 | 0 | 0 | 0 | 0 | 0 | 0 | 3 | 40 | 1 | 0 | 1951.4056 | 1.64089 | 1.323 | 8.937901 | 0.2455702 | 1
0 | 0 | 0 | 0 | 0 | 0 | 0 | 0 | 0 | 0 | 0 | 0 | 0 | 65 | 0 | 0 | 0 | 0 | 0 | 0 | 0 | 32.5 | 0 | 0 | 0 | 0 | 0 | 0 | 0 | 0 | 0 | 0 | 2.5 | 0 | 0 | 0 | 0 | 0 | 0 | 0 | 0 | 0 | 0 | 0 | 0 | 0 | 0 | 0 | 0 | 0 | 0 | 0 | 0 | 3 | 40 | 1 | 0 | 1573.195 | 1.71825 | 1.375 | 6.132313 | 0.2702766 | 1
0 | 35 | 0 | 0 | 0 | 0 | 32 | 0 | 0 | 0 | 0 | 0 | 0 | 0 | 0 | 0 | 0 | 0 | 0 | 0 | 0 | 33 | 0 | 0 | 0 | 0 | 0 | 0 | 0 | 0 | 0 | 0 | 0 | 0 | 0 | 0 | 0 | 0 | 0 | 0 | 0 | 0 | 0 | 0 | 0 | 0 | 0 | 0 | 0 | 0 | 0 | 0 | 0 | 3 | 40 | 1 | 0 | 1580.26 | 1.6136 | 2.35 | 9.128739 | 0.2337927 | 1
0 | 0 | 0 | 0 | 0 | 0 | 0 | 0 | 0 | 0 | 0 | 0 | 0 | 50 | 17 | 0 | 0 | 0 | 0 | 0 | 0 | 33 | 0 | 0 | 0 | 0 | 0 | 0 | 0 | 0 | 0 | 0 | 0 | 0 | 0 | 0 | 0 | 0 | 0 | 0 | 0 | 0 | 0 | 0 | 0 | 0 | 0 | 0 | 0 | 0 | 0 | 0 | 0 | 3 | 40 | 1 | 0 | 1708.25 | 1.6507 | 1.5 | 8.42828 | 0.2590338 | 1
0 | 0 | 0 | 0 | 0 | 0 | 50 | 0 | 0 | 0 | 0 | 0 | 0 | 0 | 17 | 0 | 0 | 0 | 0 | 0 | 0 | 33 | 0 | 0 | 0 | 0 | 0 | 0 | 0 | 0 | 0 | 0 | 0 | 0 | 0 | 0 | 0 | 0 | 0 | 0 | 0 | 0 | 0 | 0 | 0 | 0 | 0 | 0 | 0 | 0 | 0 | 0 | 0 | 3 | 40 | 1 | 0 | 1892.35 | 1.6557 | 2 | 8.42828 | 0.2638494 | 1
0 | 0 | 0 | 0 | 0 | 0 | 0 | 0 | 0 | 0 | 0 | 0 | 0 | 57 | 0 | 10 | 0 | 0 | 0 | 0 | 0 | 33 | 0 | 0 | 0 | 0 | 0 | 0 | 0 | 0 | 0 | 0 | 0 | 0 | 0 | 0 | 0 | 0 | 0 | 0 | 0 | 0 | 0 | 0 | 0 | 0 | 0 | 0 | 0 | 0 | 0 | 0 | 0 | 3 | 40 | 1 | 0 | 1749.296 | 1.6819 | 1.33 | 7.620659 | 0.2620103 | 1
0 | 0 | 0 | 0 | 0 | 0 | 0 | 0 | 0 | 0 | 0 | 0 | 0 | 0 | 0 | 0 | 0 | 0 | 0 | 0 | 0 | 33.9 | 0 | 0 | 0 | 0 | 0 | 0 | 16.9 | 0 | 0 | 0 | 0 | 0 | 0 | 0 | 0 | 0 | 0 | 0 | 0 | 0 | 0 | 0 | 0 | 0 | 0 | 0 | 0 | 0 | 49.2 | 0 | 0 | 3 | 40 | 1 | 0 | 1028.8 | 1.90507 | 4.212 | 8.448832 | 0.4118318 | 0
0 | 0 | 0 | 0 | 0 | 0 | 0 | 0 | 0 | 0 | 0 | 0 | 0 | 0 | 0 | 0 | 0 | 0 | 0 | 0 | 0 | 33.9 | 0 | 0 | 0 | 0 | 0 | 0 | 16.9 | 0 | 0 | 0 | 0 | 0 | 0 | 0 | 0 | 0 | 0 | 0 | 0 | 0 | 0 | 0 | 0 | 0 | 0 | 0 | 0 | 0 | 49.2 | 0 | 0 | 3 | 40 | 1 | 0 | 1028.8 | 1.90507 | 4.212 | 8.448832 | 0.4118318 | 1
0 | 36 | 0 | 0 | 0 | 0 | 30 | 0 | 0 | 0 | 0 | 0 | 0 | 0 | 0 | 0 | 0 | 0 | 0 | 0 | 0 | 34 | 0 | 0 | 0 | 0 | 0 | 0 | 0 | 0 | 0 | 0 | 0 | 0 | 0 | 0 | 0 | 0 | 0 | 0 | 0 | 0 | 0 | 0 | 0 | 0 | 0 | 0 | 0 | 0 | 0 | 0 | 0 | 3 | 40 | 1 | 0 | 1576.324 | 1.6048 | 2.36 | 9.110998 | 0.2315793 | 1
0 | 0 | 0 | 0 | 0 | 0 | 0 | 0 | 0 | 0 | 0 | 0 | 0 | 0 | 0 | 40 | 0 | 0 | 0 | 0 | 0 | 34 | 26 | 0 | 0 | 0 | 0 | 0 | 0 | 0 | 0 | 0 | 0 | 0 | 0 | 0 | 0 | 0 | 0 | 0 | 0 | 0 | 0 | 0 | 0 | 0 | 0 | 0 | 0 | 0 | 0 | 0 | 0 | 3 | 40 | 1 | 0 | 2255.7 | 1.5862 | 2.12 | 9.009311 | 0.2190789 | 1
0 | 0 | 0 | 0 | 0 | 0 | 6 | 0 | 0 | 0 | 0 | 0 | 0 | 60 | 0 | 0 | 0 | 0 | 0 | 0 | 0 | 34 | 0 | 0 | 0 | 0 | 0 | 0 | 0 | 0 | 0 | 0 | 0 | 0 | 0 | 0 | 0 | 0 | 0 | 0 | 0 | 0 | 0 | 0 | 0 | 0 | 0 | 0 | 0 | 0 | 0 | 0 | 0 | 3 | 40 | 1 | 0 | 1640.74 | 1.7068 | 1.4 | 7.00185 | 0.2704547 | 1
0 | 0 | 0 | 0 | 0 | 0 | 0 | 0 | 0 | 0 | 0 | 0 | 0 | 0 | 26 | 0 | 0 | 0 | 0 | 0 | 0 | 34 | 40 | 0 | 0 | 0 | 0 | 0 | 0 | 0 | 0 | 0 | 0 | 0 | 0 | 0 | 0 | 0 | 0 | 0 | 0 | 0 | 0 | 0 | 0 | 0 | 0 | 0 | 0 | 0 | 0 | 0 | 0 | 3 | 40 | 1 | 0 | 1896.3 | 1.6126 | 2.8 | 9.009311 | 0.2481194 | 1
0 | 0 | 0 | 0 | 0 | 0 | 0 | 0 | 0 | 0 | 0 | 0 | 0 | 0 | 0 | 0 | 0 | 0 | 0 | 0 | 0 | 34.18 | 0 | 0 | 0 | 0 | 0 | 0 | 16.84 | 0 | 0 | 0 | 0 | 0 | 0 | 0 | 0 | 0 | 0 | 0 | 0 | 0 | 0 | 0 | 0 | 0 | 0 | 0 | 0 | 0 | 48.98 | 0 | 0 | 3 | 40 | 1 | 0 | 1033.655 | 1.902634 | 4.2046 | 8.452026 | 0.4126523 | 1
0 | 0 | 0 | 0 | 0 | 0 | 0 | 0 | 0 | 0 | 0 | 0 | 0 | 0 | 0 | 0 | 0 | 0 | 0 | 0 | 0 | 34.36 | 0 | 0 | 0 | 0 | 0 | 0 | 16.92 | 0 | 0 | 0 | 0 | 0 | 0 | 0 | 0 | 0 | 0 | 0 | 0 | 0 | 0 | 0 | 0 | 0 | 0 | 0 | 0 | 0 | 48.72 | 0 | 0 | 3 | 40 | 1 | 0 | 1038.94 | 1.901068 | 4.22 | 8.464399 | 0.4131713 | 1
0 | 0 | 0 | 0 | 0 | 0 | 0 | 0 | 0 | 0 | 0 | 0 | 0 | 45.6 | 0 | 20 | 0 | 0 | 0 | 0 | 0 | 34.4 | 0 | 0 | 0 | 0 | 0 | 0 | 0 | 0 | 0 | 0 | 0 | 0 | 0 | 0 | 0 | 0 | 0 | 0 | 0 | 0 | 0 | 0 | 0 | 0 | 0 | 0 | 0 | 0 | 0 | 0 | 0 | 3 | 40 | 1 | 0 | 1898.3568 | 1.64392 | 1.344 | 8.70588 | 0.2533548 | 1
0 | 0 | 0 | 0 | 0 | 0 | 0 | 0 | 0 | 0 | 0 | 0 | 0 | 0 | 0 | 0 | 0 | 0 | 0 | 0 | 0 | 34.5 | 0 | 0 | 0 | 0 | 0 | 0 | 17 | 0 | 0 | 0 | 0 | 0 | 0 | 0 | 0 | 0 | 0 | 0 | 0 | 0 | 0 | 0 | 0 | 0 | 0 | 0 | 0 | 0 | 48.5 | 0 | 0 | 3 | 40 | 1 | 0 | 1043.375 | 1.89985 | 4.235 | 8.475417 | 0.4135704 | 1
0 | 15 | 0 | 0 | 0 | 0 | 50 | 0 | 0 | 0 | 0 | 0 | 0 | 0 | 0 | 0 | 0 | 0 | 0 | 0 | 0 | 35 | 0 | 0 | 0 | 0 | 0 | 0 | 0 | 0 | 0 | 0 | 0 | 0 | 0 | 0 | 0 | 0 | 0 | 0 | 0 | 0 | 0 | 0 | 0 | 0 | 0 | 0 | 0 | 0 | 0 | 0 | 0 | 3 | 40 | 1 | 0 | 1746.76 | 1.662 | 2.15 | 8.302859 | 0.2640757 | 1
0 | 20 | 0 | 0 | 0 | 0 | 45 | 0 | 0 | 0 | 0 | 0 | 0 | 0 | 0 | 0 | 0 | 0 | 0 | 0 | 0 | 35 | 0 | 0 | 0 | 0 | 0 | 0 | 0 | 0 | 0 | 0 | 0 | 0 | 0 | 0 | 0 | 0 | 0 | 0 | 0 | 0 | 0 | 0 | 0 | 0 | 0 | 0 | 0 | 0 | 0 | 0 | 0 | 3 | 40 | 1 | 0 | 1707.13 | 1.647 | 2.2 | 8.719178 | 0.2580136 | 1
0 | 25 | 0 | 0 | 0 | 0 | 40 | 0 | 0 | 0 | 0 | 0 | 0 | 0 | 0 | 0 | 0 | 0 | 0 | 0 | 0 | 35 | 0 | 0 | 0 | 0 | 0 | 0 | 0 | 0 | 0 | 0 | 0 | 0 | 0 | 0 | 0 | 0 | 0 | 0 | 0 | 0 | 0 | 0 | 0 | 0 | 0 | 0 | 0 | 0 | 0 | 0 | 0 | 3 | 40 | 1 | 0 | 1667.5 | 1.632 | 2.25 | 8.984177 | 0.2509103 | 1
0 | 30 | 0 | 0 | 0 | 0 | 35 | 0 | 0 | 0 | 0 | 0 | 0 | 0 | 0 | 0 | 0 | 0 | 0 | 0 | 0 | 35 | 0 | 0 | 0 | 0 | 0 | 0 | 0 | 0 | 0 | 0 | 0 | 0 | 0 | 0 | 0 | 0 | 0 | 0 | 0 | 0 | 0 | 0 | 0 | 0 | 0 | 0 | 0 | 0 | 0 | 0 | 0 | 3 | 40 | 1 | 0 | 1627.87 | 1.617 | 2.3 | 9.113374 | 0.2426747 | 1
0 | 0 | 0 | 0 | 0 | 0 | 0 | 0 | 0 | 0 | 0 | 0 | 0 | 60 | 0 | 0 | 0 | 0 | 0 | 0 | 0 | 35 | 0 | 0 | 0 | 0 | 0 | 0 | 0 | 0 | 0 | 0 | 5 | 0 | 0 | 0 | 0 | 0 | 0 | 0 | 0 | 0 | 0 | 0 | 0 | 0 | 0 | 0 | 0 | 0 | 0 | 0 | 0 | 3 | 40 | 1 | 0 | 1558.43 | 1.7075 | 1.45 | 6.849076 | 0.2786373 | 1
0 | 0 | 0 | 0 | 0 | 0 | 0 | 0 | 0 | 0 | 0 | 0 | 0 | 45 | 20 | 0 | 0 | 0 | 0 | 0 | 0 | 35 | 0 | 0 | 0 | 0 | 0 | 0 | 0 | 0 | 0 | 0 | 0 | 0 | 0 | 0 | 0 | 0 | 0 | 0 | 0 | 0 | 0 | 0 | 0 | 0 | 0 | 0 | 0 | 0 | 0 | 0 | 0 | 3 | 40 | 1 | 0 | 1740.76 | 1.6285 | 1.55 | 8.719178 | 0.2567543 | 1
0 | 0 | 0 | 0 | 0 | 0 | 0 | 0 | 0 | 0 | 0 | 0 | 0 | 50 | 15 | 0 | 0 | 0 | 0 | 0 | 0 | 35 | 0 | 0 | 0 | 0 | 0 | 0 | 0 | 0 | 0 | 0 | 0 | 0 | 0 | 0 | 0 | 0 | 0 | 0 | 0 | 0 | 0 | 0 | 0 | 0 | 0 | 0 | 0 | 0 | 0 | 0 | 0 | 3 | 40 | 1 | 0 | 1712.15 | 1.6465 | 1.5 | 8.302859 | 0.2624743 | 1
0 | 0 | 0 | 0 | 0 | 0 | 0 | 0 | 0 | 0 | 0 | 0 | 0 | 54 | 11 | 0 | 0 | 0 | 0 | 0 | 0 | 35 | 0 | 0 | 0 | 0 | 0 | 0 | 0 | 0 | 0 | 0 | 0 | 0 | 0 | 0 | 0 | 0 | 0 | 0 | 0 | 0 | 0 | 0 | 0 | 0 | 0 | 0 | 0 | 0 | 0 | 0 | 0 | 3 | 40 | 1 | 0 | 1689.262 | 1.6609 | 1.46 | 7.840593 | 0.2660868 | 1
0 | 0 | 0 | 0 | 0 | 0 | 0 | 0 | 0 | 0 | 0 | 0 | 0 | 65 | 0 | 0 | 0 | 0 | 0 | 0 | 0 | 35 | 0 | 0 | 0 | 0 | 0 | 0 | 0 | 0 | 0 | 0 | 0 | 0 | 0 | 0 | 0 | 0 | 0 | 0 | 0 | 0 | 0 | 0 | 0 | 0 | 0 | 0 | 0 | 0 | 0 | 0 | 0 | 2 | 40 | 1 | 0 | 1626.32 | 1.7005 | 1.35 | 5.383555 | 0.2718727 | 1
0 | 0 | 0 | 0 | 0 | 0 | 0 | 0 | 0 | 0 | 0 | 0 | 0 | 0 | 0 | 50 | 0 | 0 | 0 | 15 | 0 | 35 | 0 | 0 | 0 | 0 | 0 | 0 | 0 | 0 | 0 | 0 | 0 | 0 | 0 | 0 | 0 | 0 | 0 | 0 | 0 | 0 | 0 | 0 | 0 | 0 | 0 | 0 | 0 | 0 | 0 | 0 | 0 | 3 | 40 | 1 | 0 | 2295.96 | 1.567 | 1.8 | 8.302859 | 0.2228026 | 1
0 | 0 | 0 | 0 | 0 | 0 | 0 | 0 | 0 | 0 | 0 | 0 | 0 | 0 | 0 | 0 | 0 | 0 | 0 | 0 | 0 | 35 | 15 | 0 | 0 | 50 | 0 | 0 | 0 | 0 | 0 | 0 | 0 | 0 | 0 | 0 | 0 | 0 | 0 | 0 | 0 | 0 | 0 | 0 | 0 | 0 | 0 | 0 | 0 | 0 | 0 | 0 | 0 | 3 | 40 | 1 | 0 | 2245.75 | 1.4005 | 2.3 | 8.302859 | 0.210273 | 1
0 | 0 | 0 | 0 | 0 | 0 | 0 | 0 | 0 | 0 | 0 | 0 | 0 | 0 | 0 | 50 | 0 | 0 | 0 | 0 | 0 | 35 | 15 | 0 | 0 | 0 | 0 | 0 | 0 | 0 | 0 | 0 | 0 | 0 | 0 | 0 | 0 | 0 | 0 | 0 | 0 | 0 | 0 | 0 | 0 | 0 | 0 | 0 | 0 | 0 | 0 | 0 | 0 | 3 | 40 | 1 | 0 | 2366.25 | 1.5505 | 1.8 | 8.302859 | 0.1912191 | 1
0 | 0 | 0 | 0 | 0 | 0 | 0 | 0 | 0 | 0 | 0 | 0 | 0 | 0 | 50 | 0 | 0 | 0 | 0 | 0 | 0 | 35 | 15 | 0 | 0 | 0 | 0 | 0 | 0 | 0 | 0 | 0 | 0 | 0 | 0 | 0 | 0 | 0 | 0 | 0 | 0 | 0 | 0 | 0 | 0 | 0 | 0 | 0 | 0 | 0 | 0 | 0 | 0 | 3 | 40 | 1 | 0 | 1960.75 | 1.5205 | 2.3 | 8.302859 | 0.1857276 | 1
0 | 0 | 0 | 0 | 0 | 0 | 0 | 0 | 0 | 0 | 0 | 0 | 0 | 0 | 20 | 0 | 0 | 0 | 0 | 0 | 0 | 35 | 45 | 0 | 0 | 0 | 0 | 0 | 0 | 0 | 0 | 0 | 0 | 0 | 0 | 0 | 0 | 0 | 0 | 0 | 0 | 0 | 0 | 0 | 0 | 0 | 0 | 0 | 0 | 0 | 0 | 0 | 0 | 3 | 40 | 1 | 0 | 1885.75 | 1.6285 | 2.9 | 8.719178 | 0.2567543 | 1
0 | 0 | 0 | 0 | 0 | 0 | 0 | 0 | 0 | 0 | 0 | 0 | 0 | 0 | 15 | 0 | 0 | 0 | 0 | 0 | 0 | 35 | 50 | 0 | 0 | 0 | 0 | 0 | 0 | 0 | 0 | 0 | 0 | 0 | 0 | 0 | 0 | 0 | 0 | 0 | 0 | 0 | 0 | 0 | 0 | 0 | 0 | 0 | 0 | 0 | 0 | 0 | 0 | 3 | 40 | 1 | 0 | 1873.25 | 1.6465 | 3 | 8.302859 | 0.2624743 | 1
0 | 0 | 0 | 0 | 0 | 0 | 0 | 0 | 0 | 0 | 0 | 0 | 0 | 0 | 0 | 0 | 0 | 0 | 0 | 0 | 0 | 35.7 | 0 | 0 | 0 | 0 | 0 | 0 | 17.9 | 0 | 0 | 0 | 0 | 0 | 0 | 0 | 0 | 0 | 0 | 0 | 0 | 0 | 0 | 0 | 0 | 0 | 0 | 0 | 0 | 0 | 46.4 | 0 | 0 | 3 | 40 | 1 | 0 | 1085.3 | 1.88941 | 4.4 | 8.580345 | 0.4168299 | 1
0 | 36 | 0 | 0 | 0 | 0 | 28 | 0 | 0 | 0 | 0 | 0 | 0 | 0 | 0 | 0 | 0 | 0 | 0 | 0 | 0 | 36 | 0 | 0 | 0 | 0 | 0 | 0 | 0 | 0 | 0 | 0 | 0 | 0 | 0 | 0 | 0 | 0 | 0 | 0 | 0 | 0 | 0 | 0 | 0 | 0 | 0 | 0 | 0 | 0 | 0 | 0 | 0 | 3 | 40 | 1 | 0 | 1584.304 | 1.5932 | 2.36 | 9.079718 | 0.230525 | 1
0 | 0 | 0 | 0 | 0 | 0 | 0 | 0 | 0 | 0 | 0 | 0 | 0 | 0 | 0 | 40 | 0 | 0 | 0 | 0 | 0 | 36 | 24 | 0 | 0 | 0 | 0 | 0 | 0 | 0 | 0 | 0 | 0 | 0 | 0 | 0 | 0 | 0 | 0 | 0 | 0 | 0 | 0 | 0 | 0 | 0 | 0 | 0 | 0 | 0 | 0 | 0 | 0 | 3 | 40 | 1 | 0 | 2264.6 | 1.5748 | 2.08 | 8.95334 | 0.2172762 | 1
0 | 0 | 0 | 0 | 0 | 0 | 4 | 0 | 0 | 0 | 0 | 0 | 0 | 60 | 0 | 0 | 0 | 0 | 0 | 0 | 0 | 36 | 0 | 0 | 0 | 0 | 0 | 0 | 0 | 0 | 0 | 0 | 0 | 0 | 0 | 0 | 0 | 0 | 0 | 0 | 0 | 0 | 0 | 0 | 0 | 0 | 0 | 0 | 0 | 0 | 0 | 0 | 0 | 3 | 40 | 1 | 0 | 1648.72 | 1.6952 | 1.4 | 6.677185 | 0.2739068 | 1
0 | 0 | 0 | 0 | 0 | 0 | 0 | 0 | 0 | 0 | 0 | 0 | 0 | 0 | 9 | 0 | 0 | 0 | 0 | 0 | 0 | 36 | 55 | 0 | 0 | 0 | 0 | 0 | 0 | 0 | 0 | 0 | 0 | 0 | 0 | 0 | 0 | 0 | 0 | 0 | 0 | 0 | 0 | 0 | 0 | 0 | 0 | 0 | 0 | 0 | 0 | 0 | 0 | 3 | 40 | 1 | 0 | 1862.7 | 1.6624 | 3.1 | 7.594012 | 0.2686526 | 1
0 | 0 | 0 | 0 | 0 | 0 | 0 | 0 | 0 | 0 | 0 | 0 | 0 | 48.4 | 0 | 15 | 0 | 0 | 0 | 0 | 0 | 36.6 | 0 | 0 | 0 | 0 | 0 | 0 | 0 | 0 | 0 | 0 | 0 | 0 | 0 | 0 | 0 | 0 | 0 | 0 | 0 | 0 | 0 | 0 | 0 | 0 | 0 | 0 | 0 | 0 | 0 | 0 | 0 | 3 | 40 | 1 | 0 | 1846.0752 | 1.64638 | 1.366 | 8.345158 | 0.2609412 | 1
0 | 0 | 0 | 0 | 0 | 0 | 0 | 0 | 0 | 0 | 0 | 0 | 0 | 60 | 0 | 0 | 0 | 0 | 0 | 0 | 0 | 37.5 | 0 | 0 | 0 | 0 | 0 | 0 | 0 | 0 | 0 | 0 | 2.5 | 0 | 0 | 0 | 0 | 0 | 0 | 0 | 0 | 0 | 0 | 0 | 0 | 0 | 0 | 0 | 0 | 0 | 0 | 0 | 0 | 3 | 40 | 1 | 0 | 1611.555 | 1.68975 | 1.425 | 6.373587 | 0.2795039 | 1
0 | 0 | 0 | 0 | 0 | 0 | 0 | 0 | 0 | 0 | 0 | 0 | 0 | 55 | 0 | 0 | 0 | 0 | 0 | 0 | 0 | 37.5 | 0 | 0 | 0 | 0 | 0 | 0 | 0 | 0 | 0 | 0 | 7.5 | 0 | 0 | 0 | 0 | 0 | 0 | 0 | 0 | 0 | 0 | 0 | 0 | 0 | 0 | 0 | 0 | 0 | 0 | 0 | 0 | 3 | 40 | 1 | 0 | 1543.665 | 1.69675 | 1.525 | 7.407541 | 0.2863511 | 1
0 | 0 | 0 | 0 | 25 | 0 | 0 | 0 | 0 | 0 | 0 | 0 | 0 | 0 | 0 | 0 | 0 | 0 | 0 | 0 | 0 | 37.5 | 0 | 0 | 0 | 0 | 0 | 0 | 0 | 0 | 0 | 0 | 0 | 0 | 0 | 0 | 0 | 0 | 0 | 0 | 0 | 0 | 0 | 0 | 0 | 0 | 0 | 0 | 0 | 37.5 | 0 | 0 | 0 | 3 | 40 | 1 | 0 | 1248.875 | 1.46625 | 2 | 8.998044 | 0.2104125 | 1
0 | 0 | 0 | 0 | 0 | 0 | 0 | 0 | 0 | 0 | 0 | 0 | 0 | 62 | 0 | 0 | 0 | 0 | 0 | 0 | 0 | 38 | 0 | 0 | 0 | 0 | 0 | 0 | 0 | 0 | 0 | 0 | 0 | 0 | 0 | 0 | 0 | 0 | 0 | 0 | 0 | 0 | 0 | 0 | 0 | 0 | 0 | 0 | 0 | 0 | 0 | 0 | 0 | 2 | 40 | 1 | 0 | 1649.336 | 1.6834 | 1.38 | 5.521713 | 0.2766703 | 1
0 | 0 | 0 | 0 | 0 | 0 | 0 | 0 | 0 | 0 | 0 | 0 | 0 | 0 | 0 | 40 | 0 | 0 | 0 | 0 | 0 | 38 | 22 | 0 | 0 | 0 | 0 | 0 | 0 | 0 | 0 | 0 | 0 | 0 | 0 | 0 | 0 | 0 | 0 | 0 | 0 | 0 | 0 | 0 | 0 | 0 | 0 | 0 | 0 | 0 | 0 | 0 | 0 | 3 | 40 | 1 | 0 | 2273.5 | 1.5634 | 2.04 | 8.874255 | 0.2148545 | 1
0 | 0 | 0 | 0 | 0 | 0 | 37 | 0 | 0 | 0 | 0 | 0 | 0 | 0 | 0 | 0 | 0 | 25 | 0 | 0 | 0 | 38 | 0 | 0 | 0 | 0 | 0 | 0 | 0 | 0 | 0 | 0 | 0 | 0 | 0 | 0 | 0 | 0 | 0 | 0 | 0 | 0 | 0 | 0 | 0 | 0 | 0 | 0 | 0 | 0 | 0 | 0 | 0 | 3 | 40 | 1 | 0 | 1989.87 | 1.6196 | 2 | 8.997489 | 0.2511968 | 1
0 | 0 | 0 | 0 | 0 | 0 | 0 | 0 | 0 | 0 | 0 | 0 | 0 | 57 | 0 | 5 | 0 | 0 | 0 | 0 | 0 | 38 | 0 | 0 | 0 | 0 | 0 | 0 | 0 | 0 | 0 | 0 | 0 | 0 | 0 | 0 | 0 | 0 | 0 | 0 | 0 | 0 | 0 | 0 | 0 | 0 | 0 | 0 | 0 | 0 | 0 | 0 | 0 | 3 | 40 | 1 | 0 | 1718.496 | 1.6684 | 1.38 | 6.966774 | 0.2726233 | 1
0 | 0 | 0 | 0 | 0 | 0 | 2 | 0 | 0 | 0 | 0 | 0 | 0 | 60 | 0 | 0 | 0 | 0 | 0 | 0 | 0 | 38 | 0 | 0 | 0 | 0 | 0 | 0 | 0 | 0 | 0 | 0 | 0 | 0 | 0 | 0 | 0 | 0 | 0 | 0 | 0 | 0 | 0 | 0 | 0 | 0 | 0 | 0 | 0 | 0 | 0 | 0 | 0 | 3 | 40 | 1 | 0 | 1656.7 | 1.6836 | 1.4 | 6.256271 | 0.2768303 | 1
0 | 0 | 0 | 0 | 0 | 0 | 0 | 0 | 0 | 0 | 0 | 0 | 0 | 51.3 | 0 | 10 | 0 | 0 | 0 | 0 | 0 | 38.7 | 0 | 0 | 0 | 0 | 0 | 0 | 0 | 0 | 0 | 0 | 0 | 0 | 0 | 0 | 0 | 0 | 0 | 0 | 0 | 0 | 0 | 0 | 0 | 0 | 0 | 0 | 0 | 0 | 0 | 0 | 0 | 3 | 40 | 1 | 0 | 1793.0264 | 1.64941 | 1.387 | 7.816382 | 0.2682181 | 1
0 | 35 | 0 | 0 | 0 | 0 | 26 | 0 | 0 | 0 | 0 | 0 | 0 | 0 | 0 | 0 | 0 | 0 | 0 | 0 | 0 | 39 | 0 | 0 | 0 | 0 | 0 | 0 | 0 | 0 | 0 | 0 | 0 | 0 | 0 | 0 | 0 | 0 | 0 | 0 | 0 | 0 | 0 | 0 | 0 | 0 | 0 | 0 | 0 | 0 | 0 | 0 | 0 | 3 | 40 | 1 | 0 | 1604.2 | 1.5788 | 2.35 | 9.020564 | 0.2302228 | 1
0 | 0 | 0 | 0 | 0 | 0 | 0 | 0 | 0 | 0 | 0 | 0 | 0 | 60 | 0 | 0 | 0 | 0 | 0 | 0 | 0 | 39 | 0 | 0 | 0 | 0 | 0 | 0 | 0 | 0 | 0 | 0 | 1 | 0 | 0 | 0 | 0 | 0 | 0 | 0 | 0 | 0 | 0 | 0 | 0 | 0 | 0 | 0 | 0 | 0 | 0 | 0 | 0 | 3 | 40 | 1 | 0 | 1643.43 | 1.6791 | 1.41 | 5.984874 | 0.279482 | 1
0 | 0 | 0 | 0 | 0 | 0 | 0 | 0 | 0 | 0 | 0 | 0 | 0 | 0 | 26 | 0 | 0 | 0 | 0 | 0 | 0 | 39 | 35 | 0 | 0 | 0 | 0 | 0 | 0 | 0 | 0 | 0 | 0 | 0 | 0 | 0 | 0 | 0 | 0 | 0 | 0 | 0 | 0 | 0 | 0 | 0 | 0 | 0 | 0 | 0 | 0 | 0 | 0 | 3 | 40 | 1 | 0 | 1918.55 | 1.5841 | 2.7 | 9.020564 | 0.2461995 | 1
0 | 0 | 0 | 0 | 0 | 0 | 0 | 0 | 0 | 0 | 0 | 0 | 0 | 60 | 0 | 0 | 0 | 0 | 0 | 0 | 0 | 40 | 0 | 0 | 0 | 0 | 0 | 0 | 0 | 0 | 0 | 0 | 0 | 0 | 0 | 0 | 0 | 0 | 0 | 0 | 0 | 0 | 0 | 0 | 0 | 0 | 0 | 0 | 0 | 0 | 0 | 0 | 0 | 2 | 40 | 1 | 0 | 1664.68 | 1.672 | 1.4 | 5.596102 | 0.2792418 | 1
0 | 10 | 0 | 0 | 0 | 0 | 50 | 0 | 0 | 0 | 0 | 0 | 0 | 0 | 0 | 0 | 0 | 0 | 0 | 0 | 0 | 40 | 0 | 0 | 0 | 0 | 0 | 0 | 0 | 0 | 0 | 0 | 0 | 0 | 0 | 0 | 0 | 0 | 0 | 0 | 0 | 0 | 0 | 0 | 0 | 0 | 0 | 0 | 0 | 0 | 0 | 0 | 0 | 3 | 40 | 1 | 0 | 1806.34 | 1.648 | 2.1 | 7.843669 | 0.2737079 | 1
0 | 15 | 0 | 0 | 0 | 0 | 45 | 0 | 0 | 0 | 0 | 0 | 0 | 0 | 0 | 0 | 0 | 0 | 0 | 0 | 0 | 40 | 0 | 0 | 0 | 0 | 0 | 0 | 0 | 0 | 0 | 0 | 0 | 0 | 0 | 0 | 0 | 0 | 0 | 0 | 0 | 0 | 0 | 0 | 0 | 0 | 0 | 0 | 0 | 0 | 0 | 0 | 0 | 3 | 40 | 1 | 0 | 1766.71 | 1.633 | 2.15 | 8.401242 | 0.2670786 | 1
0 | 20 | 0 | 0 | 0 | 0 | 40 | 0 | 0 | 0 | 0 | 0 | 0 | 0 | 0 | 0 | 0 | 0 | 0 | 0 | 0 | 40 | 0 | 0 | 0 | 0 | 0 | 0 | 0 | 0 | 0 | 0 | 0 | 0 | 0 | 0 | 0 | 0 | 0 | 0 | 0 | 0 | 0 | 0 | 0 | 0 | 0 | 0 | 0 | 0 | 0 | 0 | 0 | 3 | 40 | 1 | 0 | 1727.08 | 1.618 | 2.2 | 8.771276 | 0.2594147 | 1
0 | 25 | 0 | 0 | 0 | 0 | 35 | 0 | 0 | 0 | 0 | 0 | 0 | 0 | 0 | 0 | 0 | 0 | 0 | 0 | 0 | 40 | 0 | 0 | 0 | 0 | 0 | 0 | 0 | 0 | 0 | 0 | 0 | 0 | 0 | 0 | 0 | 0 | 0 | 0 | 0 | 0 | 0 | 0 | 0 | 0 | 0 | 0 | 0 | 0 | 0 | 0 | 0 | 3 | 40 | 1 | 0 | 1687.45 | 1.603 | 2.25 | 8.984177 | 0.2506212 | 1
0 | 30 | 0 | 0 | 0 | 0 | 30 | 0 | 0 | 0 | 0 | 0 | 0 | 0 | 0 | 0 | 0 | 0 | 0 | 0 | 0 | 40 | 0 | 0 | 0 | 0 | 0 | 0 | 0 | 0 | 0 | 0 | 0 | 0 | 0 | 0 | 0 | 0 | 0 | 0 | 0 | 0 | 0 | 0 | 0 | 0 | 0 | 0 | 0 | 0 | 0 | 0 | 0 | 3 | 40 | 1 | 0 | 1647.82 | 1.588 | 2.3 | 9.053784 | 0.2405743 | 1
0 | 40 | 0 | 0 | 0 | 0 | 20 | 0 | 0 | 0 | 0 | 0 | 0 | 0 | 0 | 0 | 0 | 0 | 0 | 0 | 0 | 40 | 0 | 0 | 0 | 0 | 0 | 0 | 0 | 0 | 0 | 0 | 0 | 0 | 0 | 0 | 0 | 0 | 0 | 0 | 0 | 0 | 0 | 0 | 0 | 0 | 0 | 0 | 0 | 0 | 0 | 0 | 0 | 3 | 40 | 1 | 0 | 1568.56 | 1.558 | 2.4 | 8.771276 | 0.216 | 0
0 | 50 | 0 | 0 | 0 | 0 | 10 | 0 | 0 | 0 | 0 | 0 | 0 | 0 | 0 | 0 | 0 | 0 | 0 | 0 | 0 | 40 | 0 | 0 | 0 | 0 | 0 | 0 | 0 | 0 | 0 | 0 | 0 | 0 | 0 | 0 | 0 | 0 | 0 | 0 | 0 | 0 | 0 | 0 | 0 | 0 | 0 | 0 | 0 | 0 | 0 | 0 | 0 | 3 | 40 | 1 | 0 | 1489.3 | 1.528 | 2.5 | 7.843669 | 0.1834012 | 0
0 | 0 | 0 | 0 | 0 | 0 | 0 | 0 | 0 | 0 | 0 | 0 | 0 | 55 | 0 | 0 | 0 | 0 | 0 | 0 | 0 | 40 | 0 | 0 | 0 | 0 | 0 | 0 | 0 | 0 | 0 | 0 | 5 | 0 | 0 | 0 | 0 | 0 | 0 | 0 | 0 | 0 | 0 | 0 | 0 | 0 | 0 | 0 | 0 | 0 | 0 | 0 | 0 | 3 | 40 | 1 | 0 | 1596.79 | 1.679 | 1.5 | 7.026942 | 0.2865292 | 1
0 | 0 | 0 | 0 | 0 | 0 | 0 | 0 | 0 | 0 | 0 | 0 | 0 | 39 | 21 | 0 | 0 | 0 | 0 | 0 | 0 | 40 | 0 | 0 | 0 | 0 | 0 | 0 | 0 | 0 | 0 | 0 | 0 | 0 | 0 | 0 | 0 | 0 | 0 | 0 | 0 | 0 | 0 | 0 | 0 | 0 | 0 | 0 | 0 | 0 | 0 | 0 | 0 | 3 | 40 | 1 | 0 | 1784.842 | 1.5964 | 1.61 | 8.825812 | 0.2549569 | 1
0 | 0 | 0 | 0 | 0 | 0 | 0 | 0 | 0 | 0 | 0 | 0 | 0 | 44 | 16 | 0 | 0 | 0 | 0 | 0 | 0 | 40 | 0 | 0 | 0 | 0 | 0 | 0 | 0 | 0 | 0 | 0 | 0 | 0 | 0 | 0 | 0 | 0 | 0 | 0 | 0 | 0 | 0 | 0 | 0 | 0 | 0 | 0 | 0 | 0 | 0 | 0 | 0 | 3 | 40 | 1 | 0 | 1756.232 | 1.6144 | 1.56 | 8.488938 | 0.2629233 | 1
0 | 0 | 0 | 0 | 0 | 0 | 0 | 0 | 0 | 0 | 0 | 0 | 0 | 30 | 30 | 0 | 0 | 0 | 0 | 0 | 0 | 40 | 0 | 0 | 0 | 0 | 0 | 0 | 0 | 0 | 0 | 0 | 0 | 0 | 0 | 0 | 0 | 0 | 0 | 0 | 0 | 0 | 0 | 0 | 0 | 0 | 0 | 0 | 0 | 0 | 0 | 0 | 0 | 3 | 40 | 1 | 0 | 1836.34 | 1.564 | 1.7 | 9.053784 | 0.2365248 | 1
0 | 0 | 0 | 0 | 0 | 0 | 0 | 0 | 0 | 0 | 0 | 0 | 0 | 40 | 20 | 0 | 0 | 0 | 0 | 0 | 0 | 40 | 0 | 0 | 0 | 0 | 0 | 0 | 0 | 0 | 0 | 0 | 0 | 0 | 0 | 0 | 0 | 0 | 0 | 0 | 0 | 0 | 0 | 0 | 0 | 0 | 0 | 0 | 0 | 0 | 0 | 0 | 0 | 3 | 40 | 1 | 0 | 1779.12 | 1.6 | 1.6 | 8.771276 | 0.256671 | 1
0 | 0 | 0 | 0 | 0 | 0 | 0 | 0 | 0 | 0 | 0 | 0 | 0 | 50 | 10 | 0 | 0 | 0 | 0 | 0 | 0 | 40 | 0 | 0 | 0 | 0 | 0 | 0 | 0 | 0 | 0 | 0 | 0 | 0 | 0 | 0 | 0 | 0 | 0 | 0 | 0 | 0 | 0 | 0 | 0 | 0 | 0 | 0 | 0 | 0 | 0 | 0 | 0 | 3 | 40 | 1 | 0 | 1721.9 | 1.636 | 1.5 | 7.843669 | 0.2705993 | 1
0 | 0 | 0 | 0 | 0 | 0 | 0 | 0 | 0 | 0 | 0 | 0 | 0 | 20 | 40 | 0 | 0 | 0 | 0 | 0 | 0 | 40 | 0 | 0 | 0 | 0 | 0 | 0 | 0 | 0 | 0 | 0 | 0 | 0 | 0 | 0 | 0 | 0 | 0 | 0 | 0 | 0 | 0 | 0 | 0 | 0 | 0 | 0 | 0 | 0 | 0 | 0 | 0 | 3 | 40 | 1 | 0 | 1893.56 | 1.528 | 1.8 | 8.771276 | 0.2083651 | 0
0 | 0 | 0 | 0 | 0 | 0 | 0 | 0 | 0 | 0 | 0 | 0 | 0 | 0 | 0 | 40 | 0 | 0 | 0 | 20 | 0 | 40 | 0 | 0 | 0 | 0 | 0 | 0 | 0 | 0 | 0 | 0 | 0 | 0 | 0 | 0 | 0 | 0 | 0 | 0 | 0 | 0 | 0 | 0 | 0 | 0 | 0 | 0 | 0 | 0 | 0 | 0 | 0 | 3 | 40 | 1 | 0 | 2188.68 | 1.574 | 2 | 8.771276 | 0.2492067 | 1
0 | 0 | 0 | 0 | 0 | 0 | 0 | 0 | 0 | 0 | 0 | 0 | 0 | 0 | 0 | 0 | 0 | 0 | 0 | 0 | 0 | 40 | 15 | 0 | 0 | 45 | 0 | 0 | 0 | 0 | 0 | 0 | 0 | 0 | 0 | 0 | 0 | 0 | 0 | 0 | 0 | 0 | 0 | 0 | 0 | 0 | 0 | 0 | 0 | 0 | 0 | 0 | 0 | 3 | 40 | 1 | 0 | 2227 | 1.402 | 2.3 | 8.401242 | 0.2096569 | 1
0 | 0 | 0 | 0 | 0 | 0 | 0 | 0 | 0 | 0 | 0 | 0 | 0 | 0 | 0 | 45 | 0 | 0 | 0 | 0 | 0 | 40 | 15 | 0 | 0 | 0 | 0 | 0 | 0 | 0 | 0 | 0 | 0 | 0 | 0 | 0 | 0 | 0 | 0 | 0 | 0 | 0 | 0 | 0 | 0 | 0 | 0 | 0 | 0 | 0 | 0 | 0 | 0 | 3 | 40 | 1 | 0 | 2335.45 | 1.537 | 1.85 | 8.401242 | 0.1967003 | 1
0 | 0 | 0 | 0 | 0 | 0 | 0 | 0 | 0 | 0 | 0 | 0 | 0 | 0 | 0 | 40 | 0 | 0 | 0 | 0 | 0 | 40 | 20 | 0 | 0 | 0 | 0 | 0 | 0 | 0 | 0 | 0 | 0 | 0 | 0 | 0 | 0 | 0 | 0 | 0 | 0 | 0 | 0 | 0 | 0 | 0 | 0 | 0 | 0 | 0 | 0 | 0 | 0 | 3 | 40 | 1 | 0 | 2282.4 | 1.552 | 2 | 8.771276 | 0.2117924 | 1
0 | 0 | 0 | 0 | 0 | 0 | 40 | 0 | 0 | 0 | 0 | 0 | 0 | 0 | 0 | 0 | 0 | 20 | 0 | 0 | 0 | 40 | 0 | 0 | 0 | 0 | 0 | 0 | 0 | 0 | 0 | 0 | 0 | 0 | 0 | 0 | 0 | 0 | 0 | 0 | 0 | 0 | 0 | 0 | 0 | 0 | 0 | 0 | 0 | 0 | 0 | 0 | 0 | 3 | 40 | 1 | 0 | 1975.4 | 1.622 | 2 | 8.771276 | 0.2594147 | 1
0 | 0 | 0 | 0 | 0 | 0 | 50 | 0 | 0 | 0 | 0 | 0 | 10 | 0 | 0 | 0 | 0 | 0 | 0 | 0 | 0 | 40 | 0 | 0 | 0 | 0 | 0 | 0 | 0 | 0 | 0 | 0 | 0 | 0 | 0 | 0 | 0 | 0 | 0 | 0 | 0 | 0 | 0 | 0 | 0 | 0 | 0 | 0 | 0 | 0 | 0 | 0 | 0 | 3 | 40 | 1 | 0 | 1926 | 1.653 | 1.9 | 7.843669 | 0.2734246 | 1
0 | 0 | 0 | 0 | 0 | 0 | 45 | 0 | 0 | 0 | 0 | 0 | 15 | 0 | 0 | 0 | 0 | 0 | 0 | 0 | 0 | 40 | 0 | 0 | 0 | 0 | 0 | 0 | 0 | 0 | 0 | 0 | 0 | 0 | 0 | 0 | 0 | 0 | 0 | 0 | 0 | 0 | 0 | 0 | 0 | 0 | 0 | 0 | 0 | 0 | 0 | 0 | 0 | 3 | 40 | 1 | 0 | 1946.2 | 1.6405 | 1.85 | 8.401242 | 0.2670295 | 1
0 | 0 | 0 | 0 | 20 | 0 | 0 | 0 | 0 | 0 | 0 | 0 | 0 | 40 | 0 | 0 | 0 | 0 | 0 | 0 | 0 | 40 | 0 | 0 | 0 | 0 | 0 | 0 | 0 | 0 | 0 | 0 | 0 | 0 | 0 | 0 | 0 | 0 | 0 | 0 | 0 | 0 | 0 | 0 | 0 | 0 | 0 | 0 | 0 | 0 | 0 | 0 | 0 | 3 | 40 | 1 | 0 | 1754.72 | 1.658 | 1.6 | 8.771276 | 0.2690279 | 1
0 | 0 | 0 | 0 | 10 | 0 | 0 | 0 | 0 | 0 | 0 | 0 | 0 | 50 | 0 | 0 | 0 | 0 | 0 | 0 | 0 | 40 | 0 | 0 | 0 | 0 | 0 | 0 | 0 | 0 | 0 | 0 | 0 | 0 | 0 | 0 | 0 | 0 | 0 | 0 | 0 | 0 | 0 | 0 | 0 | 0 | 0 | 0 | 0 | 0 | 0 | 0 | 0 | 3 | 40 | 1 | 0 | 1709.7 | 1.665 | 1.5 | 7.843669 | 0.2742718 | 1
0 | 0 | 0 | 0 | 7 | 0 | 0 | 0 | 0 | 0 | 0 | 0 | 0 | 53 | 0 | 0 | 0 | 0 | 0 | 0 | 0 | 40 | 0 | 0 | 0 | 0 | 0 | 0 | 0 | 0 | 0 | 0 | 0 | 0 | 0 | 0 | 0 | 0 | 0 | 0 | 0 | 0 | 0 | 0 | 0 | 0 | 0 | 0 | 0 | 0 | 0 | 0 | 0 | 3 | 40 | 1 | 0 | 1696.194 | 1.6671 | 1.47 | 7.393063 | 0.2757908 | 1
0 | 0 | 0 | 0 | 5 | 0 | 0 | 0 | 0 | 0 | 0 | 0 | 0 | 55 | 0 | 0 | 0 | 0 | 0 | 0 | 0 | 40 | 0 | 0 | 0 | 0 | 0 | 0 | 0 | 0 | 0 | 0 | 0 | 0 | 0 | 0 | 0 | 0 | 0 | 0 | 0 | 0 | 0 | 0 | 0 | 0 | 0 | 0 | 0 | 0 | 0 | 0 | 0 | 3 | 40 | 1 | 0 | 1687.19 | 1.6685 | 1.45 | 7.026942 | 0.2767901 | 1
0 | 0 | 0 | 0 | 3 | 0 | 0 | 0 | 0 | 0 | 0 | 0 | 0 | 57 | 0 | 0 | 0 | 0 | 0 | 0 | 0 | 40 | 0 | 0 | 0 | 0 | 0 | 0 | 0 | 0 | 0 | 0 | 0 | 0 | 0 | 0 | 0 | 0 | 0 | 0 | 0 | 0 | 0 | 0 | 0 | 0 | 0 | 0 | 0 | 0 | 0 | 0 | 0 | 3 | 40 | 1 | 0 | 1678.186 | 1.6699 | 1.43 | 6.586362 | 0.2777787 | 1
0 | 0 | 0 | 0 | 1 | 0 | 0 | 0 | 0 | 0 | 0 | 0 | 0 | 59 | 0 | 0 | 0 | 0 | 0 | 0 | 0 | 40 | 0 | 0 | 0 | 0 | 0 | 0 | 0 | 0 | 0 | 0 | 0 | 0 | 0 | 0 | 0 | 0 | 0 | 0 | 0 | 0 | 0 | 0 | 0 | 0 | 0 | 0 | 0 | 0 | 0 | 0 | 0 | 3 | 40 | 1 | 0 | 1669.182 | 1.6713 | 1.41 | 6.018936 | 0.2787567 | 1
0 | 0 | 0 | 0 | 0 | 0 | 10 | 0 | 0 | 0 | 0 | 0 | 0 | 50 | 0 | 0 | 0 | 0 | 0 | 0 | 0 | 40 | 0 | 0 | 0 | 0 | 0 | 0 | 0 | 0 | 0 | 0 | 0 | 0 | 0 | 0 | 0 | 0 | 0 | 0 | 0 | 0 | 0 | 0 | 0 | 0 | 0 | 0 | 0 | 0 | 0 | 0 | 0 | 3 | 40 | 1 | 0 | 1701.5 | 1.673 | 1.5 | 7.843669 | 0.2800732 | 1
0 | 0 | 0 | 0 | 0 | 0 | 6 | 0 | 0 | 0 | 0 | 0 | 0 | 54 | 0 | 0 | 0 | 0 | 0 | 0 | 0 | 40 | 0 | 0 | 0 | 0 | 0 | 0 | 0 | 0 | 0 | 0 | 0 | 0 | 0 | 0 | 0 | 0 | 0 | 0 | 0 | 0 | 0 | 0 | 0 | 0 | 0 | 0 | 0 | 0 | 0 | 0 | 0 | 3 | 40 | 1 | 0 | 1686.772 | 1.6726 | 1.46 | 7.217733 | 0.2797414 | 1
0 | 0 | 0 | 0 | 0 | 0 | 4 | 0 | 0 | 0 | 0 | 0 | 0 | 56 | 0 | 0 | 0 | 0 | 0 | 0 | 0 | 40 | 0 | 0 | 0 | 0 | 0 | 0 | 0 | 0 | 0 | 0 | 0 | 0 | 0 | 0 | 0 | 0 | 0 | 0 | 0 | 0 | 0 | 0 | 0 | 0 | 0 | 0 | 0 | 0 | 0 | 0 | 0 | 3 | 40 | 1 | 0 | 1679.408 | 1.6724 | 1.44 | 6.817898 | 0.2795751 | 1
0 | 0 | 0 | 0 | 0 | 0 | 2 | 0 | 0 | 0 | 0 | 0 | 0 | 58 | 0 | 0 | 0 | 0 | 0 | 0 | 0 | 40 | 0 | 0 | 0 | 0 | 0 | 0 | 0 | 0 | 0 | 0 | 0 | 0 | 0 | 0 | 0 | 0 | 0 | 0 | 0 | 0 | 0 | 0 | 0 | 0 | 0 | 0 | 0 | 0 | 0 | 0 | 0 | 3 | 40 | 1 | 0 | 1672.044 | 1.6722 | 1.42 | 6.325117 | 0.2794086 | 1
0 | 0 | 0 | 0 | 0 | 0 | 50 | 0 | 0 | 0 | 0 | 0 | 0 | 10 | 0 | 0 | 0 | 0 | 0 | 0 | 0 | 40 | 0 | 0 | 0 | 0 | 0 | 0 | 0 | 0 | 0 | 0 | 0 | 0 | 0 | 0 | 0 | 0 | 0 | 0 | 0 | 0 | 0 | 0 | 0 | 0 | 0 | 0 | 0 | 0 | 0 | 0 | 0 | 3 | 40 | 1 | 0 | 1848.78 | 1.677 | 1.9 | 7.843669 | 0.283339 | 1
0 | 0 | 0 | 0 | 0 | 0 | 40 | 0 | 0 | 0 | 0 | 0 | 0 | 20 | 0 | 0 | 0 | 0 | 0 | 0 | 0 | 40 | 0 | 0 | 0 | 0 | 0 | 0 | 0 | 0 | 0 | 0 | 0 | 0 | 0 | 0 | 0 | 0 | 0 | 0 | 0 | 0 | 0 | 0 | 0 | 0 | 0 | 0 | 0 | 0 | 0 | 0 | 0 | 3 | 40 | 1 | 0 | 1811.96 | 1.676 | 1.8 | 8.771276 | 0.2825314 | 1
0 | 0 | 0 | 0 | 0 | 0 | 30 | 0 | 0 | 0 | 0 | 0 | 0 | 30 | 0 | 0 | 0 | 0 | 0 | 0 | 0 | 40 | 0 | 0 | 0 | 0 | 0 | 0 | 0 | 0 | 0 | 0 | 0 | 0 | 0 | 0 | 0 | 0 | 0 | 0 | 0 | 0 | 0 | 0 | 0 | 0 | 0 | 0 | 0 | 0 | 0 | 0 | 0 | 3 | 40 | 1 | 0 | 1775.14 | 1.675 | 1.7 | 9.053784 | 0.2817179 | 1
0 | 0 | 0 | 0 | 0 | 0 | 20 | 0 | 0 | 0 | 0 | 0 | 0 | 40 | 0 | 0 | 0 | 0 | 0 | 0 | 0 | 40 | 0 | 0 | 0 | 0 | 0 | 0 | 0 | 0 | 0 | 0 | 0 | 0 | 0 | 0 | 0 | 0 | 0 | 0 | 0 | 0 | 0 | 0 | 0 | 0 | 0 | 0 | 0 | 0 | 0 | 0 | 0 | 3 | 40 | 1 | 0 | 1738.32 | 1.674 | 1.6 | 8.771276 | 0.2808986 | 1
0 | 0 | 0 | 0 | 0 | 0 | 0 | 0 | 0 | 0 | 0 | 0 | 0 | 0 | 45 | 0 | 0 | 0 | 0 | 0 | 0 | 40 | 15 | 0 | 0 | 0 | 0 | 0 | 0 | 0 | 0 | 0 | 0 | 0 | 0 | 0 | 0 | 0 | 0 | 0 | 0 | 0 | 0 | 0 | 0 | 0 | 0 | 0 | 0 | 0 | 0 | 0 | 0 | 3 | 40 | 1 | 0 | 1970.5 | 1.51 | 2.3 | 8.401242 | 0.1902104 | 1
0 | 0 | 0 | 0 | 0 | 0 | 0 | 0 | 0 | 0 | 0 | 0 | 0 | 0 | 20 | 0 | 0 | 0 | 0 | 0 | 0 | 40 | 40 | 0 | 0 | 0 | 0 | 0 | 0 | 0 | 0 | 0 | 0 | 0 | 0 | 0 | 0 | 0 | 0 | 0 | 0 | 0 | 0 | 0 | 0 | 0 | 0 | 0 | 0 | 0 | 0 | 0 | 0 | 3 | 40 | 1 | 0 | 1908 | 1.6 | 2.8 | 8.771276 | 0.256671 | 1
0 | 0 | 0 | 0 | 0 | 0 | 0 | 0 | 0 | 0 | 0 | 0 | 0 | 0 | 15 | 0 | 0 | 0 | 0 | 0 | 0 | 40 | 45 | 0 | 0 | 0 | 0 | 0 | 0 | 0 | 0 | 0 | 0 | 0 | 0 | 0 | 0 | 0 | 0 | 0 | 0 | 0 | 0 | 0 | 0 | 0 | 0 | 0 | 0 | 0 | 0 | 0 | 0 | 3 | 40 | 1 | 0 | 1895.5 | 1.618 | 2.9 | 8.401242 | 0.2643407 | 1
0 | 0 | 0 | 0 | 0 | 0 | 0 | 0 | 0 | 0 | 0 | 0 | 0 | 0 | 0 | 0 | 0 | 0 | 0 | 0 | 0 | 40.5 | 0 | 0 | 0 | 0 | 0 | 0 | 20.2 | 0 | 0 | 0 | 0 | 0 | 0 | 0 | 0 | 0 | 0 | 0 | 0 | 0 | 0 | 0 | 0 | 0 | 0 | 0 | 0 | 0 | 39.3 | 0 | 0 | 3 | 40 | 1 | 0 | 1229.275 | 1.84765 | 4.839 | 8.781948 | 0.4270761 | 0
0 | 0 | 0 | 0 | 0 | 0 | 0 | 0 | 0 | 0 | 0 | 0 | 0 | 54.1 | 0 | 5 | 0 | 0 | 0 | 0 | 0 | 40.9 | 0 | 0 | 0 | 0 | 0 | 0 | 0 | 0 | 0 | 0 | 0 | 0 | 0 | 0 | 0 | 0 | 0 | 0 | 0 | 0 | 0 | 0 | 0 | 0 | 0 | 0 | 0 | 0 | 0 | 0 | 0 | 3 | 40 | 1 | 0 | 1740.7448 | 1.65187 | 1.409 | 7.049319 | 0.2753463 | 1
0 | 0 | 0 | 0 | 0 | 0 | 0 | 0 | 0 | 0 | 0 | 0 | 0 | 0 | 0 | 40 | 0 | 0 | 0 | 19 | 0 | 41 | 0 | 0 | 0 | 0 | 0 | 0 | 0 | 0 | 0 | 0 | 0 | 0 | 0 | 0 | 0 | 0 | 0 | 0 | 0 | 0 | 0 | 0 | 0 | 0 | 0 | 0 | 0 | 0 | 0 | 0 | 0 | 3 | 40 | 1 | 0 | 2197.816 | 1.5672 | 1.98 | 8.710503 | 0.2464795 | 1
0 | 0 | 0 | 0 | 0 | 0 | 0 | 0 | 0 | 0 | 0 | 0 | 0 | 0 | 0 | 0 | 0 | 0 | 0 | 0 | 0 | 41.41 | 0 | 0 | 0 | 0 | 0 | 0 | 20.7 | 0 | 0 | 0 | 0 | 0 | 0 | 0 | 0 | 0 | 0 | 0 | 0 | 0 | 0 | 0 | 0 | 0 | 0 | 0 | 0 | 0 | 37.89 | 0 | 0 | 3 | 40 | 1 | 0 | 1257.7375 | 1.839733 | 4.9331 | 8.803857 | 0.4285324 | 0
0 | 0 | 0 | 0 | 24 | 0 | 0 | 0 | 0 | 0 | 0 | 0 | 0 | 0 | 0 | 0 | 0 | 0 | 0 | 0 | 0 | 41.8 | 0 | 0 | 0 | 34.2 | 0 | 0 | 0 | 0 | 0 | 0 | 0 | 0 | 0 | 0 | 0 | 0 | 0 | 0 | 0 | 0 | 0 | 0 | 0 | 0 | 0 | 0 | 0 | 0 | 0 | 0 | 0 | 3 | 40 | 1 | 0 | 2177.17 | 1.43974 | 2 | 8.93045 | 0.2196928 | 1
0 | 34 | 0 | 0 | 0 | 0 | 24 | 0 | 0 | 0 | 0 | 0 | 0 | 0 | 0 | 0 | 0 | 0 | 0 | 0 | 0 | 42 | 0 | 0 | 0 | 0 | 0 | 0 | 0 | 0 | 0 | 0 | 0 | 0 | 0 | 0 | 0 | 0 | 0 | 0 | 0 | 0 | 0 | 0 | 0 | 0 | 0 | 0 | 0 | 0 | 0 | 0 | 0 | 3 | 40 | 1 | 0 | 1624.096 | 1.5644 | 2.34 | 8.927025 | 0.2290167 | 1
0 | 0 | 0 | 0 | 0 | 0 | 0 | 0 | 0 | 0 | 0 | 0 | 0 | 0 | 0 | 40 | 0 | 0 | 0 | 0 | 0 | 42 | 18 | 0 | 0 | 0 | 0 | 0 | 0 | 0 | 0 | 0 | 0 | 0 | 0 | 0 | 0 | 0 | 0 | 0 | 0 | 0 | 0 | 0 | 0 | 0 | 0 | 0 | 0 | 0 | 0 | 0 | 0 | 3 | 40 | 1 | 0 | 2291.3 | 1.5406 | 1.96 | 8.643325 | 0.2080616 | 1
0 | 0 | 0 | 0 | 0 | 0 | 0 | 0 | 0 | 0 | 0 | 0 | 0 | 57 | 0 | 1 | 0 | 0 | 0 | 0 | 0 | 42 | 0 | 0 | 0 | 0 | 0 | 0 | 0 | 0 | 0 | 0 | 0 | 0 | 0 | 0 | 0 | 0 | 0 | 0 | 0 | 0 | 0 | 0 | 0 | 0 | 0 | 0 | 0 | 0 | 0 | 0 | 0 | 3 | 40 | 1 | 0 | 1693.856 | 1.6576 | 1.42 | 6.076622 | 0.2803573 | 1
0 | 0 | 0 | 0 | 0 | 0 | 0 | 2 | 0 | 0 | 0 | 0 | 0 | 56 | 0 | 0 | 0 | 0 | 0 | 0 | 0 | 42 | 0 | 0 | 0 | 0 | 0 | 0 | 0 | 0 | 0 | 0 | 0 | 0 | 0 | 0 | 0 | 0 | 0 | 0 | 0 | 0 | 0 | 0 | 0 | 0 | 0 | 0 | 0 | 0 | 0 | 0 | 0 | 3 | 40 | 1 | 0 | 1659.214 | 1.6664 | 1.5 | 6.379911 | 0.2890866 | 1
0 | 0 | 0 | 0 | 0 | 0 | 0 | 0 | 0 | 0 | 0 | 0 | 0 | 0 | 8 | 0 | 0 | 0 | 0 | 0 | 0 | 42 | 50 | 0 | 0 | 0 | 0 | 0 | 0 | 0 | 0 | 0 | 0 | 0 | 0 | 0 | 0 | 0 | 0 | 0 | 0 | 0 | 0 | 0 | 0 | 0 | 0 | 0 | 0 | 0 | 0 | 0 | 0 | 3 | 40 | 1 | 0 | 1886.9 | 1.6318 | 3 | 7.591203 | 0.2736691 | 1
0 | 0 | 0 | 0 | 0 | 0 | 0 | 0 | 0 | 0 | 0 | 0 | 0 | 55 | 0 | 0 | 0 | 0 | 0 | 0 | 0 | 42.5 | 0 | 0 | 0 | 0 | 0 | 0 | 0 | 0 | 0 | 0 | 2.5 | 0 | 0 | 0 | 0 | 0 | 0 | 0 | 0 | 0 | 0 | 0 | 0 | 0 | 0 | 0 | 0 | 0 | 0 | 0 | 0 | 3 | 40 | 1 | 0 | 1649.915 | 1.66125 | 1.475 | 6.524586 | 0.2856063 | 1
0 | 0 | 0 | 0 | 0 | 0 | 0 | 0 | 0 | 0 | 0 | 0 | 0 | 50 | 0 | 0 | 0 | 0 | 0 | 0 | 0 | 42.5 | 0 | 0 | 0 | 0 | 0 | 0 | 0 | 0 | 0 | 0 | 7.5 | 0 | 0 | 0 | 0 | 0 | 0 | 0 | 0 | 0 | 0 | 0 | 0 | 0 | 0 | 0 | 0 | 0 | 0 | 0 | 0 | 3 | 40 | 1 | 0 | 1582.025 | 1.66825 | 1.575 | 7.520697 | 0.2929922 | 1
0 | 0 | 0 | 0 | 0 | 0 | 0 | 0 | 0 | 0 | 0 | 0 | 0 | 56.4 | 0 | 1 | 0 | 0 | 0 | 0 | 0 | 42.6 | 0 | 0 | 0 | 0 | 0 | 0 | 0 | 0 | 0 | 0 | 0 | 0 | 0 | 0 | 0 | 0 | 0 | 0 | 0 | 0 | 0 | 0 | 0 | 0 | 0 | 0 | 0 | 0 | 0 | 0 | 0 | 3 | 40 | 1 | 0 | 1698.4592 | 1.65418 | 1.426 | 6.091238 | 0.2808557 | 1
0 | 0 | 0 | 0 | 25 | 0 | 0 | 0 | 0 | 0 | 0 | 0 | 0 | 0 | 0 | 0 | 0 | 0 | 0 | 0 | 0 | 43 | 0 | 0 | 0 | 0 | 0 | 0 | 0 | 0 | 0 | 0 | 0 | 0 | 0 | 0 | 0 | 0 | 0 | 0 | 0 | 0 | 0 | 0 | 0 | 0 | 0 | 0 | 0 | 32 | 0 | 0 | 0 | 3 | 40 | 1 | 0 | 1365.75 | 1.4646 | 2 | 8.930735 | 0.2113548 | 1
0 | 0 | 0 | 0 | 0 | 0 | 0 | 0 | 0 | 0 | 0 | 0 | 0 | 0 | 0 | 40 | 0 | 0 | 0 | 17 | 0 | 43 | 0 | 0 | 0 | 0 | 0 | 0 | 0 | 0 | 0 | 0 | 0 | 0 | 0 | 0 | 0 | 0 | 0 | 0 | 0 | 0 | 0 | 0 | 0 | 0 | 0 | 0 | 0 | 0 | 0 | 0 | 0 | 3 | 40 | 1 | 0 | 2216.088 | 1.5536 | 1.94 | 8.569545 | 0.2403561 | 1
0 | 0 | 0 | 0 | 0 | 0 | 0 | 0 | 0 | 0 | 0 | 0 | 0 | 0 | 0 | 40 | 0 | 0 | 0 | 0 | 0 | 43 | 17 | 0 | 0 | 0 | 0 | 0 | 0 | 0 | 0 | 0 | 0 | 0 | 0 | 0 | 0 | 0 | 0 | 0 | 0 | 0 | 0 | 0 | 0 | 0 | 0 | 0 | 0 | 0 | 0 | 0 | 0 | 3 | 40 | 1 | 0 | 2295.75 | 1.5349 | 1.94 | 8.569545 | 0.2059344 | 1
0 | 0 | 0 | 0 | 0 | 0 | 0 | 0 | 0 | 0 | 0 | 0 | 0 | 56 | 0 | 0 | 0 | 0 | 0 | 0 | 0 | 44 | 0 | 0 | 0 | 0 | 0 | 0 | 0 | 0 | 0 | 0 | 0 | 0 | 0 | 0 | 0 | 0 | 0 | 0 | 0 | 0 | 0 | 0 | 0 | 0 | 0 | 0 | 0 | 0 | 0 | 0 | 0 | 2 | 40 | 1 | 0 | 1695.368 | 1.6492 | 1.44 | 5.703504 | 0.2829406 | 1
0 | 0 | 0 | 0 | 0 | 0 | 0 | 0 | 0 | 0 | 0 | 0 | 0 | 39 | 17 | 0 | 0 | 0 | 0 | 0 | 0 | 44 | 0 | 0 | 0 | 0 | 0 | 0 | 0 | 0 | 0 | 0 | 0 | 0 | 0 | 0 | 0 | 0 | 0 | 0 | 0 | 0 | 0 | 0 | 0 | 0 | 0 | 0 | 0 | 0 | 0 | 0 | 0 | 3 | 40 | 1 | 0 | 1792.642 | 1.588 | 1.61 | 8.561525 | 0.2600846 | 1
0 | 0 | 0 | 0 | 0 | 0 | 0 | 0 | 0 | 0 | 0 | 0 | 0 | 0 | 0 | 40 | 0 | 0 | 0 | 0 | 0 | 44 | 16 | 0 | 0 | 0 | 0 | 0 | 0 | 0 | 0 | 0 | 0 | 0 | 0 | 0 | 0 | 0 | 0 | 0 | 0 | 0 | 0 | 0 | 0 | 0 | 0 | 0 | 0 | 0 | 0 | 0 | 0 | 3 | 40 | 1 | 0 | 2300.2 | 1.5292 | 1.92 | 8.488938 | 0.2036255 | 1
0 | 0 | 0 | 0 | 0 | 0 | 0 | 0 | 0 | 0 | 0 | 0 | 0 | 0 | 26 | 0 | 0 | 0 | 0 | 0 | 0 | 44 | 30 | 0 | 0 | 0 | 0 | 0 | 0 | 0 | 0 | 0 | 0 | 0 | 0 | 0 | 0 | 0 | 0 | 0 | 0 | 0 | 0 | 0 | 0 | 0 | 0 | 0 | 0 | 0 | 0 | 0 | 0 | 3 | 40 | 1 | 0 | 1940.8 | 1.5556 | 2.6 | 8.918785 | 0.2409163 | 1
0 | 0 | 0 | 0 | 0 | 0 | 0 | 0 | 0 | 0 | 0 | 0 | 0 | 53.5 | 0 | 2.2 | 0 | 0 | 0 | 0 | 0 | 44.3 | 0 | 0 | 0 | 0 | 0 | 0 | 0 | 0 | 0 | 0 | 0 | 0 | 0 | 0 | 0 | 0 | 0 | 0 | 0 | 0 | 0 | 0 | 0 | 0 | 0 | 0 | 0 | 0 | 0 | 0 | 0 | 3 | 40 | 1 | 0 | 1728.1 | 1.64089 | 1.443 | 6.479672 | 0.2806648 | 1
0 | 5 | 0 | 0 | 0 | 0 | 50 | 0 | 0 | 0 | 0 | 0 | 0 | 0 | 0 | 0 | 0 | 0 | 0 | 0 | 0 | 45 | 0 | 0 | 0 | 0 | 0 | 0 | 0 | 0 | 0 | 0 | 0 | 0 | 0 | 0 | 0 | 0 | 0 | 0 | 0 | 0 | 0 | 0 | 0 | 0 | 0 | 0 | 0 | 0 | 0 | 0 | 0 | 3 | 40 | 1 | 0 | 1865.92 | 1.634 | 2.05 | 7.114866 | 0.282319 | 1
0 | 15 | 0 | 0 | 0 | 0 | 40 | 0 | 0 | 0 | 0 | 0 | 0 | 0 | 0 | 0 | 0 | 0 | 0 | 0 | 0 | 45 | 0 | 0 | 0 | 0 | 0 | 0 | 0 | 0 | 0 | 0 | 0 | 0 | 0 | 0 | 0 | 0 | 0 | 0 | 0 | 0 | 0 | 0 | 0 | 0 | 0 | 0 | 0 | 0 | 0 | 0 | 0 | 3 | 40 | 1 | 0 | 1786.66 | 1.604 | 2.15 | 8.401242 | 0.2669157 | 1
0 | 20 | 0 | 0 | 0 | 0 | 35 | 0 | 0 | 0 | 0 | 0 | 0 | 0 | 0 | 0 | 0 | 0 | 0 | 0 | 0 | 45 | 0 | 0 | 0 | 0 | 0 | 0 | 0 | 0 | 0 | 0 | 0 | 0 | 0 | 0 | 0 | 0 | 0 | 0 | 0 | 0 | 0 | 0 | 0 | 0 | 0 | 0 | 0 | 0 | 0 | 0 | 0 | 3 | 40 | 1 | 0 | 1747.03 | 1.589 | 2.2 | 8.719178 | 0.2575636 | 1
0 | 25 | 0 | 0 | 0 | 0 | 30 | 0 | 0 | 0 | 0 | 0 | 0 | 0 | 0 | 0 | 0 | 0 | 0 | 0 | 0 | 45 | 0 | 0 | 0 | 0 | 0 | 0 | 0 | 0 | 0 | 0 | 0 | 0 | 0 | 0 | 0 | 0 | 0 | 0 | 0 | 0 | 0 | 0 | 0 | 0 | 0 | 0 | 0 | 0 | 0 | 0 | 0 | 3 | 40 | 1 | 0 | 1707.4 | 1.574 | 2.25 | 8.872489 | 0.2469494 | 1
0 | 30 | 0 | 0 | 0 | 0 | 25 | 0 | 0 | 0 | 0 | 0 | 0 | 0 | 0 | 0 | 0 | 0 | 0 | 0 | 0 | 45 | 0 | 0 | 0 | 0 | 0 | 0 | 0 | 0 | 0 | 0 | 0 | 0 | 0 | 0 | 0 | 0 | 0 | 0 | 0 | 0 | 0 | 0 | 0 | 0 | 0 | 0 | 0 | 0 | 0 | 0 | 0 | 3 | 40 | 1 | 0 | 1667.77 | 1.559 | 2.3 | 8.872489 | 0.2349021 | 1
0 | 35 | 0 | 0 | 0 | 0 | 20 | 0 | 0 | 0 | 0 | 0 | 0 | 0 | 0 | 0 | 0 | 0 | 0 | 0 | 0 | 45 | 0 | 0 | 0 | 0 | 0 | 0 | 0 | 0 | 0 | 0 | 0 | 0 | 0 | 0 | 0 | 0 | 0 | 0 | 0 | 0 | 0 | 0 | 0 | 0 | 0 | 0 | 0 | 0 | 0 | 0 | 0 | 3 | 40 | 1 | 0 | 1628.14 | 1.544 | 2.35 | 8.719178 | 0.2211877 | 1
0 | 45 | 0 | 0 | 0 | 0 | 10 | 0 | 0 | 0 | 0 | 0 | 0 | 0 | 0 | 0 | 0 | 0 | 0 | 0 | 0 | 45 | 0 | 0 | 0 | 0 | 0 | 0 | 0 | 0 | 0 | 0 | 0 | 0 | 0 | 0 | 0 | 0 | 0 | 0 | 0 | 0 | 0 | 0 | 0 | 0 | 0 | 0 | 0 | 0 | 0 | 0 | 0 | 3 | 40 | 1 | 0 | 1548.88 | 1.514 | 2.45 | 7.889953 | 0.1872538 | 1
0 | 33 | 0 | 0 | 0 | 0 | 22 | 0 | 0 | 0 | 0 | 0 | 0 | 0 | 0 | 0 | 0 | 0 | 0 | 0 | 0 | 45 | 0 | 0 | 0 | 0 | 0 | 0 | 0 | 0 | 0 | 0 | 0 | 0 | 0 | 0 | 0 | 0 | 0 | 0 | 0 | 0 | 0 | 0 | 0 | 0 | 0 | 0 | 0 | 0 | 0 | 0 | 0 | 3 | 40 | 1 | 0 | 1643.992 | 1.55 | 2.33 | 8.799337 | 0.226892 | 1
0 | 0 | 0 | 0 | 0 | 0 | 0 | 0 | 0 | 0 | 0 | 0 | 0 | 50 | 0 | 0 | 0 | 0 | 0 | 0 | 0 | 45 | 0 | 0 | 0 | 0 | 0 | 0 | 0 | 0 | 0 | 0 | 5 | 0 | 0 | 0 | 0 | 0 | 0 | 0 | 0 | 0 | 0 | 0 | 0 | 0 | 0 | 0 | 0 | 0 | 0 | 0 | 0 | 3 | 40 | 1 | 0 | 1635.15 | 1.6505 | 1.55 | 7.114866 | 0.2914357 | 1
0 | 0 | 0 | 0 | 0 | 0 | 0 | 0 | 0 | 0 | 0 | 0 | 0 | 0 | 0 | 40 | 0 | 0 | 0 | 15 | 0 | 45 | 0 | 0 | 0 | 0 | 0 | 0 | 0 | 0 | 0 | 0 | 0 | 0 | 0 | 0 | 0 | 0 | 0 | 0 | 0 | 0 | 0 | 0 | 0 | 0 | 0 | 0 | 0 | 0 | 0 | 0 | 0 | 3 | 40 | 1 | 0 | 2234.36 | 1.54 | 1.9 | 8.401242 | 0.2332809 | 1
0 | 0 | 0 | 0 | 0 | 0 | 0 | 0 | 0 | 0 | 0 | 0 | 0 | 0 | 0 | 0 | 0 | 0 | 0 | 0 | 0 | 45 | 15 | 0 | 0 | 40 | 0 | 0 | 0 | 0 | 0 | 0 | 0 | 0 | 0 | 0 | 0 | 0 | 0 | 0 | 0 | 0 | 0 | 0 | 0 | 0 | 0 | 0 | 0 | 0 | 0 | 0 | 0 | 3 | 40 | 1 | 0 | 2208.25 | 1.4035 | 2.3 | 8.401242 | 0.2090281 | 1
0 | 0 | 0 | 0 | 0 | 0 | 0 | 0 | 0 | 0 | 0 | 0 | 0 | 0 | 0 | 40 | 0 | 0 | 0 | 0 | 0 | 45 | 15 | 0 | 0 | 0 | 0 | 0 | 0 | 0 | 0 | 0 | 0 | 0 | 0 | 0 | 0 | 0 | 0 | 0 | 0 | 0 | 0 | 0 | 0 | 0 | 0 | 0 | 0 | 0 | 0 | 0 | 0 | 3 | 40 | 1 | 0 | 2304.65 | 1.5235 | 1.9 | 8.401242 | 0.2011287 | 1
0 | 0 | 0 | 0 | 0 | 0 | 0 | 0 | 0 | 0 | 55 | 0 | 0 | 0 | 0 | 0 | 0 | 0 | 0 | 0 | 0 | 45 | 0 | 0 | 0 | 0 | 0 | 0 | 0 | 0 | 0 | 0 | 0 | 0 | 0 | 0 | 0 | 0 | 0 | 0 | 0 | 0 | 0 | 0 | 0 | 0 | 0 | 0 | 0 | 0 | 0 | 0 | 0 | 2 | 40 | 1 | 0 | 1929.2 | 1.6325 | 2 | 5.72187 | 0.2736215 | 1
0 | 0 | 0 | 0 | 0 | 0 | 0 | 0 | 0 | 0 | 54 | 0 | 0 | 0 | 0 | 0 | 0 | 0 | 0 | 0 | 0 | 45 | 0 | 0 | 0 | 0 | 0 | 0 | 1 | 0 | 0 | 0 | 0 | 0 | 0 | 0 | 0 | 0 | 0 | 0 | 0 | 0 | 0 | 0 | 0 | 0 | 0 | 0 | 0 | 0 | 0 | 0 | 0 | 3 | 40 | 1 | 0 | 1929.76 | 1.6357 | 2.16 | 6.137405 | 0.2783281 | 1
0 | 0 | 0 | 0 | 0 | 0 | 25 | 0 | 0 | 0 | 0 | 0 | 0 | 30 | 0 | 0 | 0 | 0 | 0 | 0 | 0 | 45 | 0 | 0 | 0 | 0 | 0 | 0 | 0 | 0 | 0 | 0 | 0 | 0 | 0 | 0 | 0 | 0 | 0 | 0 | 0 | 0 | 0 | 0 | 0 | 0 | 0 | 0 | 0 | 0 | 0 | 0 | 0 | 3 | 40 | 1 | 0 | 1795.09 | 1.646 | 1.7 | 8.872489 | 0.2858566 | 1
0 | 0 | 0 | 0 | 0 | 0 | 20 | 0 | 0 | 0 | 0 | 0 | 0 | 35 | 0 | 0 | 0 | 0 | 0 | 0 | 0 | 45 | 0 | 0 | 0 | 0 | 0 | 0 | 0 | 0 | 0 | 0 | 0 | 0 | 0 | 0 | 0 | 0 | 0 | 0 | 0 | 0 | 0 | 0 | 0 | 0 | 0 | 0 | 0 | 0 | 0 | 0 | 0 | 3 | 40 | 1 | 0 | 1776.68 | 1.6455 | 1.65 | 8.719178 | 0.2854028 | 1
0 | 0 | 0 | 0 | 0 | 0 | 15 | 0 | 0 | 0 | 0 | 0 | 0 | 40 | 0 | 0 | 0 | 0 | 0 | 0 | 0 | 45 | 0 | 0 | 0 | 0 | 0 | 0 | 0 | 0 | 0 | 0 | 0 | 0 | 0 | 0 | 0 | 0 | 0 | 0 | 0 | 0 | 0 | 0 | 0 | 0 | 0 | 0 | 0 | 0 | 0 | 0 | 0 | 3 | 40 | 1 | 0 | 1758.27 | 1.645 | 1.6 | 8.401242 | 0.2849474 | 1
0 | 0 | 0 | 0 | 0 | 0 | 0 | 0 | 0 | 0 | 0 | 0 | 0 | 0 | 0 | 0 | 0 | 0 | 0 | 0 | 0 | 45 | 15 | 0 | 0 | 0 | 0 | 0 | 0 | 0 | 0 | 0 | 0 | 0 | 0 | 0 | 0 | 40 | 0 | 0 | 0 | 0 | 0 | 0 | 0 | 0 | 0 | 0 | 0 | 0 | 0 | 0 | 0 | 3 | 40 | 1 | 0 | 1208.25 | 1.4835 | 2.3 | 8.401242 | 0.1916579 | 1
0 | 0 | 0 | 0 | 0 | 0 | 0 | 0 | 0 | 0 | 0 | 0 | 0 | 0 | 40 | 0 | 0 | 0 | 0 | 0 | 0 | 45 | 15 | 0 | 0 | 0 | 0 | 0 | 0 | 0 | 0 | 0 | 0 | 0 | 0 | 0 | 0 | 0 | 0 | 0 | 0 | 0 | 0 | 0 | 0 | 0 | 0 | 0 | 0 | 0 | 0 | 0 | 0 | 3 | 40 | 1 | 0 | 1980.25 | 1.4995 | 2.3 | 8.401242 | 0.1940226 | 1
0 | 0 | 0 | 0 | 0 | 0 | 0 | 0 | 0 | 0 | 0 | 0 | 0 | 0 | 20 | 0 | 0 | 0 | 0 | 0 | 0 | 45 | 35 | 0 | 0 | 0 | 0 | 0 | 0 | 0 | 0 | 0 | 0 | 0 | 0 | 0 | 0 | 0 | 0 | 0 | 0 | 0 | 0 | 0 | 0 | 0 | 0 | 0 | 0 | 0 | 0 | 0 | 0 | 3 | 40 | 1 | 0 | 1930.25 | 1.5715 | 2.7 | 8.719178 | 0.2534023 | 1
0 | 0 | 0 | 0 | 0 | 0 | 0 | 0 | 0 | 0 | 0 | 0 | 0 | 0 | 15 | 0 | 0 | 0 | 0 | 0 | 0 | 45 | 40 | 0 | 0 | 0 | 0 | 0 | 0 | 0 | 0 | 0 | 0 | 0 | 0 | 0 | 0 | 0 | 0 | 0 | 0 | 0 | 0 | 0 | 0 | 0 | 0 | 0 | 0 | 0 | 0 | 0 | 0 | 3 | 40 | 1 | 0 | 1917.75 | 1.5895 | 2.8 | 8.401242 | 0.263125 | 1
0 | 0 | 0 | 0 | 0 | 0 | 0 | 0 | 0 | 0 | 0 | 0 | 0 | 0 | 0 | 0 | 0 | 40 | 0 | 0 | 0 | 45 | 15 | 0 | 0 | 0 | 0 | 0 | 0 | 0 | 0 | 0 | 0 | 0 | 0 | 0 | 0 | 0 | 0 | 0 | 0 | 0 | 0 | 0 | 0 | 0 | 0 | 0 | 0 | 0 | 0 | 0 | 0 | 3 | 40 | 1 | 0 | 2078.25 | 1.5355 | 2.3 | 8.401242 | 0.2061668 | 1
0 | 34 | 0 | 0 | 0 | 0 | 20 | 0 | 0 | 0 | 0 | 0 | 0 | 0 | 0 | 0 | 0 | 0 | 0 | 0 | 0 | 46 | 0 | 0 | 0 | 0 | 0 | 0 | 0 | 0 | 0 | 0 | 0 | 0 | 0 | 0 | 0 | 0 | 0 | 0 | 0 | 0 | 0 | 0 | 0 | 0 | 0 | 0 | 0 | 0 | 0 | 0 | 0 | 3 | 40 | 1 | 0 | 1640.056 | 1.5412 | 2.34 | 8.696167 | 0.2221048 | 1
0 | 0 | 0 | 0 | 0 | 0 | 0 | 0 | 0 | 0 | 0 | 0 | 0 | 44 | 10 | 0 | 0 | 0 | 0 | 0 | 0 | 46 | 0 | 0 | 0 | 0 | 0 | 0 | 0 | 0 | 0 | 0 | 0 | 0 | 0 | 0 | 0 | 0 | 0 | 0 | 0 | 0 | 0 | 0 | 0 | 0 | 0 | 0 | 0 | 0 | 0 | 0 | 0 | 3 | 40 | 1 | 0 | 1767.932 | 1.6018 | 1.56 | 7.888105 | 0.2710918 | 1
0 | 0 | 0 | 0 | 30 | 0 | 23.1 | 0 | 0 | 0 | 0 | 0 | 0 | 0 | 0 | 0 | 0 | 0 | 0 | 0 | 0 | 46.9 | 0 | 0 | 0 | 0 | 0 | 0 | 0 | 0 | 0 | 0 | 0 | 0 | 0 | 0 | 0 | 0 | 0 | 0 | 0 | 0 | 0 | 0 | 0 | 0 | 0 | 0 | 0 | 0 | 0 | 0 | 0 | 3 | 40 | 1 | 0 | 1937.731 | 1.61398 | 2 | 8.770189 | 0.2684469 | 1
0 | 0 | 0 | 0 | 0 | 0 | 0 | 0 | 0 | 0 | 0 | 0 | 0 | 0 | 0 | 40 | 0 | 0 | 0 | 13 | 0 | 47 | 0 | 0 | 0 | 0 | 0 | 0 | 0 | 0 | 0 | 0 | 0 | 0 | 0 | 0 | 0 | 0 | 0 | 0 | 0 | 0 | 0 | 0 | 0 | 0 | 0 | 0 | 0 | 0 | 0 | 0 | 0 | 3 | 40 | 1 | 0 | 2252.632 | 1.5264 | 1.86 | 8.203309 | 0.2251645 | 1
0 | 0 | 0 | 0 | 0 | 0 | 0 | 0 | 0 | 0 | 0 | 0 | 0 | 0 | 0 | 40 | 0 | 0 | 0 | 0 | 0 | 47 | 13 | 0 | 0 | 0 | 0 | 0 | 0 | 0 | 0 | 0 | 0 | 0 | 0 | 0 | 0 | 0 | 0 | 0 | 0 | 0 | 0 | 0 | 0 | 0 | 0 | 0 | 0 | 0 | 0 | 0 | 0 | 3 | 40 | 1 | 0 | 2313.55 | 1.5121 | 1.86 | 8.203309 | 0.1955418 | 1
0 | 0 | 0 | 0 | 0 | 0 | 0 | 0 | 0 | 0 | 0 | 0 | 0 | 0 | 8 | 0 | 0 | 0 | 0 | 0 | 0 | 47 | 45 | 0 | 0 | 0 | 0 | 0 | 0 | 0 | 0 | 0 | 0 | 0 | 0 | 0 | 0 | 0 | 0 | 0 | 0 | 0 | 0 | 0 | 0 | 0 | 0 | 0 | 0 | 0 | 0 | 0 | 0 | 3 | 40 | 1 | 0 | 1909.15 | 1.6033 | 2.9 | 7.618351 | 0.2739345 | 1
0 | 0 | 0 | 0 | 0 | 0 | 0 | 0 | 0 | 0 | 0 | 0 | 0 | 50 | 0 | 0 | 0 | 0 | 0 | 0 | 0 | 47.5 | 0 | 0 | 0 | 0 | 0 | 0 | 0 | 0 | 0 | 0 | 2.5 | 0 | 0 | 0 | 0 | 0 | 0 | 0 | 0 | 0 | 0 | 0 | 0 | 0 | 0 | 0 | 0 | 0 | 0 | 0 | 0 | 3 | 40 | 1 | 0 | 1688.275 | 1.63275 | 1.525 | 6.588724 | 0.2887818 | 1
0 | 25 | 0 | 0 | 0 | 0 | 27 | 0 | 0 | 0 | 0 | 0 | 0 | 0 | 0 | 0 | 0 | 0 | 0 | 0 | 0 | 48 | 0 | 0 | 0 | 0 | 0 | 0 | 0 | 0 | 0 | 0 | 0 | 0 | 0 | 0 | 0 | 0 | 0 | 0 | 0 | 0 | 0 | 0 | 0 | 0 | 0 | 0 | 0 | 0 | 0 | 0 | 0 | 3 | 40 | 1 | 0 | 1719.37 | 1.5566 | 2.25 | 8.750314 | 0.2430647 | 1
0 | 32 | 0 | 0 | 0 | 0 | 20 | 0 | 0 | 0 | 0 | 0 | 0 | 0 | 0 | 0 | 0 | 0 | 0 | 0 | 0 | 48 | 0 | 0 | 0 | 0 | 0 | 0 | 0 | 0 | 0 | 0 | 0 | 0 | 0 | 0 | 0 | 0 | 0 | 0 | 0 | 0 | 0 | 0 | 0 | 0 | 0 | 0 | 0 | 0 | 0 | 0 | 0 | 3 | 40 | 1 | 0 | 1663.888 | 1.5356 | 2.32 | 8.637351 | 0.2238228 | 1
0 | 0 | 0 | 0 | 0 | 0 | 0 | 0 | 0 | 0 | 0 | 0 | 0 | 0 | 0 | 30 | 0 | 0 | 0 | 0 | 0 | 48 | 22 | 0 | 0 | 0 | 0 | 0 | 0 | 0 | 0 | 0 | 0 | 0 | 0 | 0 | 0 | 0 | 0 | 0 | 0 | 0 | 0 | 0 | 0 | 0 | 0 | 0 | 0 | 0 | 0 | 0 | 0 | 3 | 40 | 1 | 0 | 2211.9 | 1.5364 | 2.14 | 8.702145 | 0.225271 | 1
0 | 0 | 0 | 0 | 0 | 0 | 0 | 0 | 0 | 0 | 0 | 0 | 0 | 50 | 0 | 0 | 0 | 0 | 0 | 0 | 0 | 49 | 0 | 0 | 0 | 0 | 0 | 0 | 0 | 0 | 0 | 0 | 1 | 0 | 0 | 0 | 0 | 0 | 0 | 0 | 0 | 0 | 0 | 0 | 0 | 0 | 0 | 0 | 0 | 0 | 0 | 0 | 0 | 3 | 40 | 1 | 0 | 1720.15 | 1.6221 | 1.51 | 6.171044 | 0.2866506 | 1
0 | 0 | 0 | 0 | 0 | 0 | 0 | 0 | 0 | 0 | 0 | 0 | 0 | 0 | 0 | 40 | 0 | 0 | 0 | 11 | 0 | 49 | 0 | 0 | 0 | 0 | 0 | 0 | 0 | 0 | 0 | 0 | 0 | 0 | 0 | 0 | 0 | 0 | 0 | 0 | 0 | 0 | 0 | 0 | 0 | 0 | 0 | 0 | 0 | 0 | 0 | 0 | 0 | 3 | 40 | 1 | 0 | 2270.904 | 1.5128 | 1.82 | 7.972615 | 0.2158892 | 1
0 | 0 | 0 | 0 | 0 | 0 | 0 | 0 | 0 | 0 | 0 | 0 | 0 | 0 | 0 | 40 | 0 | 0 | 0 | 0 | 0 | 49 | 11 | 0 | 0 | 0 | 0 | 0 | 0 | 0 | 0 | 0 | 0 | 0 | 0 | 0 | 0 | 0 | 0 | 0 | 0 | 0 | 0 | 0 | 0 | 0 | 0 | 0 | 0 | 0 | 0 | 0 | 0 | 3 | 40 | 1 | 0 | 2322.45 | 1.5007 | 1.82 | 7.972615 | 0.1891045 | 1
0 | 0 | 0 | 0 | 0 | 0 | 0 | 0 | 0 | 0 | 0 | 0 | 0 | 0 | 0 | 30 | 0 | 0 | 0 | 0 | 0 | 49 | 21 | 0 | 0 | 0 | 0 | 0 | 0 | 0 | 0 | 0 | 0 | 0 | 0 | 0 | 0 | 0 | 0 | 0 | 0 | 0 | 0 | 0 | 0 | 0 | 0 | 0 | 0 | 0 | 0 | 0 | 0 | 3 | 40 | 1 | 0 | 2216.35 | 1.5307 | 2.12 | 8.634504 | 0.2232006 | 1
0 | 0 | 0 | 0 | 0 | 0 | 49 | 2 | 0 | 0 | 0 | 0 | 0 | 0 | 0 | 0 | 0 | 0 | 0 | 0 | 0 | 49 | 0 | 0 | 0 | 0 | 0 | 0 | 0 | 0 | 0 | 0 | 0 | 0 | 0 | 0 | 0 | 0 | 0 | 0 | 0 | 0 | 0 | 0 | 0 | 0 | 0 | 0 | 0 | 0 | 0 | 0 | 0 | 3 | 40 | 1 | 0 | 1893.336 | 1.6314 | 2.06 | 6.463336 | 0.2979699 | 1
0 | 0 | 0 | 0 | 0 | 0 | 50 | 0 | 0 | 0 | 0 | 0 | 0 | 0 | 0 | 0 | 0 | 0 | 0 | 0 | 0 | 50 | 0 | 0 | 0 | 0 | 0 | 0 | 0 | 0 | 0 | 0 | 0 | 0 | 0 | 0 | 0 | 0 | 0 | 0 | 0 | 0 | 0 | 0 | 0 | 0 | 0 | 0 | 0 | 0 | 0 | 0 | 0 | 2 | 40 | 1 | 0 | 1925.5 | 1.62 | 2 | 5.763509 | 0.29 | 1
0 | 5 | 0 | 0 | 0 | 0 | 45 | 0 | 0 | 0 | 0 | 0 | 0 | 0 | 0 | 0 | 0 | 0 | 0 | 0 | 0 | 50 | 0 | 0 | 0 | 0 | 0 | 0 | 0 | 0 | 0 | 0 | 0 | 0 | 0 | 0 | 0 | 0 | 0 | 0 | 0 | 0 | 0 | 0 | 0 | 0 | 0 | 0 | 0 | 0 | 0 | 0 | 0 | 3 | 40 | 1 | 0 | 1885.87 | 1.605 | 2.05 | 7.114866 | 0.2822676 | 1
0 | 10 | 0 | 0 | 0 | 0 | 40 | 0 | 0 | 0 | 0 | 0 | 0 | 0 | 0 | 0 | 0 | 0 | 0 | 0 | 0 | 50 | 0 | 0 | 0 | 0 | 0 | 0 | 0 | 0 | 0 | 0 | 0 | 0 | 0 | 0 | 0 | 0 | 0 | 0 | 0 | 0 | 0 | 0 | 0 | 0 | 0 | 0 | 0 | 0 | 0 | 0 | 0 | 3 | 40 | 1 | 0 | 1846.24 | 1.59 | 2.1 | 7.843669 | 0.2734959 | 1
0 | 15 | 0 | 0 | 0 | 0 | 35 | 0 | 0 | 0 | 0 | 0 | 0 | 0 | 0 | 0 | 0 | 0 | 0 | 0 | 0 | 50 | 0 | 0 | 0 | 0 | 0 | 0 | 0 | 0 | 0 | 0 | 0 | 0 | 0 | 0 | 0 | 0 | 0 | 0 | 0 | 0 | 0 | 0 | 0 | 0 | 0 | 0 | 0 | 0 | 0 | 0 | 0 | 3 | 40 | 1 | 0 | 1806.61 | 1.575 | 2.15 | 8.302859 | 0.2635811 | 1
0 | 20 | 0 | 0 | 0 | 0 | 30 | 0 | 0 | 0 | 0 | 0 | 0 | 0 | 0 | 0 | 0 | 0 | 0 | 0 | 0 | 50 | 0 | 0 | 0 | 0 | 0 | 0 | 0 | 0 | 0 | 0 | 0 | 0 | 0 | 0 | 0 | 0 | 0 | 0 | 0 | 0 | 0 | 0 | 0 | 0 | 0 | 0 | 0 | 0 | 0 | 0 | 0 | 3 | 40 | 1 | 0 | 1766.98 | 1.56 | 2.2 | 8.561205 | 0.2523886 | 1
0 | 25 | 0 | 0 | 0 | 0 | 25 | 0 | 0 | 0 | 0 | 0 | 0 | 0 | 0 | 0 | 0 | 0 | 0 | 0 | 0 | 50 | 0 | 0 | 0 | 0 | 0 | 0 | 0 | 0 | 0 | 0 | 0 | 0 | 0 | 0 | 0 | 0 | 0 | 0 | 0 | 0 | 0 | 0 | 0 | 0 | 0 | 0 | 0 | 0 | 0 | 0 | 0 | 3 | 40 | 1 | 0 | 1727.35 | 1.545 | 2.25 | 8.644909 | 0.2397394 | 1
0 | 30 | 0 | 0 | 0 | 0 | 20 | 0 | 0 | 0 | 0 | 0 | 0 | 0 | 0 | 0 | 0 | 0 | 0 | 0 | 0 | 50 | 0 | 0 | 0 | 0 | 0 | 0 | 0 | 0 | 0 | 0 | 0 | 0 | 0 | 0 | 0 | 0 | 0 | 0 | 0 | 0 | 0 | 0 | 0 | 0 | 0 | 0 | 0 | 0 | 0 | 0 | 0 | 3 | 40 | 1 | 0 | 1687.72 | 1.53 | 2.3 | 8.561205 | 0.2253886 | 1
0 | 40 | 0 | 0 | 0 | 0 | 10 | 0 | 0 | 0 | 0 | 0 | 0 | 0 | 0 | 0 | 0 | 0 | 0 | 0 | 0 | 50 | 0 | 0 | 0 | 0 | 0 | 0 | 0 | 0 | 0 | 0 | 0 | 0 | 0 | 0 | 0 | 0 | 0 | 0 | 0 | 0 | 0 | 0 | 0 | 0 | 0 | 0 | 0 | 0 | 0 | 0 | 0 | 3 | 40 | 1 | 0 | 1608.46 | 1.5 | 2.4 | 7.843669 | 0.19 | 0
0 | 0 | 0 | 0 | 0 | 0 | 0 | 0 | 0 | 0 | 0 | 0 | 0 | 45 | 0 | 0 | 0 | 0 | 0 | 0 | 0 | 50 | 0 | 0 | 0 | 0 | 0 | 0 | 0 | 0 | 0 | 0 | 5 | 0 | 0 | 0 | 0 | 0 | 0 | 0 | 0 | 0 | 0 | 0 | 0 | 0 | 0 | 0 | 0 | 0 | 0 | 0 | 0 | 3 | 40 | 1 | 0 | 1673.51 | 1.622 | 1.6 | 7.114866 | 0.2935064 | 1
0 | 0 | 0 | 0 | 0 | 0 | 0 | 0 | 0 | 0 | 0 | 0 | 0 | 50 | 0 | 0 | 0 | 0 | 0 | 0 | 0 | 50 | 0 | 0 | 0 | 0 | 0 | 0 | 0 | 0 | 0 | 0 | 0 | 0 | 0 | 0 | 0 | 0 | 0 | 0 | 0 | 0 | 0 | 0 | 0 | 0 | 0 | 0 | 0 | 0 | 0 | 0 | 0 | 2 | 40 | 1 | 0 | 1741.4 | 1.615 | 1.5 | 5.763509 | 0.285 | 1
0 | 0 | 0 | 0 | 0 | 0 | 0 | 0 | 0 | 0 | 0 | 0 | 0 | 40 | 10 | 0 | 0 | 0 | 0 | 0 | 0 | 50 | 0 | 0 | 0 | 0 | 0 | 0 | 0 | 0 | 0 | 0 | 0 | 0 | 0 | 0 | 0 | 0 | 0 | 0 | 0 | 0 | 0 | 0 | 0 | 0 | 0 | 0 | 0 | 0 | 0 | 0 | 0 | 3 | 40 | 1 | 0 | 1798.62 | 1.579 | 1.6 | 7.843669 | 0.2690149 | 1
0 | 0 | 0 | 0 | 0 | 0 | 0 | 0 | 0 | 0 | 0 | 0 | 0 | 0 | 0 | 0 | 0 | 0 | 0 | 0 | 0 | 50 | 15 | 0 | 0 | 35 | 0 | 0 | 0 | 0 | 0 | 0 | 0 | 0 | 0 | 0 | 0 | 0 | 0 | 0 | 0 | 0 | 0 | 0 | 0 | 0 | 0 | 0 | 0 | 0 | 0 | 0 | 0 | 3 | 40 | 1 | 0 | 2189.5 | 1.405 | 2.3 | 8.302859 | 0.2083867 | 1
0 | 0 | 0 | 0 | 0 | 0 | 0 | 0 | 0 | 0 | 0 | 0 | 0 | 0 | 0 | 35 | 0 | 0 | 0 | 0 | 0 | 50 | 15 | 0 | 0 | 0 | 0 | 0 | 0 | 0 | 0 | 0 | 0 | 0 | 0 | 0 | 0 | 0 | 0 | 0 | 0 | 0 | 0 | 0 | 0 | 0 | 0 | 0 | 0 | 0 | 0 | 0 | 0 | 3 | 40 | 1 | 0 | 2273.85 | 1.51 | 1.95 | 8.302859 | 0.2045727 | 1
0 | 0 | 0 | 0 | 0 | 0 | 0 | 0 | 0 | 0 | 0 | 0 | 0 | 0 | 0 | 30 | 0 | 0 | 0 | 0 | 0 | 50 | 20 | 0 | 0 | 0 | 0 | 0 | 0 | 0 | 0 | 0 | 0 | 0 | 0 | 0 | 0 | 0 | 0 | 0 | 0 | 0 | 0 | 0 | 0 | 0 | 0 | 0 | 0 | 0 | 0 | 0 | 0 | 3 | 40 | 1 | 0 | 2220.8 | 1.525 | 2.1 | 8.561205 | 0.2209638 | 1
0 | 0 | 0 | 0 | 0 | 0 | 20 | 0 | 0 | 0 | 0 | 0 | 0 | 0 | 0 | 0 | 0 | 30 | 0 | 0 | 0 | 50 | 0 | 0 | 0 | 0 | 0 | 0 | 0 | 0 | 0 | 0 | 0 | 0 | 0 | 0 | 0 | 0 | 0 | 0 | 0 | 0 | 0 | 0 | 0 | 0 | 0 | 0 | 0 | 0 | 0 | 0 | 0 | 3 | 40 | 1 | 0 | 2060.2 | 1.536 | 2 | 8.561205 | 0.2276928 | 1
0 | 0 | 0 | 0 | 0 | 0 | 35 | 0 | 0 | 0 | 0 | 0 | 15 | 0 | 0 | 0 | 0 | 0 | 0 | 0 | 0 | 50 | 0 | 0 | 0 | 0 | 0 | 0 | 0 | 0 | 0 | 0 | 0 | 0 | 0 | 0 | 0 | 0 | 0 | 0 | 0 | 0 | 0 | 0 | 0 | 0 | 0 | 0 | 0 | 0 | 0 | 0 | 0 | 3 | 40 | 1 | 0 | 1986.1 | 1.5825 | 1.85 | 8.302859 | 0.2651768 | 1
0 | 0 | 0 | 0 | 0 | 0 | 25 | 0 | 0 | 0 | 0 | 0 | 0 | 25 | 0 | 0 | 0 | 0 | 0 | 0 | 0 | 50 | 0 | 0 | 0 | 0 | 0 | 0 | 0 | 0 | 0 | 0 | 0 | 0 | 0 | 0 | 0 | 0 | 0 | 0 | 0 | 0 | 0 | 0 | 0 | 0 | 0 | 0 | 0 | 0 | 0 | 0 | 0 | 3 | 40 | 1 | 0 | 1833.45 | 1.6175 | 1.75 | 8.644909 | 0.2875217 | 1
0 | 0 | 0 | 0 | 0 | 0 | 40 | 0 | 0 | 0 | 0 | 0 | 0 | 10 | 0 | 0 | 0 | 0 | 0 | 0 | 0 | 50 | 0 | 0 | 0 | 0 | 0 | 0 | 0 | 0 | 0 | 0 | 0 | 0 | 0 | 0 | 0 | 0 | 0 | 0 | 0 | 0 | 0 | 0 | 0 | 0 | 0 | 0 | 0 | 0 | 0 | 0 | 0 | 3 | 40 | 1 | 0 | 1888.68 | 1.619 | 1.9 | 7.843669 | 0.2890138 | 1
0 | 0 | 0 | 0 | 0 | 0 | 30 | 0 | 0 | 0 | 0 | 0 | 0 | 20 | 0 | 0 | 0 | 0 | 0 | 0 | 0 | 50 | 0 | 0 | 0 | 0 | 0 | 0 | 0 | 0 | 0 | 0 | 0 | 0 | 0 | 0 | 0 | 0 | 0 | 0 | 0 | 0 | 0 | 0 | 0 | 0 | 0 | 0 | 0 | 0 | 0 | 0 | 0 | 3 | 40 | 1 | 0 | 1851.86 | 1.618 | 1.8 | 8.561205 | 0.2880208 | 1
0 | 0 | 0 | 0 | 0 | 0 | 20 | 0 | 0 | 0 | 0 | 0 | 0 | 30 | 0 | 0 | 0 | 0 | 0 | 0 | 0 | 50 | 0 | 0 | 0 | 0 | 0 | 0 | 0 | 0 | 0 | 0 | 0 | 0 | 0 | 0 | 0 | 0 | 0 | 0 | 0 | 0 | 0 | 0 | 0 | 0 | 0 | 0 | 0 | 0 | 0 | 0 | 0 | 3 | 40 | 1 | 0 | 1815.04 | 1.617 | 1.7 | 8.561205 | 0.2870209 | 1
0 | 0 | 0 | 0 | 0 | 0 | 15 | 0 | 0 | 0 | 0 | 0 | 0 | 35 | 0 | 0 | 0 | 0 | 0 | 0 | 0 | 50 | 0 | 0 | 0 | 0 | 0 | 0 | 0 | 0 | 0 | 0 | 0 | 0 | 0 | 0 | 0 | 0 | 0 | 0 | 0 | 0 | 0 | 0 | 0 | 0 | 0 | 0 | 0 | 0 | 0 | 0 | 0 | 3 | 40 | 1 | 0 | 1796.63 | 1.6165 | 1.65 | 8.302859 | 0.2865183 | 1
0 | 0 | 0 | 0 | 0 | 0 | 10 | 0 | 0 | 0 | 0 | 0 | 0 | 40 | 0 | 0 | 0 | 0 | 0 | 0 | 0 | 50 | 0 | 0 | 0 | 0 | 0 | 0 | 0 | 0 | 0 | 0 | 0 | 0 | 0 | 0 | 0 | 0 | 0 | 0 | 0 | 0 | 0 | 0 | 0 | 0 | 0 | 0 | 0 | 0 | 0 | 0 | 0 | 3 | 40 | 1 | 0 | 1778.22 | 1.616 | 1.6 | 7.843669 | 0.286014 | 1
0 | 0 | 0 | 0 | 0 | 0 | 0 | 0 | 0 | 0 | 0 | 0 | 0 | 0 | 0 | 0 | 0 | 0 | 0 | 0 | 0 | 50 | 0 | 0 | 0 | 0 | 0 | 0 | 0 | 0 | 0 | 0 | 0 | 0 | 0 | 0 | 0 | 0 | 0 | 0 | 0 | 0 | 50 | 0 | 0 | 0 | 0 | 0 | 0 | 0 | 0 | 0 | 0 | 2 | 40 | 1 | 0 | 1062.5 | 1.45 | 2 | 5.763509 | 0.12 | 1
0 | 0 | 0 | 0 | 0 | 0 | 0 | 0 | 0 | 0 | 0 | 0 | 0 | 0 | 0 | 0 | 0 | 0 | 0 | 0 | 0 | 50 | 15 | 0 | 0 | 0 | 0 | 0 | 0 | 0 | 0 | 0 | 0 | 0 | 0 | 0 | 0 | 35 | 0 | 0 | 0 | 0 | 0 | 0 | 0 | 0 | 0 | 0 | 0 | 0 | 0 | 0 | 0 | 3 | 40 | 1 | 0 | 1314.5 | 1.475 | 2.3 | 8.302859 | 0.1944865 | 1
0 | 0 | 0 | 0 | 0 | 0 | 0 | 0 | 0 | 0 | 0 | 0 | 0 | 0 | 35 | 0 | 0 | 0 | 0 | 0 | 0 | 50 | 15 | 0 | 0 | 0 | 0 | 0 | 0 | 0 | 0 | 0 | 0 | 0 | 0 | 0 | 0 | 0 | 0 | 0 | 0 | 0 | 0 | 0 | 0 | 0 | 0 | 0 | 0 | 0 | 0 | 0 | 0 | 3 | 40 | 1 | 0 | 1990 | 1.489 | 2.3 | 8.302859 | 0.1972029 | 1
0 | 0 | 0 | 0 | 0 | 0 | 0 | 0 | 0 | 0 | 0 | 0 | 0 | 0 | 25 | 0 | 0 | 0 | 0 | 0 | 0 | 50 | 25 | 0 | 0 | 0 | 0 | 0 | 0 | 0 | 0 | 0 | 0 | 0 | 0 | 0 | 0 | 0 | 0 | 0 | 0 | 0 | 0 | 0 | 0 | 0 | 0 | 0 | 0 | 0 | 0 | 0 | 0 | 3 | 40 | 1 | 0 | 1965 | 1.525 | 2.5 | 8.644909 | 0.2328626 | 1
0 | 0 | 0 | 0 | 0 | 0 | 0 | 0 | 0 | 0 | 0 | 0 | 0 | 0 | 20 | 0 | 0 | 0 | 0 | 0 | 0 | 50 | 30 | 0 | 0 | 0 | 0 | 0 | 0 | 0 | 0 | 0 | 0 | 0 | 0 | 0 | 0 | 0 | 0 | 0 | 0 | 0 | 0 | 0 | 0 | 0 | 0 | 0 | 0 | 0 | 0 | 0 | 0 | 3 | 40 | 1 | 0 | 1952.5 | 1.543 | 2.6 | 8.561205 | 0.2468218 | 1
0 | 0 | 0 | 0 | 0 | 0 | 0 | 0 | 0 | 0 | 0 | 0 | 0 | 0 | 15 | 0 | 0 | 0 | 0 | 0 | 0 | 50 | 35 | 0 | 0 | 0 | 0 | 0 | 0 | 0 | 0 | 0 | 0 | 0 | 0 | 0 | 0 | 0 | 0 | 0 | 0 | 0 | 0 | 0 | 0 | 0 | 0 | 0 | 0 | 0 | 0 | 0 | 0 | 3 | 40 | 1 | 0 | 1940 | 1.561 | 2.7 | 8.302859 | 0.2587837 | 1
0 | 0 | 0 | 0 | 0 | 0 | 0 | 0 | 0 | 0 | 0 | 0 | 0 | 0 | 0 | 0 | 0 | 35 | 0 | 0 | 0 | 50 | 15 | 0 | 0 | 0 | 0 | 0 | 0 | 0 | 0 | 0 | 0 | 0 | 0 | 0 | 0 | 0 | 0 | 0 | 0 | 0 | 0 | 0 | 0 | 0 | 0 | 0 | 0 | 0 | 0 | 0 | 0 | 3 | 40 | 1 | 0 | 2075.75 | 1.5205 | 2.3 | 8.302859 | 0.20963 | 1
0 | 0 | 0 | 0 | 25 | 0 | 24.75 | 0 | 0 | 0 | 0 | 0 | 0 | 0 | 0 | 0 | 0 | 0 | 0 | 0 | 0 | 50.25 | 0 | 0 | 0 | 0 | 0 | 0 | 0 | 0 | 0 | 0 | 0 | 0 | 0 | 0 | 0 | 0 | 0 | 0 | 0 | 0 | 0 | 0 | 0 | 0 | 0 | 0 | 0 | 0 | 0 | 0 | 0 | 3 | 40 | 1 | 0 | 1946.9975 | 1.59855 | 2 | 8.630345 | 0.2713667 | 1
0 | 0 | 0 | 0 | 0 | 0 | 24.75 | 0 | 0 | 0 | 0 | 0 | 0 | 0 | 25 | 0 | 0 | 0 | 0 | 0 | 0 | 50.25 | 0 | 0 | 0 | 0 | 0 | 0 | 0 | 0 | 0 | 0 | 0 | 0 | 0 | 0 | 0 | 0 | 0 | 0 | 0 | 0 | 0 | 0 | 0 | 0 | 0 | 0 | 0 | 0 | 0 | 0 | 0 | 3 | 40 | 1 | 0 | 1977.4975 | 1.52605 | 2 | 8.630345 | 0.2363227 | 1
0 | 0 | 0 | 0 | 0 | 0 | 24.75 | 0 | 0 | 0 | 0 | 0 | 0 | 0 | 0 | 0 | 0 | 25 | 0 | 0 | 0 | 50.25 | 0 | 0 | 0 | 0 | 0 | 0 | 0 | 0 | 0 | 0 | 0 | 0 | 0 | 0 | 0 | 0 | 0 | 0 | 0 | 0 | 0 | 0 | 0 | 0 | 0 | 0 | 0 | 0 | 0 | 0 | 0 | 3 | 40 | 1 | 0 | 2038.7475 | 1.54855 | 2 | 8.630345 | 0.2408213 | 1
0 | 0 | 0 | 0 | 0 | 0 | 0 | 0 | 0 | 0 | 0 | 0 | 0 | 0 | 0 | 40 | 0 | 0 | 0 | 0 | 0 | 51 | 9 | 0 | 0 | 0 | 0 | 0 | 0 | 0 | 0 | 0 | 0 | 0 | 0 | 0 | 0 | 0 | 0 | 0 | 0 | 0 | 0 | 0 | 0 | 0 | 0 | 0 | 0 | 0 | 0 | 0 | 0 | 3 | 40 | 1 | 0 | 2331.35 | 1.4893 | 1.78 | 7.704731 | 0.1817265 | 1
0 | 0 | 0 | 0 | 0 | 0 | 0 | 0 | 0 | 0 | 0 | 0 | 0 | 0 | 0 | 30 | 0 | 0 | 0 | 0 | 0 | 51 | 19 | 0 | 0 | 0 | 0 | 0 | 0 | 0 | 0 | 0 | 0 | 0 | 0 | 0 | 0 | 0 | 0 | 0 | 0 | 0 | 0 | 0 | 0 | 0 | 0 | 0 | 0 | 0 | 0 | 0 | 0 | 3 | 40 | 1 | 0 | 2225.25 | 1.5193 | 2.08 | 8.482085 | 0.2185555 | 1
0 | 0 | 0 | 0 | 0 | 0 | 24 | 0 | 0 | 0 | 0 | 0 | 0 | 0 | 0 | 0 | 0 | 25 | 0 | 0 | 0 | 51 | 0 | 0 | 0 | 0 | 0 | 0 | 0 | 0 | 0 | 0 | 0 | 0 | 0 | 0 | 0 | 0 | 0 | 0 | 0 | 0 | 0 | 0 | 0 | 0 | 0 | 0 | 0 | 0 | 0 | 0 | 0 | 3 | 40 | 1 | 0 | 2041.74 | 1.5442 | 2 | 8.584769 | 0.2394877 | 1
0 | 0 | 0 | 0 | 0 | 0 | 29 | 0 | 0 | 0 | 0 | 0 | 0 | 0 | 0 | 0 | 0 | 20 | 0 | 0 | 0 | 51 | 0 | 0 | 0 | 0 | 0 | 0 | 0 | 0 | 0 | 0 | 0 | 0 | 0 | 0 | 0 | 0 | 0 | 0 | 0 | 0 | 0 | 0 | 0 | 0 | 0 | 0 | 0 | 0 | 0 | 0 | 0 | 3 | 40 | 1 | 0 | 2019.29 | 1.5582 | 2 | 8.516508 | 0.2519539 | 1
0 | 20 | 0 | 0 | 0 | 0 | 28.8 | 0 | 0 | 0 | 0 | 0 | 0 | 0 | 0 | 0 | 0 | 0 | 0 | 0 | 0 | 51.2 | 0 | 0 | 0 | 0 | 0 | 0 | 0 | 0 | 0 | 0 | 0 | 0 | 0 | 0 | 0 | 0 | 0 | 0 | 0 | 0 | 0 | 0 | 0 | 0 | 0 | 0 | 0 | 0 | 0 | 0 | 0 | 3 | 40 | 1 | 0 | 1771.768 | 1.55304 | 2.2 | 8.507031 | 0.2506319 | 1
0 | 32 | 0 | 0 | 0 | 0 | 16 | 0 | 0 | 0 | 0 | 0 | 0 | 0 | 0 | 0 | 0 | 0 | 0 | 0 | 0 | 52 | 0 | 0 | 0 | 0 | 0 | 0 | 0 | 0 | 0 | 0 | 0 | 0 | 0 | 0 | 0 | 0 | 0 | 0 | 0 | 0 | 0 | 0 | 0 | 0 | 0 | 0 | 0 | 0 | 0 | 0 | 0 | 3 | 40 | 1 | 0 | 1679.848 | 1.5124 | 2.32 | 8.296993 | 0.2136404 | 1
0 | 0 | 0 | 0 | 0 | 0 | 0 | 0 | 0 | 0 | 0 | 0 | 0 | 0 | 0 | 30 | 0 | 0 | 0 | 0 | 0 | 52 | 18 | 0 | 0 | 0 | 0 | 0 | 0 | 0 | 0 | 0 | 0 | 0 | 0 | 0 | 0 | 0 | 0 | 0 | 0 | 0 | 0 | 0 | 0 | 0 | 0 | 0 | 0 | 0 | 0 | 0 | 0 | 3 | 40 | 1 | 0 | 2229.7 | 1.5136 | 2.06 | 8.396956 | 0.21597 | 1
0 | 0 | 0 | 0 | 0 | 0 | 0 | 0 | 0 | 0 | 0 | 0 | 0 | 0 | 0 | 0 | 0 | 0 | 0 | 0 | 0 | 52 | 0 | 0 | 0 | 5 | 0 | 0 | 0 | 0 | 0 | 0 | 0 | 0 | 0 | 0 | 0 | 0 | 0 | 0 | 0 | 0 | 43 | 0 | 0 | 0 | 0 | 0 | 0 | 0 | 0 | 0 | 0 | 3 | 40 | 1 | 0 | 1230 | 1.4317 | 2 | 7.090313 | 0.1202918 | 1
0 | 0 | 0 | 0 | 0 | 0 | 0 | 0 | 0 | 0 | 0 | 0 | 0 | 0 | 8 | 0 | 0 | 0 | 0 | 0 | 0 | 52 | 40 | 0 | 0 | 0 | 0 | 0 | 0 | 0 | 0 | 0 | 0 | 0 | 0 | 0 | 0 | 0 | 0 | 0 | 0 | 0 | 0 | 0 | 0 | 0 | 0 | 0 | 0 | 0 | 0 | 0 | 0 | 3 | 40 | 1 | 0 | 1931.4 | 1.5748 | 2.8 | 7.554906 | 0.2712212 | 1
0 | 0 | 0 | 0 | 0 | 0 | 0 | 0 | 0 | 0 | 0 | 0 | 0 | 45 | 0 | 0 | 0 | 0 | 0 | 0 | 0 | 52.5 | 0 | 0 | 0 | 0 | 0 | 0 | 0 | 0 | 0 | 0 | 2.5 | 0 | 0 | 0 | 0 | 0 | 0 | 0 | 0 | 0 | 0 | 0 | 0 | 0 | 0 | 0 | 0 | 0 | 0 | 0 | 0 | 3 | 40 | 1 | 0 | 1726.635 | 1.60425 | 1.575 | 6.567382 | 0.289127 | 1
0 | 0 | 0 | 0 | 0 | 0 | 0 | 0 | 0 | 0 | 0 | 0 | 0 | 0 | 0 | 30 | 0 | 0 | 0 | 0 | 0 | 53 | 17 | 0 | 0 | 0 | 0 | 0 | 0 | 0 | 0 | 0 | 0 | 0 | 0 | 0 | 0 | 0 | 0 | 0 | 0 | 0 | 0 | 0 | 0 | 0 | 0 | 0 | 0 | 0 | 0 | 0 | 0 | 3 | 40 | 1 | 0 | 2234.15 | 1.5079 | 2.04 | 8.305608 | 0.2132008 | 1
0 | 0 | 0 | 0 | 16.8 | 0 | 0 | 0 | 0 | 0 | 0 | 0 | 0 | 0 | 0 | 0 | 0 | 0 | 0 | 0 | 0 | 53.2 | 0 | 0 | 0 | 0 | 0 | 0 | 0 | 0 | 0 | 0 | 30 | 0 | 0 | 0 | 0 | 0 | 0 | 0 | 0 | 0 | 0 | 0 | 0 | 0 | 0 | 0 | 0 | 0 | 0 | 0 | 0 | 3 | 40 | 1 | 0 | 1434.244 | 1.627 | 2.3 | 8.286571 | 0.3240694 | 1
0 | 0 | 0 | 0 | 24 | 0 | 0 | 0 | 0 | 0 | 0 | 0 | 0 | 0 | 0 | 0 | 0 | 0 | 0 | 0 | 0 | 53.2 | 0 | 0 | 0 | 22.8 | 0 | 0 | 0 | 0 | 0 | 0 | 0 | 0 | 0 | 0 | 0 | 0 | 0 | 0 | 0 | 0 | 0 | 0 | 0 | 0 | 0 | 0 | 0 | 0 | 0 | 0 | 0 | 3 | 40 | 1 | 0 | 2134.42 | 1.44316 | 2 | 8.44218 | 0.2177154 | 1
0 | 0 | 0 | 0 | 20 | 0 | 26.4 | 0 | 0 | 0 | 0 | 0 | 0 | 0 | 0 | 0 | 0 | 0 | 0 | 0 | 0 | 53.6 | 0 | 0 | 0 | 0 | 0 | 0 | 0 | 0 | 0 | 0 | 0 | 0 | 0 | 0 | 0 | 0 | 0 | 0 | 0 | 0 | 0 | 0 | 0 | 0 | 0 | 0 | 0 | 0 | 0 | 0 | 0 | 3 | 40 | 1 | 0 | 1956.264 | 1.58312 | 2 | 8.379065 | 0.2733859 | 1
0 | 0 | 0 | 0 | 0 | 0 | 26.4 | 0 | 0 | 0 | 0 | 0 | 0 | 0 | 20 | 0 | 0 | 0 | 0 | 0 | 0 | 53.6 | 0 | 0 | 0 | 0 | 0 | 0 | 0 | 0 | 0 | 0 | 0 | 0 | 0 | 0 | 0 | 0 | 0 | 0 | 0 | 0 | 0 | 0 | 0 | 0 | 0 | 0 | 0 | 0 | 0 | 0 | 0 | 3 | 40 | 1 | 0 | 1980.664 | 1.52512 | 2 | 8.379065 | 0.2440446 | 1
0 | 0 | 0 | 0 | 0 | 0 | 26.4 | 0 | 0 | 0 | 0 | 0 | 0 | 0 | 0 | 0 | 0 | 20 | 0 | 0 | 0 | 53.6 | 0 | 0 | 0 | 0 | 0 | 0 | 0 | 0 | 0 | 0 | 0 | 0 | 0 | 0 | 0 | 0 | 0 | 0 | 0 | 0 | 0 | 0 | 0 | 0 | 0 | 0 | 0 | 0 | 0 | 0 | 0 | 3 | 40 | 1 | 0 | 2029.664 | 1.54312 | 2 | 8.379065 | 0.247769 | 1
0 | 0 | 0 | 0 | 0 | 0 | 26.4 | 0 | 0 | 0 | 0 | 0 | 20 | 0 | 0 | 0 | 0 | 0 | 0 | 0 | 0 | 53.6 | 0 | 0 | 0 | 0 | 0 | 0 | 0 | 0 | 0 | 0 | 0 | 0 | 0 | 0 | 0 | 0 | 0 | 0 | 0 | 0 | 0 | 0 | 0 | 0 | 0 | 0 | 0 | 0 | 0 | 0 | 0 | 3 | 40 | 1 | 0 | 2020.664 | 1.54912 | 1.8 | 8.379065 | 0.250152 | 1
0 | 0 | 0 | 0 | 0 | 0 | 26.4 | 0 | 0 | 0 | 0 | 0 | 0 | 20 | 0 | 0 | 0 | 0 | 0 | 0 | 0 | 53.6 | 0 | 0 | 0 | 0 | 0 | 0 | 0 | 0 | 0 | 0 | 0 | 0 | 0 | 0 | 0 | 0 | 0 | 0 | 0 | 0 | 0 | 0 | 0 | 0 | 0 | 0 | 0 | 0 | 0 | 0 | 0 | 3 | 40 | 1 | 0 | 1866.224 | 1.59712 | 1.8 | 8.379065 | 0.2871176 | 1
0 | 15 | 0 | 0 | 0 | 0 | 30.6 | 0 | 0 | 0 | 0 | 0 | 0 | 0 | 0 | 0 | 0 | 0 | 0 | 0 | 0 | 54.4 | 0 | 0 | 0 | 0 | 0 | 0 | 0 | 0 | 0 | 0 | 0 | 0 | 0 | 0 | 0 | 0 | 0 | 0 | 0 | 0 | 0 | 0 | 0 | 0 | 0 | 0 | 0 | 0 | 0 | 0 | 0 | 3 | 40 | 1 | 0 | 1824.166 | 1.54948 | 2.15 | 8.132714 | 0.2579281 | 1
0 | 20 | 0 | 0 | 0 | 0 | 0 | 0 | 0 | 0 | 0 | 0 | 0 | 25 | 0 | 0 | 0 | 0 | 0 | 0 | 0 | 55 | 0 | 0 | 0 | 0 | 0 | 0 | 0 | 0 | 0 | 0 | 0 | 0 | 0 | 0 | 0 | 0 | 0 | 0 | 0 | 0 | 0 | 0 | 0 | 0 | 0 | 0 | 0 | 0 | 0 | 0 | 0 | 3 | 40 | 1 | 0 | 1694.88 | 1.5285 | 1.95 | 8.291985 | 0.2397973 | 1
0 | 5 | 0 | 0 | 0 | 0 | 40 | 0 | 0 | 0 | 0 | 0 | 0 | 0 | 0 | 0 | 0 | 0 | 0 | 0 | 0 | 55 | 0 | 0 | 0 | 0 | 0 | 0 | 0 | 0 | 0 | 0 | 0 | 0 | 0 | 0 | 0 | 0 | 0 | 0 | 0 | 0 | 0 | 0 | 0 | 0 | 0 | 0 | 0 | 0 | 0 | 0 | 0 | 3 | 40 | 1 | 0 | 1905.82 | 1.576 | 2.05 | 7.026942 | 0.2792203 | 1
0 | 10 | 0 | 0 | 0 | 0 | 35 | 0 | 0 | 0 | 0 | 0 | 0 | 0 | 0 | 0 | 0 | 0 | 0 | 0 | 0 | 55 | 0 | 0 | 0 | 0 | 0 | 0 | 0 | 0 | 0 | 0 | 0 | 0 | 0 | 0 | 0 | 0 | 0 | 0 | 0 | 0 | 0 | 0 | 0 | 0 | 0 | 0 | 0 | 0 | 0 | 0 | 0 | 3 | 40 | 1 | 0 | 1866.19 | 1.561 | 2.1 | 7.703646 | 0.2687359 | 1
0 | 15 | 0 | 0 | 0 | 0 | 30 | 0 | 0 | 0 | 0 | 0 | 0 | 0 | 0 | 0 | 0 | 0 | 0 | 0 | 0 | 55 | 0 | 0 | 0 | 0 | 0 | 0 | 0 | 0 | 0 | 0 | 0 | 0 | 0 | 0 | 0 | 0 | 0 | 0 | 0 | 0 | 0 | 0 | 0 | 0 | 0 | 0 | 0 | 0 | 0 | 0 | 0 | 3 | 40 | 1 | 0 | 1826.56 | 1.546 | 2.15 | 8.103247 | 0.2569514 | 1
0 | 20 | 0 | 0 | 0 | 0 | 25 | 0 | 0 | 0 | 0 | 0 | 0 | 0 | 0 | 0 | 0 | 0 | 0 | 0 | 0 | 55 | 0 | 0 | 0 | 0 | 0 | 0 | 0 | 0 | 0 | 0 | 0 | 0 | 0 | 0 | 0 | 0 | 0 | 0 | 0 | 0 | 0 | 0 | 0 | 0 | 0 | 0 | 0 | 0 | 0 | 0 | 0 | 3 | 40 | 1 | 0 | 1786.93 | 1.531 | 2.2 | 8.291985 | 0.2436781 | 1
0 | 25 | 0 | 0 | 0 | 0 | 20 | 0 | 0 | 0 | 0 | 0 | 0 | 0 | 0 | 0 | 0 | 0 | 0 | 0 | 0 | 55 | 0 | 0 | 0 | 0 | 0 | 0 | 0 | 0 | 0 | 0 | 0 | 0 | 0 | 0 | 0 | 0 | 0 | 0 | 0 | 0 | 0 | 0 | 0 | 0 | 0 | 0 | 0 | 0 | 0 | 0 | 0 | 3 | 40 | 1 | 0 | 1747.3 | 1.516 | 2.25 | 8.291985 | 0.2286569 | 1
0 | 30 | 0 | 0 | 0 | 0 | 15 | 0 | 0 | 0 | 0 | 0 | 0 | 0 | 0 | 0 | 0 | 0 | 0 | 0 | 0 | 55 | 0 | 0 | 0 | 0 | 0 | 0 | 0 | 0 | 0 | 0 | 0 | 0 | 0 | 0 | 0 | 0 | 0 | 0 | 0 | 0 | 0 | 0 | 0 | 0 | 0 | 0 | 0 | 0 | 0 | 0 | 0 | 3 | 40 | 1 | 0 | 1707.67 | 1.501 | 2.3 | 8.103247 | 0.211516 | 1
0 | 0 | 0 | 0 | 0 | 0 | 0 | 0 | 0 | 0 | 0 | 0 | 0 | 40 | 0 | 0 | 0 | 0 | 0 | 0 | 0 | 55 | 0 | 0 | 0 | 0 | 0 | 0 | 0 | 0 | 0 | 0 | 5 | 0 | 0 | 0 | 0 | 0 | 0 | 0 | 0 | 0 | 0 | 0 | 0 | 0 | 0 | 0 | 0 | 0 | 0 | 0 | 0 | 3 | 40 | 1 | 0 | 1711.87 | 1.5935 | 1.65 | 7.026942 | 0.2928016 | 1
0 | 0 | 0 | 0 | 0 | 0 | 0 | 0 | 0 | 0 | 0 | 0 | 0 | 35 | 0 | 0 | 0 | 0 | 0 | 0 | 0 | 55 | 0 | 0 | 0 | 0 | 0 | 0 | 0 | 0 | 0 | 0 | 10 | 0 | 0 | 0 | 0 | 0 | 0 | 0 | 0 | 0 | 0 | 0 | 0 | 0 | 0 | 0 | 0 | 0 | 0 | 0 | 0 | 3 | 40 | 1 | 0 | 1643.98 | 1.6005 | 1.75 | 7.703646 | 0.3015871 | 1
0 | 0 | 0 | 0 | 0 | 0 | 0 | 0 | 0 | 0 | 0 | 0 | 0 | 0 | 0 | 30 | 0 | 0 | 0 | 15 | 0 | 55 | 0 | 0 | 0 | 0 | 0 | 0 | 0 | 0 | 0 | 0 | 0 | 0 | 0 | 0 | 0 | 0 | 0 | 0 | 0 | 0 | 0 | 0 | 0 | 0 | 0 | 0 | 0 | 0 | 0 | 0 | 0 | 3 | 40 | 1 | 0 | 2172.76 | 1.513 | 2 | 8.103247 | 0.2402936 | 1
0 | 0 | 0 | 0 | 0 | 0 | 0 | 0 | 0 | 0 | 0 | 0 | 0 | 0 | 0 | 0 | 0 | 0 | 0 | 0 | 0 | 55 | 15 | 0 | 0 | 30 | 0 | 0 | 0 | 0 | 0 | 0 | 0 | 0 | 0 | 0 | 0 | 0 | 0 | 0 | 0 | 0 | 0 | 0 | 0 | 0 | 0 | 0 | 0 | 0 | 0 | 0 | 0 | 3 | 40 | 1 | 0 | 2170.75 | 1.4065 | 2.3 | 8.103247 | 0.2077324 | 1
0 | 0 | 0 | 0 | 0 | 0 | 0 | 0 | 0 | 0 | 0 | 0 | 0 | 0 | 0 | 30 | 0 | 0 | 0 | 0 | 0 | 55 | 15 | 0 | 0 | 0 | 0 | 0 | 0 | 0 | 0 | 0 | 0 | 0 | 0 | 0 | 0 | 0 | 0 | 0 | 0 | 0 | 0 | 0 | 0 | 0 | 0 | 0 | 0 | 0 | 0 | 0 | 0 | 3 | 40 | 1 | 0 | 2243.05 | 1.4965 | 2 | 8.103247 | 0.2070815 | 1
0 | 0 | 0 | 0 | 0 | 0 | 30 | 0 | 0 | 0 | 0 | 0 | 0 | 15 | 0 | 0 | 0 | 0 | 0 | 0 | 0 | 55 | 0 | 0 | 0 | 0 | 0 | 0 | 0 | 0 | 0 | 0 | 0 | 0 | 0 | 0 | 0 | 0 | 0 | 0 | 0 | 0 | 0 | 0 | 0 | 0 | 0 | 0 | 0 | 0 | 0 | 0 | 0 | 3 | 40 | 1 | 0 | 1890.22 | 1.5895 | 1.85 | 8.103247 | 0.2869055 | 1
0 | 0 | 0 | 0 | 0 | 0 | 20 | 0 | 0 | 0 | 0 | 0 | 0 | 25 | 0 | 0 | 0 | 0 | 0 | 0 | 0 | 55 | 0 | 0 | 0 | 0 | 0 | 0 | 0 | 0 | 0 | 0 | 0 | 0 | 0 | 0 | 0 | 0 | 0 | 0 | 0 | 0 | 0 | 0 | 0 | 0 | 0 | 0 | 0 | 0 | 0 | 0 | 0 | 3 | 40 | 1 | 0 | 1853.4 | 1.5885 | 1.75 | 8.291985 | 0.2858019 | 1
0 | 0 | 0 | 0 | 0 | 0 | 15 | 0 | 0 | 0 | 0 | 0 | 0 | 30 | 0 | 0 | 0 | 0 | 0 | 0 | 0 | 55 | 0 | 0 | 0 | 0 | 0 | 0 | 0 | 0 | 0 | 0 | 0 | 0 | 0 | 0 | 0 | 0 | 0 | 0 | 0 | 0 | 0 | 0 | 0 | 0 | 0 | 0 | 0 | 0 | 0 | 0 | 0 | 3 | 40 | 1 | 0 | 1834.99 | 1.588 | 1.7 | 8.103247 | 0.2852473 | 1
0 | 0 | 0 | 0 | 0 | 0 | 0 | 0 | 0 | 0 | 0 | 0 | 0 | 0 | 0 | 0 | 0 | 0 | 0 | 0 | 0 | 55 | 0 | 0 | 0 | 0 | 0 | 0 | 0 | 0 | 0 | 0 | 0 | 0 | 0 | 0 | 0 | 0 | 0 | 0 | 0 | 0 | 35 | 10 | 0 | 0 | 0 | 0 | 0 | 0 | 0 | 0 | 0 | 3 | 40 | 1 | 0 | 1168.75 | 1.585 | 2.3 | 7.703646 | 0.4975389 | 1
0 | 0 | 0 | 0 | 0 | 0 | 0 | 0 | 0 | 0 | 0 | 0 | 0 | 0 | 0 | 0 | 0 | 0 | 0 | 0 | 0 | 55 | 0 | 0 | 0 | 0 | 0 | 0 | 0 | 0 | 0 | 0 | 0 | 0 | 0 | 0 | 0 | 0 | 0 | 0 | 0 | 0 | 45 | 0 | 0 | 0 | 0 | 0 | 0 | 0 | 0 | 0 | 0 | 2 | 40 | 1 | 0 | 1168.75 | 1.438 | 2 | 5.72187 | 0.1193985 | 1
0 | 0 | 0 | 0 | 0 | 0 | 0 | 0 | 0 | 0 | 0 | 0 | 0 | 0 | 0 | 0 | 0 | 0 | 0 | 0 | 0 | 55 | 15 | 0 | 0 | 0 | 0 | 30 | 0 | 0 | 0 | 0 | 0 | 0 | 0 | 0 | 0 | 0 | 0 | 0 | 0 | 0 | 0 | 0 | 0 | 0 | 0 | 0 | 0 | 0 | 0 | 0 | 0 | 3 | 40 | 1 | 0 | 2287.75 | 1.6645 | 2 | 8.103247 | 0.3788334 | 1
0 | 0 | 0 | 0 | 0 | 0 | 0 | 0 | 0 | 0 | 0 | 0 | 0 | 0 | 0 | 0 | 0 | 0 | 0 | 0 | 0 | 55 | 15 | 0 | 0 | 0 | 0 | 0 | 0 | 0 | 0 | 0 | 0 | 0 | 0 | 0 | 0 | 30 | 0 | 0 | 0 | 0 | 0 | 0 | 0 | 0 | 0 | 0 | 0 | 0 | 0 | 0 | 0 | 3 | 40 | 1 | 0 | 1420.75 | 1.4665 | 2.3 | 8.103247 | 0.196908 | 1
0 | 0 | 0 | 0 | 0 | 0 | 0 | 0 | 0 | 0 | 0 | 0 | 0 | 0 | 30 | 0 | 0 | 0 | 0 | 0 | 0 | 55 | 15 | 0 | 0 | 0 | 0 | 0 | 0 | 0 | 0 | 0 | 0 | 0 | 0 | 0 | 0 | 0 | 0 | 0 | 0 | 0 | 0 | 0 | 0 | 0 | 0 | 0 | 0 | 0 | 0 | 0 | 0 | 3 | 40 | 1 | 0 | 1999.75 | 1.4785 | 2.3 | 8.103247 | 0.1997818 | 1
0 | 0 | 0 | 0 | 0 | 0 | 0 | 0 | 0 | 0 | 0 | 0 | 0 | 0 | 25 | 0 | 0 | 0 | 0 | 0 | 0 | 55 | 20 | 0 | 0 | 0 | 0 | 0 | 0 | 0 | 0 | 0 | 0 | 0 | 0 | 0 | 0 | 0 | 0 | 0 | 0 | 0 | 0 | 0 | 0 | 0 | 0 | 0 | 0 | 0 | 0 | 0 | 0 | 3 | 40 | 1 | 0 | 1987.25 | 1.4965 | 2.4 | 8.291985 | 0.2197334 | 1
0 | 0 | 0 | 0 | 0 | 0 | 0 | 0 | 0 | 0 | 0 | 0 | 0 | 0 | 20 | 0 | 0 | 0 | 0 | 0 | 0 | 55 | 25 | 0 | 0 | 0 | 0 | 0 | 0 | 0 | 0 | 0 | 0 | 0 | 0 | 0 | 0 | 0 | 0 | 0 | 0 | 0 | 0 | 0 | 0 | 0 | 0 | 0 | 0 | 0 | 0 | 0 | 0 | 3 | 40 | 1 | 0 | 1974.75 | 1.5145 | 2.5 | 8.291985 | 0.2366532 | 1
0 | 0 | 0 | 0 | 0 | 0 | 0 | 0 | 0 | 0 | 0 | 0 | 0 | 0 | 15 | 0 | 0 | 0 | 0 | 0 | 0 | 55 | 30 | 0 | 0 | 0 | 0 | 0 | 0 | 0 | 0 | 0 | 0 | 0 | 0 | 0 | 0 | 0 | 0 | 0 | 0 | 0 | 0 | 0 | 0 | 0 | 0 | 0 | 0 | 0 | 0 | 0 | 0 | 3 | 40 | 1 | 0 | 1962.25 | 1.5325 | 2.6 | 8.103247 | 0.2511548 | 1
0 | 0 | 0 | 0 | 0 | 0 | 0 | 0 | 0 | 0 | 0 | 0 | 0 | 0 | 0 | 0 | 0 | 30 | 0 | 0 | 0 | 55 | 15 | 0 | 0 | 0 | 0 | 0 | 0 | 0 | 0 | 0 | 0 | 0 | 0 | 0 | 0 | 0 | 0 | 0 | 0 | 0 | 0 | 0 | 0 | 0 | 0 | 0 | 0 | 0 | 0 | 0 | 0 | 3 | 40 | 1 | 0 | 2073.25 | 1.5055 | 2.3 | 8.103247 | 0.2119782 | 1
0 | 9 | 0 | 0 | 0 | 0 | 11 | 0 | 0 | 0 | 0 | 0 | 0 | 19 | 0 | 5 | 0 | 0 | 0 | 0 | 0 | 56 | 0 | 0 | 0 | 0 | 0 | 0 | 0 | 0 | 0 | 0 | 0 | 0 | 0 | 0 | 0 | 0 | 0 | 0 | 0 | 0 | 0 | 0 | 0 | 0 | 0 | 0 | 0 | 0 | 0 | 0 | 0 | 5 | 40 | 1 | 0 | 1858.898 | 1.5408 | 1.85 | 10.38931 | 0.2549497 | 1
0 | 30 | 0 | 0 | 0 | 0 | 14 | 0 | 0 | 0 | 0 | 0 | 0 | 0 | 0 | 0 | 0 | 0 | 0 | 0 | 0 | 56 | 0 | 0 | 0 | 0 | 0 | 0 | 0 | 0 | 0 | 0 | 0 | 0 | 0 | 0 | 0 | 0 | 0 | 0 | 0 | 0 | 0 | 0 | 0 | 0 | 0 | 0 | 0 | 0 | 0 | 0 | 0 | 3 | 40 | 1 | 0 | 1711.66 | 1.4952 | 2.3 | 7.991638 | 0.2081465 | 1
0 | 0 | 0 | 0 | 0 | 0 | 28 | 0 | 0 | 0 | 0 | 0 | 0 | 0 | 0 | 0 | 0 | 0 | 0 | 0 | 0 | 56 | 0 | 0 | 0 | 0 | 0 | 0 | 0 | 0 | 0 | 0 | 16 | 0 | 0 | 0 | 0 | 0 | 0 | 0 | 0 | 0 | 0 | 0 | 0 | 0 | 0 | 0 | 0 | 0 | 0 | 0 | 0 | 3 | 40 | 1 | 0 | 1673.28 | 1.606 | 2.16 | 8.101348 | 0.314121 | 1
0 | 0 | 0 | 0 | 15 | 0 | 28.05 | 0 | 0 | 0 | 0 | 0 | 0 | 0 | 0 | 0 | 0 | 0 | 0 | 0 | 0 | 56.95 | 0 | 0 | 0 | 0 | 0 | 0 | 0 | 0 | 0 | 0 | 0 | 0 | 0 | 0 | 0 | 0 | 0 | 0 | 0 | 0 | 0 | 0 | 0 | 0 | 0 | 0 | 0 | 0 | 0 | 0 | 0 | 3 | 40 | 1 | 0 | 1965.5305 | 1.56769 | 2 | 7.99675 | 0.2745244 | 1
0 | 0 | 0 | 0 | 0 | 0 | 28.05 | 0 | 0 | 0 | 0 | 0 | 0 | 0 | 15 | 0 | 0 | 0 | 0 | 0 | 0 | 56.95 | 0 | 0 | 0 | 0 | 0 | 0 | 0 | 0 | 0 | 0 | 0 | 0 | 0 | 0 | 0 | 0 | 0 | 0 | 0 | 0 | 0 | 0 | 0 | 0 | 0 | 0 | 0 | 0 | 0 | 0 | 0 | 3 | 40 | 1 | 0 | 1983.8305 | 1.52419 | 2 | 7.99675 | 0.2515262 | 1
0 | 0 | 0 | 0 | 0 | 0 | 28.05 | 0 | 0 | 0 | 0 | 0 | 0 | 0 | 0 | 0 | 0 | 15 | 0 | 0 | 0 | 56.95 | 0 | 0 | 0 | 0 | 0 | 0 | 0 | 0 | 0 | 0 | 0 | 0 | 0 | 0 | 0 | 0 | 0 | 0 | 0 | 0 | 0 | 0 | 0 | 0 | 0 | 0 | 0 | 0 | 0 | 0 | 0 | 3 | 40 | 1 | 0 | 2020.5805 | 1.53769 | 2 | 7.99675 | 0.2544112 | 1
0 | 0 | 0 | 0 | 0 | 0 | 28.05 | 0 | 0 | 0 | 0 | 0 | 15 | 0 | 0 | 0 | 0 | 0 | 0 | 0 | 0 | 56.95 | 0 | 0 | 0 | 0 | 0 | 0 | 0 | 0 | 0 | 0 | 0 | 0 | 0 | 0 | 0 | 0 | 0 | 0 | 0 | 0 | 0 | 0 | 0 | 0 | 0 | 0 | 0 | 0 | 0 | 0 | 0 | 3 | 40 | 1 | 0 | 2013.8305 | 1.54219 | 1.85 | 7.99675 | 0.2562628 | 1
0 | 0 | 0 | 0 | 0 | 0 | 28.05 | 0 | 0 | 0 | 0 | 0 | 0 | 15 | 0 | 0 | 0 | 0 | 0 | 0 | 0 | 56.95 | 0 | 0 | 0 | 0 | 0 | 0 | 0 | 0 | 0 | 0 | 0 | 0 | 0 | 0 | 0 | 0 | 0 | 0 | 0 | 0 | 0 | 0 | 0 | 0 | 0 | 0 | 0 | 0 | 0 | 0 | 0 | 3 | 40 | 1 | 0 | 1898.0005 | 1.57819 | 1.85 | 7.99675 | 0.2854767 | 1
0 | 0 | 0 | 0 | 18 | 0 | 0 | 0 | 0 | 0 | 0 | 0 | 0 | 0 | 0 | 0 | 0 | 0 | 0 | 0 | 0 | 57 | 0 | 0 | 0 | 0 | 0 | 0 | 0 | 0 | 0 | 0 | 25 | 0 | 0 | 0 | 0 | 0 | 0 | 0 | 0 | 0 | 0 | 0 | 0 | 0 | 0 | 0 | 0 | 0 | 0 | 0 | 0 | 3 | 40 | 1 | 0 | 1536.69 | 1.5975 | 2.25 | 8.112183 | 0.3153867 | 1
0 | 0 | 0 | 0 | 0 | 0 | 0 | 0 | 0 | 0 | 0 | 0 | 0 | 0 | 0 | 30 | 0 | 0 | 0 | 0 | 0 | 57 | 13 | 0 | 0 | 0 | 0 | 0 | 0 | 0 | 0 | 0 | 0 | 0 | 0 | 0 | 0 | 0 | 0 | 0 | 0 | 0 | 0 | 0 | 0 | 0 | 0 | 0 | 0 | 0 | 0 | 0 | 0 | 3 | 40 | 1 | 0 | 2251.95 | 1.4851 | 1.96 | 7.872601 | 0.2001274 | 1
0 | 0 | 0 | 0 | 0 | 0 | 0 | 0 | 0 | 0 | 0 | 0 | 0 | 0 | 8 | 0 | 0 | 0 | 0 | 0 | 0 | 57 | 35 | 0 | 0 | 0 | 0 | 0 | 0 | 0 | 0 | 0 | 0 | 0 | 0 | 0 | 0 | 0 | 0 | 0 | 0 | 0 | 0 | 0 | 0 | 0 | 0 | 0 | 0 | 0 | 0 | 0 | 0 | 3 | 40 | 1 | 0 | 1953.65 | 1.5463 | 2.7 | 7.39933 | 0.265438 | 1
0 | 0 | 0 | 0 | 0 | 0 | 0 | 0 | 0 | 0 | 0 | 0 | 0 | 40 | 0 | 0 | 0 | 0 | 0 | 0 | 0 | 57.5 | 0 | 0 | 0 | 0 | 0 | 0 | 0 | 0 | 0 | 0 | 2.5 | 0 | 0 | 0 | 0 | 0 | 0 | 0 | 0 | 0 | 0 | 0 | 0 | 0 | 0 | 0 | 0 | 0 | 0 | 0 | 0 | 3 | 40 | 1 | 0 | 1764.995 | 1.57575 | 1.625 | 6.460106 | 0.2866521 | 1
0 | 0 | 0 | 0 | 0 | 0 | 0 | 0 | 0 | 0 | 0 | 0 | 0 | 35 | 0 | 0 | 0 | 0 | 0 | 0 | 0 | 57.5 | 0 | 0 | 0 | 0 | 0 | 0 | 0 | 0 | 0 | 0 | 7.5 | 0 | 0 | 0 | 0 | 0 | 0 | 0 | 0 | 0 | 0 | 0 | 0 | 0 | 0 | 0 | 0 | 0 | 0 | 0 | 0 | 3 | 40 | 1 | 0 | 1697.105 | 1.58275 | 1.725 | 7.316194 | 0.2960404 | 1
0 | 10 | 0 | 0 | 0 | 0 | 32.4 | 0 | 0 | 0 | 0 | 0 | 0 | 0 | 0 | 0 | 0 | 0 | 0 | 0 | 0 | 57.6 | 0 | 0 | 0 | 0 | 0 | 0 | 0 | 0 | 0 | 0 | 0 | 0 | 0 | 0 | 0 | 0 | 0 | 0 | 0 | 0 | 0 | 0 | 0 | 0 | 0 | 0 | 0 | 0 | 0 | 0 | 0 | 3 | 40 | 1 | 0 | 1876.564 | 1.54592 | 2.1 | 7.592677 | 0.2649758 | 1
0 | 0 | 0 | 0 | 0 | 0 | 22 | 0 | 0 | 0 | 0 | 0 | 0 | 0 | 0 | 0 | 0 | 20 | 0 | 0 | 0 | 58 | 0 | 0 | 0 | 0 | 0 | 0 | 0 | 0 | 0 | 0 | 0 | 0 | 0 | 0 | 0 | 0 | 0 | 0 | 0 | 0 | 0 | 0 | 0 | 0 | 0 | 0 | 0 | 0 | 0 | 0 | 0 | 3 | 40 | 1 | 0 | 2047.22 | 1.5176 | 2 | 8.073044 | 0.2383574 | 1
0 | 0 | 0 | 0 | 0 | 0 | 0 | 0 | 0 | 0 | 0 | 0 | 0 | 40 | 0 | 0 | 0 | 0 | 0 | 0 | 0 | 59 | 0 | 0 | 0 | 0 | 0 | 0 | 0 | 0 | 0 | 0 | 1 | 0 | 0 | 0 | 0 | 0 | 0 | 0 | 0 | 0 | 0 | 0 | 0 | 0 | 0 | 0 | 0 | 0 | 0 | 0 | 0 | 3 | 40 | 1 | 0 | 1796.87 | 1.5651 | 1.61 | 6.018936 | 0.2823632 | 1
0 | 0 | 0 | 0 | 0 | 0 | 0 | 0 | 0 | 0 | 0 | 0 | 0 | 40 | 0 | 0 | 0 | 0 | 0 | 0 | 0 | 60 | 0 | 0 | 0 | 0 | 0 | 0 | 0 | 0 | 0 | 0 | 0 | 0 | 0 | 0 | 0 | 0 | 0 | 0 | 0 | 0 | 0 | 0 | 0 | 0 | 0 | 0 | 0 | 0 | 0 | 0 | 0 | 2 | 40 | 1 | 0 | 1818.12 | 1.558 | 1.6 | 5.596102 | 0.2792418 | 1
0 | 15 | 0 | 0 | 0 | 0 | 0 | 0 | 0 | 0 | 0 | 0 | 0 | 25 | 0 | 0 | 0 | 0 | 0 | 0 | 0 | 60 | 0 | 0 | 0 | 0 | 0 | 0 | 0 | 0 | 0 | 0 | 0 | 0 | 0 | 0 | 0 | 0 | 0 | 0 | 0 | 0 | 0 | 0 | 0 | 0 | 0 | 0 | 0 | 0 | 0 | 0 | 0 | 3 | 40 | 1 | 0 | 1754.46 | 1.5145 | 1.9 | 7.796184 | 0.2427854 | 1
0 | 0 | 0 | 0 | 0 | 0 | 40 | 0 | 0 | 0 | 0 | 0 | 0 | 0 | 0 | 0 | 0 | 0 | 0 | 0 | 0 | 60 | 0 | 0 | 0 | 0 | 0 | 0 | 0 | 0 | 0 | 0 | 0 | 0 | 0 | 0 | 0 | 0 | 0 | 0 | 0 | 0 | 0 | 0 | 0 | 0 | 0 | 0 | 0 | 0 | 0 | 0 | 0 | 2 | 40 | 1 | 0 | 1965.4 | 1.562 | 2 | 5.596102 | 0.2841408 | 1
0 | 5 | 0 | 0 | 0 | 0 | 35 | 0 | 0 | 0 | 0 | 0 | 0 | 0 | 0 | 0 | 0 | 0 | 0 | 0 | 0 | 60 | 0 | 0 | 0 | 0 | 0 | 0 | 0 | 0 | 0 | 0 | 0 | 0 | 0 | 0 | 0 | 0 | 0 | 0 | 0 | 0 | 0 | 0 | 0 | 0 | 0 | 0 | 0 | 0 | 0 | 0 | 0 | 3 | 40 | 1 | 0 | 1925.77 | 1.547 | 2.05 | 6.849076 | 0.2730769 | 1
0 | 10 | 0 | 0 | 0 | 0 | 30 | 0 | 0 | 0 | 0 | 0 | 0 | 0 | 0 | 0 | 0 | 0 | 0 | 0 | 0 | 60 | 0 | 0 | 0 | 0 | 0 | 0 | 0 | 0 | 0 | 0 | 0 | 0 | 0 | 0 | 0 | 0 | 0 | 0 | 0 | 0 | 0 | 0 | 0 | 0 | 0 | 0 | 0 | 0 | 0 | 0 | 0 | 3 | 40 | 1 | 0 | 1886.14 | 1.532 | 2.1 | 7.466191 | 0.2606837 | 1
0 | 15 | 0 | 0 | 0 | 0 | 25 | 0 | 0 | 0 | 0 | 0 | 0 | 0 | 0 | 0 | 0 | 0 | 0 | 0 | 0 | 60 | 0 | 0 | 0 | 0 | 0 | 0 | 0 | 0 | 0 | 0 | 0 | 0 | 0 | 0 | 0 | 0 | 0 | 0 | 0 | 0 | 0 | 0 | 0 | 0 | 0 | 0 | 0 | 0 | 0 | 0 | 0 | 3 | 40 | 1 | 0 | 1846.51 | 1.517 | 2.15 | 7.796184 | 0.246761 | 1
0 | 20 | 0 | 0 | 0 | 0 | 20 | 0 | 0 | 0 | 0 | 0 | 0 | 0 | 0 | 0 | 0 | 0 | 0 | 0 | 0 | 60 | 0 | 0 | 0 | 0 | 0 | 0 | 0 | 0 | 0 | 0 | 0 | 0 | 0 | 0 | 0 | 0 | 0 | 0 | 0 | 0 | 0 | 0 | 0 | 0 | 0 | 0 | 0 | 0 | 0 | 0 | 0 | 3 | 40 | 1 | 0 | 1806.88 | 1.502 | 2.2 | 7.901219 | 0.2310325 | 1
0 | 25 | 0 | 0 | 0 | 0 | 15 | 0 | 0 | 0 | 0 | 0 | 0 | 0 | 0 | 0 | 0 | 0 | 0 | 0 | 0 | 60 | 0 | 0 | 0 | 0 | 0 | 0 | 0 | 0 | 0 | 0 | 0 | 0 | 0 | 0 | 0 | 0 | 0 | 0 | 0 | 0 | 0 | 0 | 0 | 0 | 0 | 0 | 0 | 0 | 0 | 0 | 0 | 3 | 40 | 1 | 0 | 1767.25 | 1.487 | 2.25 | 7.796184 | 0.2130986 | 1
0 | 30 | 0 | 0 | 0 | 0 | 10 | 0 | 0 | 0 | 0 | 0 | 0 | 0 | 0 | 0 | 0 | 0 | 0 | 0 | 0 | 60 | 0 | 0 | 0 | 0 | 0 | 0 | 0 | 0 | 0 | 0 | 0 | 0 | 0 | 0 | 0 | 0 | 0 | 0 | 0 | 0 | 0 | 0 | 0 | 0 | 0 | 0 | 0 | 0 | 0 | 0 | 0 | 3 | 40 | 1 | 0 | 1727.62 | 1.472 | 2.3 | 7.466191 | 0.1923434 | 0
0 | 35 | 0 | 0 | 0 | 0 | 5 | 0 | 0 | 0 | 0 | 0 | 0 | 0 | 0 | 0 | 0 | 0 | 0 | 0 | 0 | 60 | 0 | 0 | 0 | 0 | 0 | 0 | 0 | 0 | 0 | 0 | 0 | 0 | 0 | 0 | 0 | 0 | 0 | 0 | 0 | 0 | 0 | 0 | 0 | 0 | 0 | 0 | 0 | 0 | 0 | 0 | 0 | 3 | 40 | 1 | 0 | 1687.99 | 1.457 | 2.35 | 6.849076 | 0.167723 | 0
0 | 28 | 0 | 0 | 0 | 0 | 12 | 0 | 0 | 0 | 0 | 0 | 0 | 0 | 0 | 0 | 0 | 0 | 0 | 0 | 0 | 60 | 0 | 0 | 0 | 0 | 0 | 0 | 0 | 0 | 0 | 0 | 0 | 0 | 0 | 0 | 0 | 0 | 0 | 0 | 0 | 0 | 0 | 0 | 0 | 0 | 0 | 0 | 0 | 0 | 0 | 0 | 0 | 3 | 40 | 1 | 0 | 1743.472 | 1.478 | 2.28 | 7.627579 | 0.2010373 | 1
0 | 0 | 0 | 0 | 0 | 0 | 0 | 0 | 0 | 0 | 0 | 0 | 0 | 35 | 0 | 0 | 0 | 0 | 0 | 0 | 0 | 60 | 0 | 0 | 0 | 0 | 0 | 0 | 0 | 0 | 0 | 0 | 5 | 0 | 0 | 0 | 0 | 0 | 0 | 0 | 0 | 0 | 0 | 0 | 0 | 0 | 0 | 0 | 0 | 0 | 0 | 0 | 0 | 3 | 40 | 1 | 0 | 1750.23 | 1.565 | 1.7 | 6.849076 | 0.2893009 | 1
0 | 0 | 0 | 0 | 0 | 0 | 0 | 0 | 0 | 0 | 0 | 0 | 0 | 30 | 0 | 0 | 0 | 0 | 0 | 0 | 0 | 60 | 0 | 0 | 0 | 0 | 0 | 0 | 0 | 0 | 0 | 0 | 10 | 0 | 0 | 0 | 0 | 0 | 0 | 0 | 0 | 0 | 0 | 0 | 0 | 0 | 0 | 0 | 0 | 0 | 0 | 0 | 0 | 3 | 40 | 1 | 0 | 1682.34 | 1.572 | 1.8 | 7.466191 | 0.2988578 | 1
0 | 0 | 0 | 0 | 0 | 0 | 0 | 0 | 0 | 0 | 0 | 0 | 0 | 0 | 0 | 0 | 0 | 0 | 0 | 0 | 0 | 60 | 15 | 0 | 0 | 25 | 0 | 0 | 0 | 0 | 0 | 0 | 0 | 0 | 0 | 0 | 0 | 0 | 0 | 0 | 0 | 0 | 0 | 0 | 0 | 0 | 0 | 0 | 0 | 0 | 0 | 0 | 0 | 3 | 40 | 1 | 0 | 2152 | 1.408 | 2.3 | 7.796184 | 0.2070652 | 1
0 | 0 | 0 | 0 | 0 | 0 | 0 | 0 | 0 | 0 | 0 | 0 | 0 | 0 | 0 | 25 | 0 | 0 | 0 | 0 | 0 | 60 | 15 | 0 | 0 | 0 | 0 | 0 | 0 | 0 | 0 | 0 | 0 | 0 | 0 | 0 | 0 | 0 | 0 | 0 | 0 | 0 | 0 | 0 | 0 | 0 | 0 | 0 | 0 | 0 | 0 | 0 | 0 | 3 | 40 | 1 | 0 | 2212.25 | 1.483 | 2.05 | 7.796184 | 0.2086888 | 1
0 | 0 | 0 | 0 | 0 | 0 | 0 | 0 | 0 | 0 | 0 | 0 | 0 | 0 | 0 | 20 | 0 | 0 | 0 | 0 | 0 | 60 | 20 | 0 | 0 | 0 | 0 | 0 | 0 | 0 | 0 | 0 | 0 | 0 | 0 | 0 | 0 | 0 | 0 | 0 | 0 | 0 | 0 | 0 | 0 | 0 | 0 | 0 | 0 | 0 | 0 | 0 | 0 | 3 | 40 | 1 | 0 | 2159.2 | 1.498 | 2.2 | 7.901219 | 0.2265745 | 1
0 | 0 | 0 | 0 | 0 | 0 | 30 | 0 | 0 | 0 | 0 | 0 | 0 | 0 | 0 | 0 | 0 | 10 | 0 | 0 | 0 | 60 | 0 | 0 | 0 | 0 | 0 | 0 | 0 | 0 | 0 | 0 | 0 | 0 | 0 | 0 | 0 | 0 | 0 | 0 | 0 | 0 | 0 | 0 | 0 | 0 | 0 | 0 | 0 | 0 | 0 | 0 | 0 | 3 | 40 | 1 | 0 | 2010.3 | 1.534 | 2 | 7.466191 | 0.2613503 | 1
0 | 0 | 0 | 0 | 0 | 0 | 25 | 0 | 0 | 0 | 0 | 0 | 15 | 0 | 0 | 0 | 0 | 0 | 0 | 0 | 0 | 60 | 0 | 0 | 0 | 0 | 0 | 0 | 0 | 0 | 0 | 0 | 0 | 0 | 0 | 0 | 0 | 0 | 0 | 0 | 0 | 0 | 0 | 0 | 0 | 0 | 0 | 0 | 0 | 0 | 0 | 0 | 0 | 3 | 40 | 1 | 0 | 2026 | 1.5245 | 1.85 | 7.796184 | 0.2502094 | 1
0 | 0 | 0 | 0 | 0 | 0 | 30 | 0 | 0 | 0 | 0 | 0 | 0 | 10 | 0 | 0 | 0 | 0 | 0 | 0 | 0 | 60 | 0 | 0 | 0 | 0 | 0 | 0 | 0 | 0 | 0 | 0 | 0 | 0 | 0 | 0 | 0 | 0 | 0 | 0 | 0 | 0 | 0 | 0 | 0 | 0 | 0 | 0 | 0 | 0 | 0 | 0 | 0 | 3 | 40 | 1 | 0 | 1928.58 | 1.561 | 1.9 | 7.466191 | 0.2829293 | 1
0 | 0 | 0 | 0 | 0 | 0 | 25 | 0 | 0 | 0 | 0 | 0 | 0 | 15 | 0 | 0 | 0 | 0 | 0 | 0 | 0 | 60 | 0 | 0 | 0 | 0 | 0 | 0 | 0 | 0 | 0 | 0 | 0 | 0 | 0 | 0 | 0 | 0 | 0 | 0 | 0 | 0 | 0 | 0 | 0 | 0 | 0 | 0 | 0 | 0 | 0 | 0 | 0 | 3 | 40 | 1 | 0 | 1910.17 | 1.5605 | 1.85 | 7.796184 | 0.2823203 | 1
0 | 0 | 0 | 0 | 0 | 0 | 20 | 0 | 0 | 0 | 0 | 0 | 0 | 20 | 0 | 0 | 0 | 0 | 0 | 0 | 0 | 60 | 0 | 0 | 0 | 0 | 0 | 0 | 0 | 0 | 0 | 0 | 0 | 0 | 0 | 0 | 0 | 0 | 0 | 0 | 0 | 0 | 0 | 0 | 0 | 0 | 0 | 0 | 0 | 0 | 0 | 0 | 0 | 3 | 40 | 1 | 0 | 1891.76 | 1.56 | 1.8 | 7.901219 | 0.2817091 | 1
0 | 0 | 0 | 0 | 0 | 0 | 15 | 0 | 0 | 0 | 0 | 0 | 0 | 25 | 0 | 0 | 0 | 0 | 0 | 0 | 0 | 60 | 0 | 0 | 0 | 0 | 0 | 0 | 0 | 0 | 0 | 0 | 0 | 0 | 0 | 0 | 0 | 0 | 0 | 0 | 0 | 0 | 0 | 0 | 0 | 0 | 0 | 0 | 0 | 0 | 0 | 0 | 0 | 3 | 40 | 1 | 0 | 1873.35 | 1.5595 | 1.75 | 7.796184 | 0.2810956 | 1
0 | 0 | 0 | 0 | 0 | 0 | 10 | 0 | 0 | 0 | 0 | 0 | 0 | 30 | 0 | 0 | 0 | 0 | 0 | 0 | 0 | 60 | 0 | 0 | 0 | 0 | 0 | 0 | 0 | 0 | 0 | 0 | 0 | 0 | 0 | 0 | 0 | 0 | 0 | 0 | 0 | 0 | 0 | 0 | 0 | 0 | 0 | 0 | 0 | 0 | 0 | 0 | 0 | 3 | 40 | 1 | 0 | 1854.94 | 1.559 | 1.7 | 7.466191 | 0.2804799 | 1
0 | 0 | 0 | 0 | 0 | 0 | 30 | 0 | 0 | 0 | 0 | 0 | 0 | 0 | 0 | 0 | 0 | 0 | 0 | 0 | 0 | 60 | 0 | 0 | 0 | 0 | 0 | 0 | 0 | 0 | 0 | 0 | 10 | 0 | 0 | 0 | 0 | 0 | 0 | 0 | 0 | 0 | 0 | 0 | 0 | 0 | 0 | 0 | 0 | 0 | 0 | 0 | 0 | 3 | 40 | 1 | 0 | 1792.8 | 1.575 | 2.1 | 7.466191 | 0.3021672 | 1
0 | 0 | 0 | 0 | 0 | 0 | 38 | 0 | 0 | 0 | 0 | 0 | 0 | 0 | 0 | 0 | 0 | 0 | 0 | 0 | 0 | 60 | 0 | 0 | 0 | 0 | 0 | 0 | 0 | 0 | 0 | 0 | 2 | 0 | 0 | 0 | 0 | 0 | 0 | 0 | 0 | 0 | 0 | 0 | 0 | 0 | 0 | 0 | 0 | 0 | 0 | 0 | 0 | 3 | 40 | 1 | 0 | 1930.88 | 1.5646 | 2.02 | 6.256271 | 0.2878834 | 1
0 | 0 | 0 | 0 | 0 | 0 | 36 | 0 | 0 | 0 | 0 | 0 | 0 | 0 | 0 | 0 | 0 | 0 | 0 | 0 | 0 | 60 | 0 | 0 | 0 | 0 | 0 | 0 | 0 | 0 | 0 | 0 | 4 | 0 | 0 | 0 | 0 | 0 | 0 | 0 | 0 | 0 | 0 | 0 | 0 | 0 | 0 | 0 | 0 | 0 | 0 | 0 | 0 | 3 | 40 | 1 | 0 | 1896.36 | 1.5672 | 2.04 | 6.677185 | 0.2915547 | 1
0 | 0 | 0 | 0 | 0 | 0 | 34 | 0 | 0 | 0 | 0 | 0 | 0 | 0 | 0 | 0 | 0 | 0 | 0 | 0 | 0 | 60 | 0 | 0 | 0 | 0 | 0 | 0 | 0 | 0 | 0 | 0 | 6 | 0 | 0 | 0 | 0 | 0 | 0 | 0 | 0 | 0 | 0 | 0 | 0 | 0 | 0 | 0 | 0 | 0 | 0 | 0 | 0 | 3 | 40 | 1 | 0 | 1861.84 | 1.5698 | 2.06 | 7.00185 | 0.2951575 | 1
0 | 0 | 0 | 0 | 0 | 0 | 32 | 0 | 0 | 0 | 0 | 0 | 0 | 0 | 0 | 0 | 0 | 0 | 0 | 0 | 0 | 60 | 0 | 0 | 0 | 0 | 0 | 0 | 0 | 0 | 0 | 0 | 8 | 0 | 0 | 0 | 0 | 0 | 0 | 0 | 0 | 0 | 0 | 0 | 0 | 0 | 0 | 0 | 0 | 0 | 0 | 0 | 0 | 3 | 40 | 1 | 0 | 1827.32 | 1.5724 | 2.08 | 7.260227 | 0.2986942 | 1
0 | 0 | 0 | 0 | 0 | 0 | 24 | 0 | 0 | 0 | 0 | 0 | 0 | 0 | 0 | 0 | 0 | 0 | 0 | 0 | 0 | 60 | 0 | 0 | 0 | 0 | 0 | 0 | 0 | 0 | 0 | 0 | 16 | 0 | 0 | 0 | 0 | 0 | 0 | 0 | 0 | 0 | 0 | 0 | 0 | 0 | 0 | 0 | 0 | 0 | 0 | 0 | 0 | 3 | 40 | 1 | 0 | 1689.24 | 1.5828 | 2.16 | 7.834257 | 0.3122245 | 1
0 | 0 | 0 | 0 | 0 | 0 | 0 | 0 | 0 | 0 | 0 | 0 | 0 | 0 | 0 | 0 | 0 | 0 | 0 | 0 | 0 | 60 | 0 | 0 | 0 | 0 | 0 | 0 | 0 | 0 | 0 | 0 | 0 | 0 | 0 | 0 | 0 | 0 | 0 | 0 | 0 | 0 | 35 | 5 | 0 | 0 | 0 | 0 | 0 | 0 | 0 | 0 | 0 | 3 | 40 | 1 | 0 | 1275 | 1.4995 | 2.15 | 6.849076 | 0.3709916 | 1
0 | 0 | 0 | 0 | 0 | 0 | 0 | 0 | 0 | 0 | 0 | 0 | 0 | 0 | 0 | 0 | 0 | 0 | 0 | 0 | 0 | 60 | 0 | 0 | 0 | 0 | 0 | 0 | 0 | 0 | 0 | 0 | 0 | 0 | 0 | 0 | 0 | 0 | 0 | 0 | 0 | 0 | 40 | 0 | 0 | 0 | 0 | 0 | 0 | 0 | 0 | 0 | 0 | 2 | 40 | 1 | 0 | 1275 | 1.426 | 2 | 5.596102 | 0.1175755 | 1
0 | 0 | 0 | 0 | 0 | 0 | 0 | 0 | 0 | 0 | 0 | 0 | 0 | 0 | 0 | 0 | 0 | 0 | 0 | 0 | 0 | 60 | 15 | 0 | 0 | 0 | 0 | 0 | 0 | 0 | 0 | 0 | 0 | 0 | 0 | 0 | 0 | 25 | 0 | 0 | 0 | 0 | 0 | 0 | 0 | 0 | 0 | 0 | 0 | 0 | 0 | 0 | 0 | 3 | 40 | 1 | 0 | 1527 | 1.458 | 2.3 | 7.796184 | 0.1989372 | 1
0 | 0 | 0 | 0 | 0 | 0 | 0 | 0 | 0 | 0 | 0 | 0 | 0 | 0 | 25 | 0 | 0 | 0 | 0 | 0 | 0 | 60 | 15 | 0 | 0 | 0 | 0 | 0 | 0 | 0 | 0 | 0 | 0 | 0 | 0 | 0 | 0 | 0 | 0 | 0 | 0 | 0 | 0 | 0 | 0 | 0 | 0 | 0 | 0 | 0 | 0 | 0 | 0 | 3 | 40 | 1 | 0 | 2009.5 | 1.468 | 2.3 | 7.796184 | 0.2017821 | 1
0 | 0 | 0 | 0 | 0 | 0 | 0 | 0 | 0 | 0 | 0 | 0 | 0 | 0 | 20 | 0 | 0 | 0 | 0 | 0 | 0 | 60 | 20 | 0 | 0 | 0 | 0 | 0 | 0 | 0 | 0 | 0 | 0 | 0 | 0 | 0 | 0 | 0 | 0 | 0 | 0 | 0 | 0 | 0 | 0 | 0 | 0 | 0 | 0 | 0 | 0 | 0 | 0 | 3 | 40 | 1 | 0 | 1997 | 1.486 | 2.4 | 7.901219 | 0.222405 | 1
0 | 0 | 0 | 0 | 0 | 0 | 0 | 0 | 0 | 0 | 0 | 0 | 0 | 0 | 15 | 0 | 0 | 0 | 0 | 0 | 0 | 60 | 25 | 0 | 0 | 0 | 0 | 0 | 0 | 0 | 0 | 0 | 0 | 0 | 0 | 0 | 0 | 0 | 0 | 0 | 0 | 0 | 0 | 0 | 0 | 0 | 0 | 0 | 0 | 0 | 0 | 0 | 0 | 3 | 40 | 1 | 0 | 1984.5 | 1.504 | 2.5 | 7.796184 | 0.239925 | 1
0 | 0 | 0 | 0 | 0 | 0 | 0 | 0 | 0 | 0 | 0 | 0 | 0 | 0 | 0 | 0 | 0 | 25 | 0 | 0 | 0 | 60 | 15 | 0 | 0 | 0 | 0 | 0 | 0 | 0 | 0 | 0 | 0 | 0 | 0 | 0 | 0 | 0 | 0 | 0 | 0 | 0 | 0 | 0 | 0 | 0 | 0 | 0 | 0 | 0 | 0 | 0 | 0 | 3 | 40 | 1 | 0 | 2070.75 | 1.4905 | 2.3 | 7.796184 | 0.2132481 | 1
0 | 0 | 0 | 0 | 10 | 0 | 29.7 | 0 | 0 | 0 | 0 | 0 | 0 | 0 | 0 | 0 | 0 | 0 | 0 | 0 | 0 | 60.3 | 0 | 0 | 0 | 0 | 0 | 0 | 0 | 0 | 0 | 0 | 0 | 0 | 0 | 0 | 0 | 0 | 0 | 0 | 0 | 0 | 0 | 0 | 0 | 0 | 0 | 0 | 0 | 0 | 0 | 0 | 0 | 3 | 40 | 1 | 0 | 1974.797 | 1.55226 | 2 | 7.448715 | 0.2747932 | 1
0 | 0 | 0 | 0 | 0 | 0 | 29.7 | 0 | 0 | 0 | 0 | 0 | 0 | 0 | 10 | 0 | 0 | 0 | 0 | 0 | 0 | 60.3 | 0 | 0 | 0 | 0 | 0 | 0 | 0 | 0 | 0 | 0 | 0 | 0 | 0 | 0 | 0 | 0 | 0 | 0 | 0 | 0 | 0 | 0 | 0 | 0 | 0 | 0 | 0 | 0 | 0 | 0 | 0 | 3 | 40 | 1 | 0 | 1986.997 | 1.52326 | 2 | 7.448715 | 0.2587883 | 1
0 | 0 | 0 | 0 | 0 | 0 | 29.7 | 0 | 0 | 0 | 0 | 0 | 0 | 0 | 0 | 0 | 0 | 10 | 0 | 0 | 0 | 60.3 | 0 | 0 | 0 | 0 | 0 | 0 | 0 | 0 | 0 | 0 | 0 | 0 | 0 | 0 | 0 | 0 | 0 | 0 | 0 | 0 | 0 | 0 | 0 | 0 | 0 | 0 | 0 | 0 | 0 | 0 | 0 | 3 | 40 | 1 | 0 | 2011.497 | 1.53226 | 2 | 7.448715 | 0.2607713 | 1
0 | 0 | 0 | 0 | 0 | 0 | 29.7 | 0 | 0 | 0 | 0 | 0 | 10 | 0 | 0 | 0 | 0 | 0 | 0 | 0 | 0 | 60.3 | 0 | 0 | 0 | 0 | 0 | 0 | 0 | 0 | 0 | 0 | 0 | 0 | 0 | 0 | 0 | 0 | 0 | 0 | 0 | 0 | 0 | 0 | 0 | 0 | 0 | 0 | 0 | 0 | 0 | 0 | 0 | 3 | 40 | 1 | 0 | 2006.997 | 1.53526 | 1.9 | 7.448715 | 0.262048 | 1
0 | 0 | 0 | 0 | 0 | 0 | 29.7 | 0 | 0 | 0 | 0 | 0 | 0 | 10 | 0 | 0 | 0 | 0 | 0 | 0 | 0 | 60.3 | 0 | 0 | 0 | 0 | 0 | 0 | 0 | 0 | 0 | 0 | 0 | 0 | 0 | 0 | 0 | 0 | 0 | 0 | 0 | 0 | 0 | 0 | 0 | 0 | 0 | 0 | 0 | 0 | 0 | 0 | 0 | 3 | 40 | 1 | 0 | 1929.777 | 1.55926 | 1.9 | 7.448715 | 0.2825609 | 1
0 | 5 | 0 | 0 | 0 | 0 | 34.2 | 0 | 0 | 0 | 0 | 0 | 0 | 0 | 0 | 0 | 0 | 0 | 0 | 0 | 0 | 60.8 | 0 | 0 | 0 | 0 | 0 | 0 | 0 | 0 | 0 | 0 | 0 | 0 | 0 | 0 | 0 | 0 | 0 | 0 | 0 | 0 | 0 | 0 | 0 | 0 | 0 | 0 | 0 | 0 | 0 | 0 | 0 | 3 | 40 | 1 | 0 | 1928.962 | 1.54236 | 2.05 | 6.812019 | 0.2717941 | 1
0 | 0 | 0 | 0 | 24 | 0 | 0 | 0 | 0 | 0 | 0 | 0 | 0 | 0 | 0 | 0 | 0 | 0 | 0 | 0 | 0 | 60.8 | 0 | 0 | 0 | 15.2 | 0 | 0 | 0 | 0 | 0 | 0 | 0 | 0 | 0 | 0 | 0 | 0 | 0 | 0 | 0 | 0 | 0 | 0 | 0 | 0 | 0 | 0 | 0 | 0 | 0 | 0 | 0 | 3 | 40 | 1 | 0 | 2105.92 | 1.44544 | 2 | 7.744211 | 0.2163571 | 1
0 | 0 | 0 | 0 | 19 | 0 | 0 | 0 | 0 | 0 | 0 | 0 | 0 | 0 | 0 | 0 | 0 | 0 | 0 | 0 | 0 | 61 | 0 | 0 | 0 | 0 | 0 | 0 | 0 | 0 | 0 | 0 | 20 | 0 | 0 | 0 | 0 | 0 | 0 | 0 | 0 | 0 | 0 | 0 | 0 | 0 | 0 | 0 | 0 | 0 | 0 | 0 | 0 | 3 | 40 | 1 | 0 | 1639.77 | 1.567 | 2.2 | 7.807078 | 0.3035638 | 1
0 | 0 | 0 | 0 | 0 | 0 | 0 | 0 | 0 | 0 | 0 | 0 | 0 | 0 | 8 | 0 | 0 | 0 | 0 | 0 | 0 | 62 | 30 | 0 | 0 | 0 | 0 | 0 | 0 | 0 | 0 | 0 | 0 | 0 | 0 | 0 | 0 | 0 | 0 | 0 | 0 | 0 | 0 | 0 | 0 | 0 | 0 | 0 | 0 | 0 | 0 | 0 | 0 | 3 | 40 | 1 | 0 | 1975.9 | 1.5178 | 2.6 | 7.147653 | 0.256377 | 1
0 | 0 | 0 | 0 | 0 | 0 | 0 | 0 | 0 | 0 | 0 | 0 | 0 | 35 | 0 | 0 | 0 | 0 | 0 | 0 | 0 | 62.5 | 0 | 0 | 0 | 0 | 0 | 0 | 0 | 0 | 0 | 0 | 2.5 | 0 | 0 | 0 | 0 | 0 | 0 | 0 | 0 | 0 | 0 | 0 | 0 | 0 | 0 | 0 | 0 | 0 | 0 | 0 | 0 | 3 | 40 | 1 | 0 | 1803.355 | 1.54725 | 1.675 | 6.264537 | 0.2812827 | 1
0 | 0 | 0 | 0 | 0 | 0 | 0 | 0 | 0 | 0 | 0 | 0 | 0 | 30 | 0 | 0 | 0 | 0 | 0 | 0 | 0 | 62.5 | 0 | 0 | 0 | 0 | 0 | 0 | 0 | 0 | 0 | 0 | 7.5 | 0 | 0 | 0 | 0 | 0 | 0 | 0 | 0 | 0 | 0 | 0 | 0 | 0 | 0 | 0 | 0 | 0 | 0 | 0 | 0 | 3 | 40 | 1 | 0 | 1735.465 | 1.55425 | 1.775 | 7.061036 | 0.2915295 | 1
0 | 0 | 0 | 0 | 0 | 0 | 0 | 0 | 0 | 0 | 0 | 0 | 0 | 0 | 0 | 0 | 0 | 0 | 0 | 0 | 0 | 62.5 | 0 | 0 | 0 | 0 | 0 | 0 | 0 | 0 | 0 | 0 | 0 | 0 | 0 | 0 | 0 | 0 | 0 | 0 | 0 | 0 | 32.5 | 5 | 0 | 0 | 0 | 0 | 0 | 0 | 0 | 0 | 0 | 3 | 40 | 1 | 0 | 1328.125 | 1.4935 | 2.15 | 6.725168 | 0.3717429 | 1
0 | 0 | 0 | 0 | 0 | 0 | 0 | 0 | 0 | 0 | 0 | 0 | 0 | 0 | 0 | 0 | 0 | 0 | 0 | 0 | 0 | 62.5 | 0 | 0 | 0 | 0 | 0 | 0 | 0 | 0 | 0 | 0 | 0 | 0 | 0 | 0 | 0 | 0 | 0 | 0 | 0 | 0 | 35 | 2.5 | 0 | 0 | 0 | 0 | 0 | 0 | 0 | 0 | 0 | 3 | 40 | 1 | 0 | 1328.125 | 1.45675 | 2.075 | 6.264537 | 0.2778434 | 1
0 | 27 | 0 | 0 | 0 | 0 | 10 | 0 | 0 | 0 | 0 | 0 | 0 | 0 | 0 | 0 | 0 | 0 | 0 | 0 | 0 | 63 | 0 | 0 | 0 | 0 | 0 | 0 | 0 | 0 | 0 | 0 | 0 | 0 | 0 | 0 | 0 | 0 | 0 | 0 | 0 | 0 | 0 | 0 | 0 | 0 | 0 | 0 | 0 | 0 | 0 | 0 | 0 | 3 | 40 | 1 | 0 | 1763.368 | 1.4636 | 2.27 | 7.274263 | 0.1922473 | 1
0 | 0 | 0 | 0 | 20 | 0 | 0 | 0 | 0 | 0 | 0 | 0 | 0 | 0 | 0 | 0 | 0 | 0 | 0 | 0 | 0 | 63 | 0 | 0 | 0 | 0 | 0 | 0 | 0 | 0 | 0 | 0 | 17 | 0 | 0 | 0 | 0 | 0 | 0 | 0 | 0 | 0 | 0 | 0 | 0 | 0 | 0 | 0 | 0 | 0 | 0 | 0 | 0 | 3 | 40 | 1 | 0 | 1700.35 | 1.5507 | 2.17 | 7.60135 | 0.2949381 | 1
0 | 0 | 0 | 0 | 0 | 0 | 0 | 0 | 0 | 0 | 0 | 0 | 0 | 0 | 0 | 0 | 0 | 0 | 0 | 0 | 0 | 63 | 2 | 0 | 0 | 0 | 0 | 0 | 35 | 0 | 0 | 0 | 0 | 0 | 0 | 0 | 0 | 0 | 0 | 0 | 0 | 0 | 0 | 0 | 0 | 0 | 0 | 0 | 0 | 0 | 0 | 0 | 0 | 3 | 40 | 1 | 0 | 2011.1 | 1.6459 | 7.64 | 6.126097 | 0.4142707 | 1
0 | 0 | 0 | 0 | 0 | 0 | 0 | 0 | 0 | 0 | 0 | 0 | 0 | 0 | 0 | 0 | 0 | 0 | 0 | 0 | 0 | 63.5 | 0 | 0 | 0 | 0 | 0 | 0 | 0 | 0 | 0 | 0 | 0 | 0 | 0 | 0 | 0 | 0 | 0 | 0 | 0 | 0 | 32.5 | 4 | 0 | 0 | 0 | 0 | 0 | 0 | 0 | 0 | 0 | 3 | 40 | 1 | 0 | 1349.375 | 1.4764 | 2.12 | 6.505586 | 0.3380104 | 1
0 | 0 | 0 | 0 | 5 | 0 | 31.35 | 0 | 0 | 0 | 0 | 0 | 0 | 0 | 0 | 0 | 0 | 0 | 0 | 0 | 0 | 63.65 | 0 | 0 | 0 | 0 | 0 | 0 | 0 | 0 | 0 | 0 | 0 | 0 | 0 | 0 | 0 | 0 | 0 | 0 | 0 | 0 | 0 | 0 | 0 | 0 | 0 | 0 | 0 | 0 | 0 | 0 | 0 | 3 | 40 | 1 | 0 | 1984.0635 | 1.53683 | 2 | 6.660059 | 0.2741947 | 1
0 | 0 | 0 | 0 | 0 | 0 | 31.35 | 0 | 0 | 0 | 0 | 0 | 0 | 0 | 5 | 0 | 0 | 0 | 0 | 0 | 0 | 63.65 | 0 | 0 | 0 | 0 | 0 | 0 | 0 | 0 | 0 | 0 | 0 | 0 | 0 | 0 | 0 | 0 | 0 | 0 | 0 | 0 | 0 | 0 | 0 | 0 | 0 | 0 | 0 | 0 | 0 | 0 | 0 | 3 | 40 | 1 | 0 | 1990.1635 | 1.52233 | 2 | 6.660059 | 0.2658488 | 1
0 | 0 | 0 | 0 | 0 | 0 | 31.35 | 0 | 0 | 0 | 0 | 0 | 0 | 0 | 0 | 0 | 0 | 5 | 0 | 0 | 0 | 63.65 | 0 | 0 | 0 | 0 | 0 | 0 | 0 | 0 | 0 | 0 | 0 | 0 | 0 | 0 | 0 | 0 | 0 | 0 | 0 | 0 | 0 | 0 | 0 | 0 | 0 | 0 | 0 | 0 | 0 | 0 | 0 | 3 | 40 | 1 | 0 | 2002.4135 | 1.52683 | 2 | 6.660059 | 0.2668695 | 1
0 | 0 | 0 | 0 | 0 | 0 | 31.35 | 0 | 0 | 0 | 0 | 0 | 5 | 0 | 0 | 0 | 0 | 0 | 0 | 0 | 0 | 63.65 | 0 | 0 | 0 | 0 | 0 | 0 | 0 | 0 | 0 | 0 | 0 | 0 | 0 | 0 | 0 | 0 | 0 | 0 | 0 | 0 | 0 | 0 | 0 | 0 | 0 | 0 | 0 | 0 | 0 | 0 | 0 | 3 | 40 | 1 | 0 | 2000.1635 | 1.52833 | 1.95 | 6.660059 | 0.2675287 | 1
0 | 0 | 0 | 0 | 0 | 0 | 31.35 | 0 | 0 | 0 | 0 | 0 | 0 | 5 | 0 | 0 | 0 | 0 | 0 | 0 | 0 | 63.65 | 0 | 0 | 0 | 0 | 0 | 0 | 0 | 0 | 0 | 0 | 0 | 0 | 0 | 0 | 0 | 0 | 0 | 0 | 0 | 0 | 0 | 0 | 0 | 0 | 0 | 0 | 0 | 0 | 0 | 0 | 0 | 3 | 40 | 1 | 0 | 1961.5535 | 1.54033 | 1.95 | 6.660059 | 0.2783302 | 1
0 | 0 | 0 | 0 | 0 | 0 | 36 | 0 | 0 | 0 | 0 | 0 | 0 | 0 | 0 | 0 | 0 | 0 | 0 | 0 | 0 | 64 | 0 | 0 | 0 | 0 | 0 | 0 | 0 | 0 | 0 | 0 | 0 | 0 | 0 | 0 | 0 | 0 | 0 | 0 | 0 | 0 | 0 | 0 | 0 | 0 | 0 | 0 | 0 | 0 | 0 | 0 | 0 | 2 | 40 | 1 | 0 | 1981.36 | 1.5388 | 2 | 5.433202 | 0.2784 | 1
0 | 0 | 0 | 0 | 0 | 0 | 31 | 0 | 0 | 0 | 0 | 0 | 0 | 0 | 0 | 0 | 0 | 5 | 0 | 0 | 0 | 64 | 0 | 0 | 0 | 0 | 0 | 0 | 0 | 0 | 0 | 0 | 0 | 0 | 0 | 0 | 0 | 0 | 0 | 0 | 0 | 0 | 0 | 0 | 0 | 0 | 0 | 0 | 0 | 0 | 0 | 0 | 0 | 3 | 40 | 1 | 0 | 2003.81 | 1.5248 | 2 | 6.639209 | 0.2661521 | 1
0 | 10 | 0 | 0 | 0 | 0 | 0 | 0 | 0 | 0 | 0 | 0 | 0 | 25 | 0 | 0 | 0 | 0 | 0 | 0 | 0 | 65 | 0 | 0 | 0 | 0 | 0 | 0 | 0 | 0 | 0 | 0 | 0 | 0 | 0 | 0 | 0 | 0 | 0 | 0 | 0 | 0 | 0 | 0 | 0 | 0 | 0 | 0 | 0 | 0 | 0 | 0 | 0 | 3 | 40 | 1 | 0 | 1814.04 | 1.5005 | 1.85 | 7.124446 | 0.2449383 | 1
0 | 7.5 | 0 | 0 | 0 | 0 | 0 | 0 | 0 | 0 | 0 | 0 | 0 | 27.5 | 0 | 0 | 0 | 0 | 0 | 0 | 0 | 65 | 0 | 0 | 0 | 0 | 0 | 0 | 0 | 0 | 0 | 0 | 0 | 0 | 0 | 0 | 0 | 0 | 0 | 0 | 0 | 0 | 0 | 0 | 0 | 0 | 0 | 0 | 0 | 0 | 0 | 0 | 0 | 3 | 40 | 1 | 0 | 1824.65 | 1.50775 | 1.8 | 6.895467 | 0.2522547 | 1
0 | 5 | 0 | 0 | 0 | 0 | 0 | 0 | 0 | 0 | 0 | 0 | 0 | 30 | 0 | 0 | 0 | 0 | 0 | 0 | 0 | 65 | 0 | 0 | 0 | 0 | 0 | 0 | 0 | 0 | 0 | 0 | 0 | 0 | 0 | 0 | 0 | 0 | 0 | 0 | 0 | 0 | 0 | 0 | 0 | 0 | 0 | 0 | 0 | 0 | 0 | 0 | 0 | 3 | 40 | 1 | 0 | 1835.26 | 1.515 | 1.75 | 6.576939 | 0.2591621 | 1
0 | 15 | 0 | 0 | 0 | 0 | 0 | 0 | 0 | 0 | 0 | 0 | 0 | 20 | 0 | 0 | 0 | 0 | 0 | 0 | 0 | 65 | 0 | 0 | 0 | 0 | 0 | 0 | 0 | 0 | 0 | 0 | 0 | 0 | 0 | 0 | 0 | 0 | 0 | 0 | 0 | 0 | 0 | 0 | 0 | 0 | 0 | 0 | 0 | 0 | 0 | 0 | 0 | 3 | 40 | 1 | 0 | 1792.82 | 1.486 | 1.95 | 7.370736 | 0.2289192 | 1
0 | 20 | 0 | 0 | 0 | 0 | 0 | 0 | 0 | 0 | 0 | 0 | 0 | 15 | 0 | 0 | 0 | 0 | 0 | 0 | 0 | 65 | 0 | 0 | 0 | 0 | 0 | 0 | 0 | 0 | 0 | 0 | 0 | 0 | 0 | 0 | 0 | 0 | 0 | 0 | 0 | 0 | 0 | 0 | 0 | 0 | 0 | 0 | 0 | 0 | 0 | 0 | 0 | 3 | 40 | 1 | 0 | 1771.6 | 1.4715 | 2.05 | 7.370736 | 0.2106959 | 1
0 | 5 | 0 | 0 | 0 | 0 | 30 | 0 | 0 | 0 | 0 | 0 | 0 | 0 | 0 | 0 | 0 | 0 | 0 | 0 | 0 | 65 | 0 | 0 | 0 | 0 | 0 | 0 | 0 | 0 | 0 | 0 | 0 | 0 | 0 | 0 | 0 | 0 | 0 | 0 | 0 | 0 | 0 | 0 | 0 | 0 | 0 | 0 | 0 | 0 | 0 | 0 | 0 | 3 | 40 | 1 | 0 | 1945.72 | 1.518 | 2.05 | 6.576939 | 0.2636209 | 1
0 | 10 | 0 | 0 | 0 | 0 | 25 | 0 | 0 | 0 | 0 | 0 | 0 | 0 | 0 | 0 | 0 | 0 | 0 | 0 | 0 | 65 | 0 | 0 | 0 | 0 | 0 | 0 | 0 | 0 | 0 | 0 | 0 | 0 | 0 | 0 | 0 | 0 | 0 | 0 | 0 | 0 | 0 | 0 | 0 | 0 | 0 | 0 | 0 | 0 | 0 | 0 | 0 | 3 | 40 | 1 | 0 | 1906.09 | 1.503 | 2.1 | 7.124446 | 0.2490201 | 1
0 | 15 | 0 | 0 | 0 | 0 | 20 | 0 | 0 | 0 | 0 | 0 | 0 | 0 | 0 | 0 | 0 | 0 | 0 | 0 | 0 | 65 | 0 | 0 | 0 | 0 | 0 | 0 | 0 | 0 | 0 | 0 | 0 | 0 | 0 | 0 | 0 | 0 | 0 | 0 | 0 | 0 | 0 | 0 | 0 | 0 | 0 | 0 | 0 | 0 | 0 | 0 | 0 | 3 | 40 | 1 | 0 | 1866.46 | 1.488 | 2.15 | 7.370736 | 0.2325425 | 1
0 | 20 | 0 | 0 | 0 | 0 | 15 | 0 | 0 | 0 | 0 | 0 | 0 | 0 | 0 | 0 | 0 | 0 | 0 | 0 | 0 | 65 | 0 | 0 | 0 | 0 | 0 | 0 | 0 | 0 | 0 | 0 | 0 | 0 | 0 | 0 | 0 | 0 | 0 | 0 | 0 | 0 | 0 | 0 | 0 | 0 | 0 | 0 | 0 | 0 | 0 | 0 | 0 | 3 | 40 | 1 | 0 | 1826.83 | 1.473 | 2.2 | 7.370736 | 0.2137545 | 1
0 | 25 | 0 | 0 | 0 | 0 | 10 | 0 | 0 | 0 | 0 | 0 | 0 | 0 | 0 | 0 | 0 | 0 | 0 | 0 | 0 | 65 | 0 | 0 | 0 | 0 | 0 | 0 | 0 | 0 | 0 | 0 | 0 | 0 | 0 | 0 | 0 | 0 | 0 | 0 | 0 | 0 | 0 | 0 | 0 | 0 | 0 | 0 | 0 | 0 | 0 | 0 | 0 | 3 | 40 | 1 | 0 | 1787.2 | 1.458 | 2.25 | 7.124446 | 0.1919792 | 1
0 | 0 | 0 | 0 | 0 | 0 | 0 | 0 | 0 | 0 | 0 | 0 | 0 | 30 | 0 | 0 | 0 | 0 | 0 | 0 | 0 | 65 | 0 | 0 | 0 | 0 | 0 | 0 | 0 | 0 | 0 | 0 | 5 | 0 | 0 | 0 | 0 | 0 | 0 | 0 | 0 | 0 | 0 | 0 | 0 | 0 | 0 | 0 | 0 | 0 | 0 | 0 | 0 | 3 | 40 | 1 | 0 | 1788.59 | 1.5365 | 1.75 | 6.576939 | 0.2829006 | 1
0 | 0 | 0 | 0 | 0 | 0 | 0 | 0 | 0 | 0 | 0 | 0 | 0 | 25 | 0 | 0 | 0 | 0 | 0 | 0 | 0 | 65 | 0 | 0 | 0 | 0 | 0 | 0 | 0 | 0 | 0 | 0 | 10 | 0 | 0 | 0 | 0 | 0 | 0 | 0 | 0 | 0 | 0 | 0 | 0 | 0 | 0 | 0 | 0 | 0 | 0 | 0 | 0 | 3 | 40 | 1 | 0 | 1720.7 | 1.5435 | 1.85 | 7.124446 | 0.2933475 | 1
0 | 0 | 0 | 0 | 0 | 0 | 0 | 0 | 0 | 0 | 0 | 0 | 0 | 20 | 0 | 0 | 0 | 0 | 0 | 0 | 0 | 65 | 15 | 0 | 0 | 0 | 0 | 0 | 0 | 0 | 0 | 0 | 0 | 0 | 0 | 0 | 0 | 0 | 0 | 0 | 0 | 0 | 0 | 0 | 0 | 0 | 0 | 0 | 0 | 0 | 0 | 0 | 0 | 3 | 40 | 1 | 0 | 1904.81 | 1.5295 | 2.1 | 7.370736 | 0.2718727 | 1
0 | 0 | 0 | 0 | 20 | 0 | 0 | 0 | 0 | 0 | 0 | 0 | 0 | 0 | 0 | 0 | 0 | 0 | 0 | 0 | 0 | 65 | 15 | 0 | 0 | 0 | 0 | 0 | 0 | 0 | 0 | 0 | 0 | 0 | 0 | 0 | 0 | 0 | 0 | 0 | 0 | 0 | 0 | 0 | 0 | 0 | 0 | 0 | 0 | 0 | 0 | 0 | 0 | 3 | 40 | 1 | 0 | 1994.85 | 1.5155 | 2.3 | 7.370736 | 0.2536232 | 1
0 | 0 | 0 | 0 | 0 | 0 | 0 | 0 | 0 | 0 | 0 | 0 | 0 | 0 | 0 | 0 | 0 | 0 | 0 | 15 | 0 | 65 | 0 | 0 | 0 | 0 | 0 | 20 | 0 | 0 | 0 | 0 | 0 | 0 | 0 | 0 | 0 | 0 | 0 | 0 | 0 | 0 | 0 | 0 | 0 | 0 | 0 | 0 | 0 | 0 | 0 | 0 | 0 | 3 | 40 | 1 | 0 | 2140.96 | 1.598 | 2.1 | 7.370736 | 0.3678532 | 1
0 | 0 | 0 | 0 | 0 | 0 | 0 | 0 | 0 | 0 | 0 | 0 | 0 | 0 | 0 | 20 | 0 | 0 | 0 | 15 | 0 | 65 | 0 | 0 | 0 | 0 | 0 | 0 | 0 | 0 | 0 | 0 | 0 | 0 | 0 | 0 | 0 | 0 | 0 | 0 | 0 | 0 | 0 | 0 | 0 | 0 | 0 | 0 | 0 | 0 | 0 | 0 | 0 | 3 | 40 | 1 | 0 | 2111.16 | 1.486 | 2.1 | 7.370736 | 0.2441393 | 1
0 | 0 | 0 | 0 | 0 | 0 | 0 | 0 | 0 | 0 | 0 | 0 | 0 | 0 | 0 | 0 | 0 | 0 | 0 | 15 | 0 | 65 | 0 | 0 | 0 | 0 | 0 | 0 | 0 | 0 | 0 | 0 | 0 | 0 | 0 | 0 | 0 | 20 | 0 | 0 | 0 | 0 | 0 | 0 | 0 | 0 | 0 | 0 | 0 | 0 | 0 | 0 | 0 | 3 | 40 | 1 | 0 | 1562.96 | 1.466 | 2.3 | 7.370736 | 0.238 | 1
0 | 0 | 0 | 0 | 0 | 0 | 0 | 0 | 0 | 0 | 0 | 0 | 0 | 0 | 20 | 0 | 0 | 0 | 0 | 15 | 0 | 65 | 0 | 0 | 0 | 0 | 0 | 0 | 0 | 0 | 0 | 0 | 0 | 0 | 0 | 0 | 0 | 0 | 0 | 0 | 0 | 0 | 0 | 0 | 0 | 0 | 0 | 0 | 0 | 0 | 0 | 0 | 0 | 3 | 40 | 1 | 0 | 1948.96 | 1.474 | 2.3 | 7.370736 | 0.2396748 | 1
0 | 0 | 0 | 0 | 0 | 0 | 0 | 0 | 0 | 0 | 0 | 0 | 0 | 0 | 0 | 0 | 0 | 20 | 0 | 15 | 0 | 65 | 0 | 0 | 0 | 0 | 0 | 0 | 0 | 0 | 0 | 0 | 0 | 0 | 0 | 0 | 0 | 0 | 0 | 0 | 0 | 0 | 0 | 0 | 0 | 0 | 0 | 0 | 0 | 0 | 0 | 0 | 0 | 3 | 40 | 1 | 0 | 1997.96 | 1.492 | 2.3 | 7.370736 | 0.2472165 | 1
0 | 0 | 0 | 0 | 0 | 0 | 0 | 0 | 0 | 0 | 0 | 0 | 0 | 0 | 0 | 0 | 0 | 0 | 0 | 0 | 0 | 65 | 0 | 0 | 0 | 0 | 0 | 0 | 35 | 0 | 0 | 0 | 0 | 0 | 0 | 0 | 0 | 0 | 0 | 0 | 0 | 0 | 0 | 0 | 0 | 0 | 0 | 0 | 0 | 0 | 0 | 0 | 0 | 2 | 40 | 1 | 0 | 2020 | 1.6345 | 7.6 | 5.383555 | 0.4149636 | 1
0 | 0 | 0 | 0 | 0 | 0 | 0 | 0 | 0 | 0 | 0 | 0 | 0 | 0 | 0 | 0 | 0 | 0 | 0 | 0 | 0 | 65 | 15 | 0 | 0 | 20 | 0 | 0 | 0 | 0 | 0 | 0 | 0 | 0 | 0 | 0 | 0 | 0 | 0 | 0 | 0 | 0 | 0 | 0 | 0 | 0 | 0 | 0 | 0 | 0 | 0 | 0 | 0 | 3 | 40 | 1 | 0 | 2133.25 | 1.4095 | 2.3 | 7.370736 | 0.206385 | 1
0 | 0 | 0 | 0 | 0 | 0 | 0 | 0 | 0 | 0 | 0 | 0 | 0 | 0 | 0 | 20 | 0 | 0 | 0 | 0 | 0 | 65 | 15 | 0 | 0 | 0 | 0 | 0 | 0 | 0 | 0 | 0 | 0 | 0 | 0 | 0 | 0 | 0 | 0 | 0 | 0 | 0 | 0 | 0 | 0 | 0 | 0 | 0 | 0 | 0 | 0 | 0 | 0 | 3 | 40 | 1 | 0 | 2181.45 | 1.4695 | 2.1 | 7.370736 | 0.2094153 | 1
0 | 0 | 0 | 0 | 0 | 0 | 20 | 0 | 0 | 0 | 0 | 0 | 0 | 0 | 0 | 0 | 0 | 0 | 0 | 0 | 0 | 65 | 15 | 0 | 0 | 0 | 0 | 0 | 0 | 0 | 0 | 0 | 0 | 0 | 0 | 0 | 0 | 0 | 0 | 0 | 0 | 0 | 0 | 0 | 0 | 0 | 0 | 0 | 0 | 0 | 0 | 0 | 0 | 3 | 40 | 1 | 0 | 1978.45 | 1.5315 | 2.3 | 7.370736 | 0.2746138 | 1
0 | 0 | 0 | 0 | 0 | 0 | 25 | 0 | 0 | 0 | 0 | 0 | 0 | 0 | 0 | 0 | 0 | 10 | 0 | 0 | 0 | 65 | 0 | 0 | 0 | 0 | 0 | 0 | 0 | 0 | 0 | 0 | 0 | 0 | 0 | 0 | 0 | 0 | 0 | 0 | 0 | 0 | 0 | 0 | 0 | 0 | 0 | 0 | 0 | 0 | 0 | 0 | 0 | 3 | 40 | 1 | 0 | 2030.25 | 1.505 | 2 | 7.124446 | 0.24995 | 1
0 | 0 | 0 | 0 | 0 | 0 | 0 | 0 | 0 | 0 | 25 | 0 | 0 | 0 | 0 | 0 | 0 | 0 | 0 | 0 | 0 | 65 | 0 | 0 | 0 | 0 | 0 | 0 | 10 | 0 | 0 | 0 | 0 | 0 | 0 | 0 | 0 | 0 | 0 | 0 | 0 | 0 | 0 | 0 | 0 | 0 | 0 | 0 | 0 | 0 | 0 | 0 | 0 | 3 | 40 | 1 | 0 | 2006 | 1.5545 | 3.6 | 7.124446 | 0.3176708 | 1
0 | 0 | 0 | 0 | 0 | 0 | 0 | 0 | 0 | 0 | 30 | 0 | 0 | 0 | 0 | 0 | 0 | 0 | 0 | 0 | 0 | 65 | 0 | 0 | 0 | 0 | 0 | 0 | 5 | 0 | 0 | 0 | 0 | 0 | 0 | 0 | 0 | 0 | 0 | 0 | 0 | 0 | 0 | 0 | 0 | 0 | 0 | 0 | 0 | 0 | 0 | 0 | 0 | 3 | 40 | 1 | 0 | 2003.2 | 1.5385 | 2.8 | 6.576939 | 0.291758 | 1
0 | 0 | 0 | 0 | 0 | 0 | 0 | 0 | 0 | 0 | 34 | 0 | 0 | 0 | 0 | 0 | 0 | 0 | 0 | 0 | 0 | 65 | 0 | 0 | 0 | 0 | 0 | 0 | 1 | 0 | 0 | 0 | 0 | 0 | 0 | 0 | 0 | 0 | 0 | 0 | 0 | 0 | 0 | 0 | 0 | 0 | 0 | 0 | 0 | 0 | 0 | 0 | 0 | 3 | 40 | 1 | 0 | 2000.96 | 1.5257 | 2.16 | 5.761074 | 0.2685526 | 1
0 | 0 | 0 | 0 | 0 | 0 | 0 | 0 | 0 | 0 | 20 | 0 | 0 | 0 | 0 | 0 | 0 | 0 | 0 | 0 | 0 | 65 | 15 | 0 | 0 | 0 | 0 | 0 | 0 | 0 | 0 | 0 | 0 | 0 | 0 | 0 | 0 | 0 | 0 | 0 | 0 | 0 | 0 | 0 | 0 | 0 | 0 | 0 | 0 | 0 | 0 | 0 | 0 | 3 | 40 | 1 | 0 | 1987.05 | 1.5255 | 2.3 | 7.370736 | 0.2664859 | 1
0 | 0 | 0 | 0 | 0 | 0 | 0 | 0 | 0 | 0 | 0 | 0 | 20 | 0 | 0 | 0 | 0 | 0 | 0 | 0 | 0 | 65 | 15 | 0 | 0 | 0 | 0 | 0 | 0 | 0 | 0 | 0 | 0 | 0 | 0 | 0 | 0 | 0 | 0 | 0 | 0 | 0 | 0 | 0 | 0 | 0 | 0 | 0 | 0 | 0 | 0 | 0 | 0 | 3 | 40 | 1 | 0 | 2059.25 | 1.4815 | 2.1 | 7.370736 | 0.2180889 | 1
0 | 0 | 0 | 0 | 0 | 0 | 0 | 0 | 0 | 0 | 0 | 0 | 0 | 0 | 0 | 0 | 0 | 0 | 0 | 0 | 0 | 65 | 0 | 0 | 0 | 0 | 0 | 0 | 0 | 0 | 0 | 0 | 0 | 0 | 0 | 0 | 0 | 0 | 0 | 0 | 0 | 0 | 30 | 5 | 0 | 0 | 0 | 0 | 0 | 0 | 0 | 0 | 0 | 3 | 40 | 1 | 0 | 1381.25 | 1.4875 | 2.15 | 6.576939 | 0.372396 | 1
0 | 0 | 0 | 0 | 0 | 0 | 0 | 0 | 0 | 0 | 0 | 0 | 0 | 0 | 0 | 0 | 0 | 0 | 0 | 0 | 0 | 65 | 0 | 0 | 0 | 0 | 0 | 0 | 0 | 0 | 0 | 0 | 0 | 0 | 0 | 0 | 0 | 0 | 0 | 0 | 0 | 0 | 32.5 | 2.5 | 0 | 0 | 0 | 0 | 0 | 0 | 0 | 0 | 0 | 3 | 40 | 1 | 0 | 1381.25 | 1.45075 | 2.075 | 6.132313 | 0.2779243 | 1
0 | 0 | 0 | 0 | 0 | 0 | 0 | 0 | 0 | 0 | 0 | 0 | 0 | 0 | 0 | 0 | 0 | 0 | 0 | 0 | 0 | 65 | 0 | 0 | 0 | 0 | 0 | 0 | 0 | 0 | 0 | 0 | 0 | 0 | 0 | 0 | 0 | 0 | 0 | 0 | 0 | 0 | 35 | 0 | 0 | 0 | 0 | 0 | 0 | 0 | 0 | 0 | 0 | 2 | 40 | 1 | 0 | 1381.25 | 1.414 | 2 | 5.383555 | 0.1144727 | 1
0 | 0 | 0 | 0 | 0 | 0 | 0 | 0 | 0 | 0 | 0 | 0 | 0 | 0 | 0 | 0 | 20 | 0 | 0 | 0 | 0 | 65 | 15 | 0 | 0 | 0 | 0 | 0 | 0 | 0 | 0 | 0 | 0 | 0 | 0 | 0 | 0 | 0 | 0 | 0 | 0 | 0 | 0 | 0 | 0 | 0 | 0 | 0 | 0 | 0 | 0 | 0 | 0 | 3 | 40 | 1 | 0 | 1937.05 | 1.4595 | 2.3 | 7.370736 | 0.2040705 | 1
0 | 0 | 0 | 0 | 0 | 0 | 0 | 0 | 0 | 0 | 0 | 0 | 0 | 0 | 0 | 0 | 0 | 0 | 0 | 0 | 0 | 65 | 15 | 0 | 0 | 0 | 0 | 20 | 0 | 0 | 0 | 0 | 0 | 0 | 0 | 0 | 0 | 0 | 0 | 0 | 0 | 0 | 0 | 0 | 0 | 0 | 0 | 0 | 0 | 0 | 0 | 0 | 0 | 3 | 40 | 1 | 0 | 2211.25 | 1.5815 | 2.1 | 7.370736 | 0.351088 | 1
0 | 0 | 0 | 0 | 0 | 0 | 0 | 0 | 0 | 0 | 0 | 0 | 0 | 0 | 0 | 0 | 0 | 0 | 0 | 0 | 0 | 65 | 15 | 0 | 0 | 0 | 0 | 0 | 0 | 0 | 0 | 0 | 0 | 0 | 0 | 0 | 0 | 20 | 0 | 0 | 0 | 0 | 0 | 0 | 0 | 0 | 0 | 0 | 0 | 0 | 0 | 0 | 0 | 3 | 40 | 1 | 0 | 1633.25 | 1.4495 | 2.3 | 7.370736 | 0.200586 | 1
0 | 0 | 0 | 0 | 0 | 0 | 0 | 0 | 0 | 0 | 0 | 0 | 0 | 0 | 20 | 0 | 0 | 0 | 0 | 0 | 0 | 65 | 15 | 0 | 0 | 0 | 0 | 0 | 0 | 0 | 0 | 0 | 0 | 0 | 0 | 0 | 0 | 0 | 0 | 0 | 0 | 0 | 0 | 0 | 0 | 0 | 0 | 0 | 0 | 0 | 0 | 0 | 0 | 3 | 40 | 1 | 0 | 2019.25 | 1.4575 | 2.3 | 7.370736 | 0.2032209 | 1
0 | 0 | 0 | 0 | 0 | 0 | 0 | 0 | 0 | 0 | 0 | 0 | 0 | 0 | 15 | 0 | 0 | 0 | 0 | 0 | 0 | 65 | 20 | 0 | 0 | 0 | 0 | 0 | 0 | 0 | 0 | 0 | 0 | 0 | 0 | 0 | 0 | 0 | 0 | 0 | 0 | 0 | 0 | 0 | 0 | 0 | 0 | 0 | 0 | 0 | 0 | 0 | 0 | 3 | 40 | 1 | 0 | 2006.75 | 1.4755 | 2.4 | 7.370736 | 0.2245546 | 1
0 | 0 | 0 | 0 | 0 | 0 | 0 | 0 | 0 | 0 | 0 | 0 | 0 | 0 | 0 | 0 | 0 | 20 | 0 | 0 | 0 | 65 | 15 | 0 | 0 | 0 | 0 | 0 | 0 | 0 | 0 | 0 | 0 | 0 | 0 | 0 | 0 | 0 | 0 | 0 | 0 | 0 | 0 | 0 | 0 | 0 | 0 | 0 | 0 | 0 | 0 | 0 | 0 | 3 | 40 | 1 | 0 | 2068.25 | 1.4755 | 2.3 | 7.370736 | 0.213459 | 1
0 | 0 | 0 | 0 | 0 | 0 | 0 | 0 | 0 | 0 | 0 | 0 | 0 | 0 | 0 | 0 | 0 | 0 | 0 | 0 | 0 | 65 | 15 | 0 | 0 | 0 | 0 | 0 | 0 | 0 | 0 | 0 | 0 | 0 | 0 | 0 | 0 | 0 | 20 | 0 | 0 | 0 | 0 | 0 | 0 | 0 | 0 | 0 | 0 | 0 | 0 | 0 | 0 | 3 | 40 | 1 | 0 | 1633.25 | 1.6215 | 2.3 | 7.370736 | 0.4194553 | 1
0 | 26 | 0 | 0 | 0 | 0 | 8 | 0 | 0 | 0 | 0 | 0 | 0 | 0 | 0 | 0 | 0 | 0 | 0 | 0 | 0 | 66 | 0 | 0 | 0 | 0 | 0 | 0 | 0 | 0 | 0 | 0 | 0 | 0 | 0 | 0 | 0 | 0 | 0 | 0 | 0 | 0 | 0 | 0 | 0 | 0 | 0 | 0 | 0 | 0 | 0 | 0 | 0 | 3 | 40 | 1 | 0 | 1783.264 | 1.4492 | 2.26 | 6.872504 | 0.1818993 | 1
0 | 0 | 0 | 0 | 0 | 0 | 0 | 0 | 0 | 0 | 0 | 0 | 0 | 0 | 24 | 0 | 0 | 0 | 0 | 0 | 0 | 66 | 10 | 0 | 0 | 0 | 0 | 0 | 0 | 0 | 0 | 0 | 0 | 0 | 0 | 0 | 0 | 0 | 0 | 0 | 0 | 0 | 0 | 0 | 0 | 0 | 0 | 0 | 0 | 0 | 0 | 0 | 0 | 3 | 40 | 1 | 0 | 2033.7 | 1.4374 | 2.2 | 7.042683 | 0.1775929 | 1
0 | 0 | 0 | 0 | 0 | 0 | 0 | 0 | 0 | 0 | 0 | 0 | 0 | 0 | 0 | 0 | 0 | 0 | 0 | 0 | 0 | 66.7 | 0 | 0 | 0 | 0 | 0 | 0 | 33.3 | 0 | 0 | 0 | 0 | 0 | 0 | 0 | 0 | 0 | 0 | 0 | 0 | 0 | 0 | 0 | 0 | 0 | 0 | 0 | 0 | 0 | 0 | 0 | 0 | 2 | 40 | 1 | 0 | 2025.1 | 1.61971 | 7.328 | 5.290739 | 0.4100193 | 1
0 | 0 | 0 | 0 | 33 | 0 | 0.2 | 0 | 0 | 0 | 0 | 0 | 0 | 0 | 0 | 0 | 0 | 0 | 0 | 0 | 0 | 66.8 | 0 | 0 | 0 | 0 | 0 | 0 | 0 | 0 | 0 | 0 | 0 | 0 | 0 | 0 | 0 | 0 | 0 | 0 | 0 | 0 | 0 | 0 | 0 | 0 | 0 | 0 | 0 | 0 | 0 | 0 | 0 | 3 | 40 | 1 | 0 | 2019.592 | 1.49616 | 2 | 5.386512 | 0.2357194 | 1
0 | 0 | 0 | 0 | 0 | 0 | 33 | 0 | 0 | 0 | 0 | 0 | 0 | 0 | 0.2 | 0 | 0 | 0 | 0 | 0 | 0 | 66.8 | 0 | 0 | 0 | 0 | 0 | 0 | 0 | 0 | 0 | 0 | 0 | 0 | 0 | 0 | 0 | 0 | 0 | 0 | 0 | 0 | 0 | 0 | 0 | 0 | 0 | 0 | 0 | 0 | 0 | 0 | 0 | 3 | 40 | 1 | 0 | 1992.94 | 1.52182 | 2 | 5.386512 | 0.27259 | 1
0 | 0 | 0 | 0 | 0 | 0 | 33 | 0 | 0 | 0 | 0 | 0 | 0 | 0 | 0 | 0 | 0 | 0.2 | 0 | 0 | 0 | 66.8 | 0 | 0 | 0 | 0 | 0 | 0 | 0 | 0 | 0 | 0 | 0 | 0 | 0 | 0 | 0 | 0 | 0 | 0 | 0 | 0 | 0 | 0 | 0 | 0 | 0 | 0 | 0 | 0 | 0 | 0 | 0 | 3 | 40 | 1 | 0 | 1993.43 | 1.522 | 2 | 5.386512 | 0.2726316 | 1
0 | 0 | 0 | 0 | 0 | 0 | 0.2 | 0 | 0 | 0 | 0 | 0 | 33 | 0 | 0 | 0 | 0 | 0 | 0 | 0 | 0 | 66.8 | 0 | 0 | 0 | 0 | 0 | 0 | 0 | 0 | 0 | 0 | 0 | 0 | 0 | 0 | 0 | 0 | 0 | 0 | 0 | 0 | 0 | 0 | 0 | 0 | 0 | 0 | 0 | 0 | 0 | 0 | 0 | 3 | 40 | 1 | 0 | 2125.852 | 1.44006 | 1.67 | 5.386512 | 0.1565139 | 1
0 | 0 | 0 | 0 | 0 | 0 | 0.2 | 0 | 0 | 0 | 0 | 0 | 0 | 33 | 0 | 0 | 0 | 0 | 0 | 0 | 0 | 66.8 | 0 | 0 | 0 | 0 | 0 | 0 | 0 | 0 | 0 | 0 | 0 | 0 | 0 | 0 | 0 | 0 | 0 | 0 | 0 | 0 | 0 | 0 | 0 | 0 | 0 | 0 | 0 | 0 | 0 | 0 | 0 | 3 | 40 | 1 | 0 | 1871.026 | 1.51926 | 1.67 | 5.386512 | 0.2684594 | 1
0 | 0 | 0 | 0 | 33 | 0 | 0.15 | 0 | 0 | 0 | 0 | 0 | 0 | 0 | 0 | 0 | 0 | 0 | 0 | 0 | 0 | 66.85 | 0 | 0 | 0 | 0 | 0 | 0 | 0 | 0 | 0 | 0 | 0 | 0 | 0 | 0 | 0 | 0 | 0 | 0 | 0 | 0 | 0 | 0 | 0 | 0 | 0 | 0 | 0 | 0 | 0 | 0 | 0 | 3 | 40 | 1 | 0 | 2019.7915 | 1.49587 | 2 | 5.361784 | 0.2355669 | 1
0 | 0 | 0 | 0 | 0 | 0 | 33 | 0 | 0 | 0 | 0 | 0 | 0 | 0 | 0.15 | 0 | 0 | 0 | 0 | 0 | 0 | 66.85 | 0 | 0 | 0 | 0 | 0 | 0 | 0 | 0 | 0 | 0 | 0 | 0 | 0 | 0 | 0 | 0 | 0 | 0 | 0 | 0 | 0 | 0 | 0 | 0 | 0 | 0 | 0 | 0 | 0 | 0 | 0 | 3 | 40 | 1 | 0 | 1993.0375 | 1.521715 | 2 | 5.361784 | 0.2726234 | 1
0 | 0 | 0 | 0 | 0 | 0 | 33 | 0 | 0 | 0 | 0 | 0 | 0 | 0 | 0 | 0 | 0 | 0.15 | 0 | 0 | 0 | 66.85 | 0 | 0 | 0 | 0 | 0 | 0 | 0 | 0 | 0 | 0 | 0 | 0 | 0 | 0 | 0 | 0 | 0 | 0 | 0 | 0 | 0 | 0 | 0 | 0 | 0 | 0 | 0 | 0 | 0 | 0 | 0 | 3 | 40 | 1 | 0 | 1993.405 | 1.52185 | 2 | 5.361784 | 0.2726547 | 1
0 | 0 | 0 | 0 | 0 | 0 | 0.15 | 0 | 0 | 0 | 0 | 0 | 33 | 0 | 0 | 0 | 0 | 0 | 0 | 0 | 0 | 66.85 | 0 | 0 | 0 | 0 | 0 | 0 | 0 | 0 | 0 | 0 | 0 | 0 | 0 | 0 | 0 | 0 | 0 | 0 | 0 | 0 | 0 | 0 | 0 | 0 | 0 | 0 | 0 | 0 | 0 | 0 | 0 | 3 | 40 | 1 | 0 | 2126.0515 | 1.43977 | 1.67 | 5.361784 | 0.1561799 | 1
0 | 0 | 0 | 0 | 0 | 0 | 0.15 | 0 | 0 | 0 | 0 | 0 | 0 | 33 | 0 | 0 | 0 | 0 | 0 | 0 | 0 | 66.85 | 0 | 0 | 0 | 0 | 0 | 0 | 0 | 0 | 0 | 0 | 0 | 0 | 0 | 0 | 0 | 0 | 0 | 0 | 0 | 0 | 0 | 0 | 0 | 0 | 0 | 0 | 0 | 0 | 0 | 0 | 0 | 3 | 40 | 1 | 0 | 1871.2255 | 1.51897 | 1.67 | 5.361784 | 0.2683504 | 1
0 | 0 | 0 | 0 | 33 | 0 | 0.1 | 0 | 0 | 0 | 0 | 0 | 0 | 0 | 0 | 0 | 0 | 0 | 0 | 0 | 0 | 66.9 | 0 | 0 | 0 | 0 | 0 | 0 | 0 | 0 | 0 | 0 | 0 | 0 | 0 | 0 | 0 | 0 | 0 | 0 | 0 | 0 | 0 | 0 | 0 | 0 | 0 | 0 | 0 | 0 | 0 | 0 | 0 | 3 | 40 | 1 | 0 | 2019.991 | 1.49558 | 2 | 5.335641 | 0.2354138 | 1
0 | 0 | 0 | 0 | 0 | 0 | 33 | 0 | 0 | 0 | 0 | 0 | 0 | 0 | 0.1 | 0 | 0 | 0 | 0 | 0 | 0 | 66.9 | 0 | 0 | 0 | 0 | 0 | 0 | 0 | 0 | 0 | 0 | 0 | 0 | 0 | 0 | 0 | 0 | 0 | 0 | 0 | 0 | 0 | 0 | 0 | 0 | 0 | 0 | 0 | 0 | 0 | 0 | 0 | 3 | 40 | 1 | 0 | 1993.135 | 1.52161 | 2 | 5.335641 | 0.2726568 | 1
0 | 0 | 0 | 0 | 0 | 0 | 33 | 0 | 0 | 0 | 0 | 0 | 0 | 0 | 0 | 0 | 0 | 0.1 | 0 | 0 | 0 | 66.9 | 0 | 0 | 0 | 0 | 0 | 0 | 0 | 0 | 0 | 0 | 0 | 0 | 0 | 0 | 0 | 0 | 0 | 0 | 0 | 0 | 0 | 0 | 0 | 0 | 0 | 0 | 0 | 0 | 0 | 0 | 0 | 3 | 40 | 1 | 0 | 1993.38 | 1.5217 | 2 | 5.335641 | 0.2726777 | 1
0 | 0 | 0 | 0 | 0 | 0 | 0.1 | 0 | 0 | 0 | 0 | 0 | 33 | 0 | 0 | 0 | 0 | 0 | 0 | 0 | 0 | 66.9 | 0 | 0 | 0 | 0 | 0 | 0 | 0 | 0 | 0 | 0 | 0 | 0 | 0 | 0 | 0 | 0 | 0 | 0 | 0 | 0 | 0 | 0 | 0 | 0 | 0 | 0 | 0 | 0 | 0 | 0 | 0 | 3 | 40 | 1 | 0 | 2126.251 | 1.43948 | 1.67 | 5.335641 | 0.1558446 | 1
0 | 0 | 0 | 0 | 0 | 0 | 0.1 | 0 | 0 | 0 | 0 | 0 | 0 | 33 | 0 | 0 | 0 | 0 | 0 | 0 | 0 | 66.9 | 0 | 0 | 0 | 0 | 0 | 0 | 0 | 0 | 0 | 0 | 0 | 0 | 0 | 0 | 0 | 0 | 0 | 0 | 0 | 0 | 0 | 0 | 0 | 0 | 0 | 0 | 0 | 0 | 0 | 0 | 0 | 3 | 40 | 1 | 0 | 1871.425 | 1.51868 | 1.67 | 5.335641 | 0.268241 | 1
0 | 0 | 0 | 0 | 33 | 0 | 0.05 | 0 | 0 | 0 | 0 | 0 | 0 | 0 | 0 | 0 | 0 | 0 | 0 | 0 | 0 | 66.95 | 0 | 0 | 0 | 0 | 0 | 0 | 0 | 0 | 0 | 0 | 0 | 0 | 0 | 0 | 0 | 0 | 0 | 0 | 0 | 0 | 0 | 0 | 0 | 0 | 0 | 0 | 0 | 0 | 0 | 0 | 0 | 3 | 40 | 1 | 0 | 2020.1905 | 1.49529 | 2 | 5.307319 | 0.2352603 | 1
0 | 0 | 0 | 0 | 0 | 0 | 33 | 0 | 0 | 0 | 0 | 0 | 0 | 0 | 0.05 | 0 | 0 | 0 | 0 | 0 | 0 | 66.95 | 0 | 0 | 0 | 0 | 0 | 0 | 0 | 0 | 0 | 0 | 0 | 0 | 0 | 0 | 0 | 0 | 0 | 0 | 0 | 0 | 0 | 0 | 0 | 0 | 0 | 0 | 0 | 0 | 0 | 0 | 0 | 3 | 40 | 1 | 0 | 1993.2325 | 1.521505 | 2 | 5.307319 | 0.2726901 | 1
0 | 0 | 0 | 0 | 0 | 0 | 33 | 0 | 0 | 0 | 0 | 0 | 0 | 0 | 0 | 0 | 0 | 0.05 | 0 | 0 | 0 | 66.95 | 0 | 0 | 0 | 0 | 0 | 0 | 0 | 0 | 0 | 0 | 0 | 0 | 0 | 0 | 0 | 0 | 0 | 0 | 0 | 0 | 0 | 0 | 0 | 0 | 0 | 0 | 0 | 0 | 0 | 0 | 0 | 3 | 40 | 1 | 0 | 1993.355 | 1.52155 | 2 | 5.307319 | 0.2727006 | 1
0 | 0 | 0 | 0 | 0 | 0 | 0.05 | 0 | 0 | 0 | 0 | 0 | 33 | 0 | 0 | 0 | 0 | 0 | 0 | 0 | 0 | 66.95 | 0 | 0 | 0 | 0 | 0 | 0 | 0 | 0 | 0 | 0 | 0 | 0 | 0 | 0 | 0 | 0 | 0 | 0 | 0 | 0 | 0 | 0 | 0 | 0 | 0 | 0 | 0 | 0 | 0 | 0 | 0 | 3 | 40 | 1 | 0 | 2126.4505 | 1.43919 | 1.67 | 5.307319 | 0.155508 | 1
0 | 0 | 0 | 0 | 0 | 0 | 0.05 | 0 | 0 | 0 | 0 | 0 | 0 | 33 | 0 | 0 | 0 | 0 | 0 | 0 | 0 | 66.95 | 0 | 0 | 0 | 0 | 0 | 0 | 0 | 0 | 0 | 0 | 0 | 0 | 0 | 0 | 0 | 0 | 0 | 0 | 0 | 0 | 0 | 0 | 0 | 0 | 0 | 0 | 0 | 0 | 0 | 0 | 0 | 3 | 40 | 1 | 0 | 1871.6245 | 1.51839 | 1.67 | 5.307319 | 0.2681313 | 1
0 | 0 | 0 | 0 | 0 | 0 | 0 | 0 | 0 | 0 | 0 | 0 | 0 | 33 | 0 | 0 | 0 | 0 | 0 | 0 | 0 | 67 | 0 | 0 | 0 | 0 | 0 | 0 | 0 | 0 | 0 | 0 | 0 | 0 | 0 | 0 | 0 | 0 | 0 | 0 | 0 | 0 | 0 | 0 | 0 | 0 | 0 | 0 | 0 | 0 | 0 | 0 | 0 | 2 | 40 | 1 | 0 | 1871.824 | 1.5181 | 1.67 | 5.273245 | 0.2680212 | 1
0 | 27 | 0 | 0 | 0 | 0 | 6 | 0 | 0 | 0 | 0 | 0 | 0 | 0 | 0 | 0 | 0 | 0 | 0 | 0 | 0 | 67 | 0 | 0 | 0 | 0 | 0 | 0 | 0 | 0 | 0 | 0 | 0 | 0 | 0 | 0 | 0 | 0 | 0 | 0 | 0 | 0 | 0 | 0 | 0 | 0 | 0 | 0 | 0 | 0 | 0 | 0 | 0 | 3 | 40 | 1 | 0 | 1779.328 | 1.4404 | 2.27 | 6.574089 | 0.1707742 | 1
0 | 0 | 0 | 0 | 21 | 0 | 0 | 0 | 0 | 0 | 0 | 0 | 0 | 0 | 0 | 0 | 0 | 0 | 0 | 0 | 0 | 67 | 0 | 0 | 0 | 0 | 0 | 0 | 0 | 0 | 0 | 0 | 12 | 0 | 0 | 0 | 0 | 0 | 0 | 0 | 0 | 0 | 0 | 0 | 0 | 0 | 0 | 0 | 0 | 0 | 0 | 0 | 0 | 3 | 40 | 1 | 0 | 1803.43 | 1.5202 | 2.12 | 7.071624 | 0.2771569 | 1
0 | 0 | 0 | 0 | 0 | 0 | 0 | 0 | 0 | 0 | 0 | 0 | 0 | 33 | 0 | 0 | 0 | 0 | 0 | 0 | 0 | 67 | 0 | 0 | 0 | 0 | 0 | 0 | 0 | 0 | 0 | 0 | 0 | 0 | 0 | 0 | 0 | 0 | 0 | 0 | 0 | 0 | 0 | 0 | 0 | 0 | 0 | 0 | 0 | 0 | 0 | 0 | 0 | 2 | 40 | 1 | 0 | 1871.824 | 1.5181 | 1.67 | 5.273245 | 0.2680212 | 0
0 | 0 | 0 | 0 | 0 | 0 | 33 | 0 | 0 | 0 | 0 | 0 | 0 | 0 | 0 | 0 | 0 | 0 | 0 | 0 | 0 | 67 | 0 | 0 | 0 | 0 | 0 | 0 | 0 | 0 | 0 | 0 | 0 | 0 | 0 | 0 | 0 | 0 | 0 | 0 | 0 | 0 | 0 | 0 | 0 | 0 | 0 | 0 | 0 | 0 | 0 | 0 | 0 | 2 | 40 | 1 | 0 | 1993.33 | 1.5214 | 2 | 5.273245 | 0.2727234 | 1
0 | 0 | 0 | 0 | 3.3 | 0 | 29.7 | 0 | 0 | 0 | 0 | 0 | 0 | 0 | 0 | 0 | 0 | 0 | 0 | 0 | 0 | 67 | 0 | 0 | 0 | 0 | 0 | 0 | 0 | 0 | 0 | 0 | 0 | 0 | 0 | 0 | 0 | 0 | 0 | 0 | 0 | 0 | 0 | 0 | 0 | 0 | 0 | 0 | 0 | 0 | 0 | 0 | 0 | 3 | 40 | 1 | 0 | 1996.036 | 1.51876 | 2 | 6.165135 | 0.2693148 | 1
0 | 0 | 0 | 0 | 6.6 | 0 | 26.4 | 0 | 0 | 0 | 0 | 0 | 0 | 0 | 0 | 0 | 0 | 0 | 0 | 0 | 0 | 67 | 0 | 0 | 0 | 0 | 0 | 0 | 0 | 0 | 0 | 0 | 0 | 0 | 0 | 0 | 0 | 0 | 0 | 0 | 0 | 0 | 0 | 0 | 0 | 0 | 0 | 0 | 0 | 0 | 0 | 0 | 0 | 3 | 40 | 1 | 0 | 1998.742 | 1.51612 | 2 | 6.646145 | 0.2658363 | 1
0 | 0 | 0 | 0 | 9.9 | 0 | 23.1 | 0 | 0 | 0 | 0 | 0 | 0 | 0 | 0 | 0 | 0 | 0 | 0 | 0 | 0 | 67 | 0 | 0 | 0 | 0 | 0 | 0 | 0 | 0 | 0 | 0 | 0 | 0 | 0 | 0 | 0 | 0 | 0 | 0 | 0 | 0 | 0 | 0 | 0 | 0 | 0 | 0 | 0 | 0 | 0 | 0 | 0 | 3 | 40 | 1 | 0 | 2001.448 | 1.51348 | 2 | 6.949211 | 0.2622851 | 1
0 | 0 | 0 | 0 | 13.2 | 0 | 19.8 | 0 | 0 | 0 | 0 | 0 | 0 | 0 | 0 | 0 | 0 | 0 | 0 | 0 | 0 | 67 | 0 | 0 | 0 | 0 | 0 | 0 | 0 | 0 | 0 | 0 | 0 | 0 | 0 | 0 | 0 | 0 | 0 | 0 | 0 | 0 | 0 | 0 | 0 | 0 | 0 | 0 | 0 | 0 | 0 | 0 | 0 | 3 | 40 | 1 | 0 | 2004.154 | 1.51084 | 2 | 7.119719 | 0.2586583 | 1
0 | 0 | 0 | 0 | 16.5 | 0 | 16.5 | 0 | 0 | 0 | 0 | 0 | 0 | 0 | 0 | 0 | 0 | 0 | 0 | 0 | 0 | 67 | 0 | 0 | 0 | 0 | 0 | 0 | 0 | 0 | 0 | 0 | 0 | 0 | 0 | 0 | 0 | 0 | 0 | 0 | 0 | 0 | 0 | 0 | 0 | 0 | 0 | 0 | 0 | 0 | 0 | 0 | 0 | 3 | 40 | 1 | 0 | 2006.86 | 1.5082 | 2 | 7.174964 | 0.2549525 | 1
0 | 0 | 0 | 0 | 20.2 | 0 | 12.8 | 0 | 0 | 0 | 0 | 0 | 0 | 0 | 0 | 0 | 0 | 0 | 0 | 0 | 0 | 67 | 0 | 0 | 0 | 0 | 0 | 0 | 0 | 0 | 0 | 0 | 0 | 0 | 0 | 0 | 0 | 0 | 0 | 0 | 0 | 0 | 0 | 0 | 0 | 0 | 0 | 0 | 0 | 0 | 0 | 0 | 0 | 3 | 40 | 1 | 0 | 2009.894 | 1.50524 | 2 | 7.105393 | 0.2506993 | 1
0 | 0 | 0 | 0 | 23.1 | 0 | 9.9 | 0 | 0 | 0 | 0 | 0 | 0 | 0 | 0 | 0 | 0 | 0 | 0 | 0 | 0 | 67 | 0 | 0 | 0 | 0 | 0 | 0 | 0 | 0 | 0 | 0 | 0 | 0 | 0 | 0 | 0 | 0 | 0 | 0 | 0 | 0 | 0 | 0 | 0 | 0 | 0 | 0 | 0 | 0 | 0 | 0 | 0 | 3 | 40 | 1 | 0 | 2012.272 | 1.50292 | 2 | 6.949211 | 0.2472899 | 1
0 | 0 | 0 | 0 | 29.7 | 0 | 3.3 | 0 | 0 | 0 | 0 | 0 | 0 | 0 | 0 | 0 | 0 | 0 | 0 | 0 | 0 | 67 | 0 | 0 | 0 | 0 | 0 | 0 | 0 | 0 | 0 | 0 | 0 | 0 | 0 | 0 | 0 | 0 | 0 | 0 | 0 | 0 | 0 | 0 | 0 | 0 | 0 | 0 | 0 | 0 | 0 | 0 | 0 | 3 | 40 | 1 | 0 | 2017.684 | 1.49764 | 2 | 6.165135 | 0.2392656 | 1
0 | 0 | 0 | 0 | 33 | 0 | 0 | 0 | 0 | 0 | 0 | 0 | 0 | 0 | 0 | 0 | 0 | 0 | 0 | 0 | 0 | 67 | 0 | 0 | 0 | 0 | 0 | 0 | 0 | 0 | 0 | 0 | 0 | 0 | 0 | 0 | 0 | 0 | 0 | 0 | 0 | 0 | 0 | 0 | 0 | 0 | 0 | 0 | 0 | 0 | 0 | 0 | 0 | 2 | 40 | 1 | 0 | 2020.39 | 1.495 | 2 | 5.273245 | 0.2351064 | 1
0 | 0 | 0 | 0 | 0 | 0 | 0 | 0 | 0 | 0 | 0 | 0 | 0 | 0 | 0 | 0 | 0 | 0 | 0 | 0 | 0 | 67 | 0 | 0 | 0 | 0 | 0 | 0 | 33 | 0 | 0 | 0 | 0 | 0 | 0 | 0 | 0 | 0 | 0 | 0 | 0 | 0 | 0 | 0 | 0 | 0 | 0 | 0 | 0 | 0 | 0 | 0 | 0 | 2 | 40 | 1 | 0 | 2026 | 1.6171 | 7.28 | 5.273245 | 0.4090851 | 1
0 | 0 | 0 | 0 | 0 | 0 | 0 | 11 | 0 | 0 | 22 | 0 | 0 | 0 | 0 | 0 | 0 | 0 | 0 | 0 | 0 | 67 | 0 | 0 | 0 | 0 | 0 | 0 | 0 | 0 | 0 | 0 | 0 | 0 | 0 | 0 | 0 | 0 | 0 | 0 | 0 | 0 | 0 | 0 | 0 | 0 | 0 | 0 | 0 | 0 | 0 | 0 | 0 | 3 | 40 | 1 | 0 | 1847.833 | 1.5456 | 2.33 | 7.019584 | 0.3184692 | 1
0 | 0 | 0 | 0 | 0 | 0 | 0 | 5 | 0 | 0 | 28 | 0 | 0 | 0 | 0 | 0 | 0 | 0 | 0 | 0 | 0 | 67 | 0 | 0 | 0 | 0 | 0 | 0 | 0 | 0 | 0 | 0 | 0 | 0 | 0 | 0 | 0 | 0 | 0 | 0 | 0 | 0 | 0 | 0 | 0 | 0 | 0 | 0 | 0 | 0 | 0 | 0 | 0 | 3 | 40 | 1 | 0 | 1934.935 | 1.527 | 2.15 | 6.44017 | 0.2878732 | 1
0 | 0 | 0 | 0 | 0 | 0 | 0 | 0 | 0 | 0 | 33 | 0 | 0 | 0 | 0 | 0 | 0 | 0 | 0 | 0 | 0 | 67 | 0 | 0 | 0 | 0 | 0 | 0 | 0 | 0 | 0 | 0 | 0 | 0 | 0 | 0 | 0 | 0 | 0 | 0 | 0 | 0 | 0 | 0 | 0 | 0 | 0 | 0 | 0 | 0 | 0 | 0 | 0 | 2 | 40 | 1 | 0 | 2007.52 | 1.5115 | 2 | 5.273245 | 0.258617 | 1
0 | 0 | 0 | 0 | 0 | 0 | 0 | 0 | 0 | 0 | 0 | 0 | 0 | 0 | 8 | 0 | 0 | 0 | 0 | 0 | 0 | 67 | 25 | 0 | 0 | 0 | 0 | 0 | 0 | 0 | 0 | 0 | 0 | 0 | 0 | 0 | 0 | 0 | 0 | 0 | 0 | 0 | 0 | 0 | 0 | 0 | 0 | 0 | 0 | 0 | 0 | 0 | 0 | 3 | 40 | 1 | 0 | 1998.15 | 1.4893 | 2.5 | 6.792808 | 0.243673 | 1
0 | 0 | 0 | 0 | 0 | 0 | 0 | 0 | 0 | 0 | 0 | 0 | 0 | 30 | 0 | 0 | 0 | 0 | 0 | 0 | 0 | 67.5 | 0 | 0 | 0 | 0 | 0 | 0 | 0 | 0 | 0 | 0 | 2.5 | 0 | 0 | 0 | 0 | 0 | 0 | 0 | 0 | 0 | 0 | 0 | 0 | 0 | 0 | 0 | 0 | 0 | 0 | 0 | 0 | 3 | 40 | 1 | 0 | 1841.715 | 1.51875 | 1.725 | 5.976088 | 0.2728478 | 1
0 | 0 | 0 | 0 | 0 | 0 | 0 | 0 | 0 | 0 | 0 | 0 | 0 | 25 | 0 | 0 | 0 | 0 | 0 | 0 | 0 | 67.5 | 0 | 0 | 0 | 0 | 0 | 0 | 0 | 0 | 0 | 0 | 7.5 | 0 | 0 | 0 | 0 | 0 | 0 | 0 | 0 | 0 | 0 | 0 | 0 | 0 | 0 | 0 | 0 | 0 | 0 | 0 | 0 | 3 | 40 | 1 | 0 | 1773.825 | 1.52575 | 1.825 | 6.702979 | 0.2841029 | 1
0 | 0 | 0 | 0 | 0 | 0 | 0 | 0 | 0 | 0 | 0 | 0 | 0 | 0 | 0 | 0 | 0 | 0 | 0 | 0 | 0 | 67.5 | 0 | 0 | 0 | 0 | 0 | 0 | 0 | 0 | 0 | 0 | 0 | 0 | 0 | 0 | 0 | 0 | 0 | 0 | 0 | 0 | 32.5 | 0 | 0 | 0 | 0 | 0 | 0 | 0 | 0 | 0 | 0 | 2 | 40 | 1 | 0 | 1434.375 | 1.408 | 2 | 5.243334 | 0.11241 | 1
0 | 0 | 0 | 0 | 22 | 0 | 0 | 0 | 0 | 0 | 0 | 0 | 0 | 0 | 0 | 0 | 0 | 0 | 0 | 0 | 0 | 68 | 10 | 0 | 0 | 0 | 0 | 0 | 0 | 0 | 0 | 0 | 0 | 0 | 0 | 0 | 0 | 0 | 0 | 0 | 0 | 0 | 0 | 0 | 0 | 0 | 0 | 0 | 0 | 0 | 0 | 0 | 0 | 3 | 40 | 1 | 0 | 2010.76 | 1.497 | 2.2 | 6.864851 | 0.2441332 | 1
0 | 0 | 0 | 0 | 0 | 0 | 24 | 8 | 0 | 0 | 0 | 0 | 0 | 0 | 0 | 0 | 0 | 0 | 0 | 0 | 0 | 68 | 0 | 0 | 0 | 0 | 0 | 0 | 0 | 0 | 0 | 0 | 0 | 0 | 0 | 0 | 0 | 0 | 0 | 0 | 0 | 0 | 0 | 0 | 0 | 0 | 0 | 0 | 0 | 0 | 0 | 0 | 0 | 3 | 40 | 1 | 0 | 1884.624 | 1.538 | 2.24 | 6.708544 | 0.3108697 | 1
0 | 0 | 0 | 0 | 0 | 0 | 24 | 0 | 0 | 0 | 0 | 0 | 0 | 0 | 0 | 0 | 0 | 0 | 0 | 0 | 0 | 68 | 8 | 0 | 0 | 0 | 0 | 0 | 0 | 0 | 0 | 0 | 0 | 0 | 0 | 0 | 0 | 0 | 0 | 0 | 0 | 0 | 0 | 0 | 0 | 0 | 0 | 0 | 0 | 0 | 0 | 0 | 0 | 3 | 40 | 1 | 0 | 1993.64 | 1.5148 | 2.16 | 6.708544 | 0.2694011 | 1
0 | 0 | 0 | 0 | 24 | 0 | 0 | 0 | 0 | 0 | 0 | 0 | 0 | 0 | 0 | 0 | 0 | 0 | 0 | 0 | 0 | 68.4 | 0 | 0 | 0 | 7.6 | 0 | 0 | 0 | 0 | 0 | 0 | 0 | 0 | 0 | 0 | 0 | 0 | 0 | 0 | 0 | 0 | 0 | 0 | 0 | 0 | 0 | 0 | 0 | 0 | 0 | 0 | 0 | 3 | 40 | 1 | 0 | 2077.42 | 1.44772 | 2 | 6.636431 | 0.214966 | 1
0 | 0 | 0 | 0 | 0 | 0 | 0 | 0 | 0 | 0 | 0 | 0 | 0 | 30 | 0 | 0 | 0 | 0 | 0 | 0 | 0 | 69 | 0 | 0 | 0 | 0 | 0 | 0 | 0 | 0 | 0 | 0 | 1 | 0 | 0 | 0 | 0 | 0 | 0 | 0 | 0 | 0 | 0 | 0 | 0 | 0 | 0 | 0 | 0 | 0 | 0 | 0 | 0 | 3 | 40 | 1 | 0 | 1873.59 | 1.5081 | 1.71 | 5.515159 | 0.2660665 | 1
0 | 15 | 0 | 0 | 15 | 0 | 0 | 0 | 0 | 0 | 0 | 0 | 0 | 0 | 0 | 0 | 0 | 0 | 0 | 0 | 0 | 70 | 0 | 0 | 0 | 0 | 0 | 0 | 0 | 0 | 0 | 0 | 0 | 0 | 0 | 0 | 0 | 0 | 0 | 0 | 0 | 0 | 0 | 0 | 0 | 0 | 0 | 0 | 0 | 0 | 0 | 0 | 0 | 3 | 40 | 1 | 0 | 1898.71 | 1.447 | 2.15 | 6.808244 | 0.1886028 | 1
0 | 15 | 0 | 0 | 0 | 0 | 0 | 0 | 0 | 0 | 0 | 0 | 0 | 0 | 0 | 0 | 15 | 0 | 0 | 0 | 0 | 70 | 0 | 0 | 0 | 0 | 0 | 0 | 0 | 0 | 0 | 0 | 0 | 0 | 0 | 0 | 0 | 0 | 0 | 0 | 0 | 0 | 0 | 0 | 0 | 0 | 0 | 0 | 0 | 0 | 0 | 0 | 0 | 3 | 40 | 1 | 0 | 1855.36 | 1.405 | 2.15 | 6.808244 | 0.1157368 | 1
0 | 0 | 0 | 0 | 0 | 0 | 30 | 0 | 0 | 0 | 0 | 0 | 0 | 0 | 0 | 0 | 0 | 0 | 0 | 0 | 0 | 70 | 0 | 0 | 0 | 0 | 0 | 0 | 0 | 0 | 0 | 0 | 0 | 0 | 0 | 0 | 0 | 0 | 0 | 0 | 0 | 0 | 0 | 0 | 0 | 0 | 0 | 0 | 0 | 0 | 0 | 0 | 0 | 2 | 40 | 1 | 0 | 2005.3 | 1.504 | 2 | 5.079409 | 0.2657894 | 1
0 | 5 | 0 | 0 | 0 | 0 | 25 | 0 | 0 | 0 | 0 | 0 | 0 | 0 | 0 | 0 | 0 | 0 | 0 | 0 | 0 | 70 | 0 | 0 | 0 | 0 | 0 | 0 | 0 | 0 | 0 | 0 | 0 | 0 | 0 | 0 | 0 | 0 | 0 | 0 | 0 | 0 | 0 | 0 | 0 | 0 | 0 | 0 | 0 | 0 | 0 | 0 | 0 | 3 | 40 | 1 | 0 | 1965.67 | 1.489 | 2.05 | 6.203186 | 0.2504775 | 1
0 | 10 | 0 | 0 | 0 | 0 | 20 | 0 | 0 | 0 | 0 | 0 | 0 | 0 | 0 | 0 | 0 | 0 | 0 | 0 | 0 | 70 | 0 | 0 | 0 | 0 | 0 | 0 | 0 | 0 | 0 | 0 | 0 | 0 | 0 | 0 | 0 | 0 | 0 | 0 | 0 | 0 | 0 | 0 | 0 | 0 | 0 | 0 | 0 | 0 | 0 | 0 | 0 | 3 | 40 | 1 | 0 | 1926.04 | 1.474 | 2.1 | 6.666989 | 0.2332038 | 1
0 | 15 | 0 | 0 | 0 | 0 | 15 | 0 | 0 | 0 | 0 | 0 | 0 | 0 | 0 | 0 | 0 | 0 | 0 | 0 | 0 | 70 | 0 | 0 | 0 | 0 | 0 | 0 | 0 | 0 | 0 | 0 | 0 | 0 | 0 | 0 | 0 | 0 | 0 | 0 | 0 | 0 | 0 | 0 | 0 | 0 | 0 | 0 | 0 | 0 | 0 | 0 | 0 | 3 | 40 | 1 | 0 | 1886.41 | 1.459 | 2.15 | 6.808244 | 0.2134924 | 1
0 | 20 | 0 | 0 | 0 | 0 | 10 | 0 | 0 | 0 | 0 | 0 | 0 | 0 | 0 | 0 | 0 | 0 | 0 | 0 | 0 | 70 | 0 | 0 | 0 | 0 | 0 | 0 | 0 | 0 | 0 | 0 | 0 | 0 | 0 | 0 | 0 | 0 | 0 | 0 | 0 | 0 | 0 | 0 | 0 | 0 | 0 | 0 | 0 | 0 | 0 | 0 | 0 | 3 | 40 | 1 | 0 | 1846.78 | 1.444 | 2.2 | 6.666989 | 0.1905886 | 1
0 | 25 | 0 | 0 | 0 | 0 | 5 | 0 | 0 | 0 | 0 | 0 | 0 | 0 | 0 | 0 | 0 | 0 | 0 | 0 | 0 | 70 | 0 | 0 | 0 | 0 | 0 | 0 | 0 | 0 | 0 | 0 | 0 | 0 | 0 | 0 | 0 | 0 | 0 | 0 | 0 | 0 | 0 | 0 | 0 | 0 | 0 | 0 | 0 | 0 | 0 | 0 | 0 | 3 | 40 | 1 | 0 | 1807.15 | 1.429 | 2.25 | 6.203186 | 0.1631533 | 1
0 | 30 | 0 | 0 | 0 | 0 | 0 | 0 | 0 | 0 | 0 | 0 | 0 | 0 | 0 | 0 | 0 | 0 | 0 | 0 | 0 | 70 | 0 | 0 | 0 | 0 | 0 | 0 | 0 | 0 | 0 | 0 | 0 | 0 | 0 | 0 | 0 | 0 | 0 | 0 | 0 | 0 | 0 | 0 | 0 | 0 | 0 | 0 | 0 | 0 | 0 | 0 | 0 | 2 | 40 | 1 | 0 | 1767.52 | 1.414 | 2.3 | 5.079409 | 0.1283121 | 0
0 | 26 | 0 | 0 | 0 | 0 | 4 | 0 | 0 | 0 | 0 | 0 | 0 | 0 | 0 | 0 | 0 | 0 | 0 | 0 | 0 | 70 | 0 | 0 | 0 | 0 | 0 | 0 | 0 | 0 | 0 | 0 | 0 | 0 | 0 | 0 | 0 | 0 | 0 | 0 | 0 | 0 | 0 | 0 | 0 | 0 | 0 | 0 | 0 | 0 | 0 | 0 | 0 | 3 | 40 | 1 | 0 | 1799.224 | 1.426 | 2.26 | 6.058804 | 0.1569204 | 1
0 | 0 | 0 | 0 | 0 | 0 | 0 | 0 | 0 | 0 | 0 | 0 | 0 | 25 | 0 | 0 | 0 | 0 | 0 | 0 | 0 | 70 | 0 | 0 | 0 | 0 | 0 | 0 | 0 | 0 | 0 | 0 | 5 | 0 | 0 | 0 | 0 | 0 | 0 | 0 | 0 | 0 | 0 | 0 | 0 | 0 | 0 | 0 | 0 | 0 | 0 | 0 | 0 | 3 | 40 | 1 | 0 | 1826.95 | 1.508 | 1.8 | 6.203186 | 0.2733971 | 1
0 | 0 | 0 | 0 | 30 | 0 | 0 | 0 | 0 | 0 | 0 | 0 | 0 | 0 | 0 | 0 | 0 | 0 | 0 | 0 | 0 | 70 | 0 | 0 | 0 | 0 | 0 | 0 | 0 | 0 | 0 | 0 | 0 | 0 | 0 | 0 | 0 | 0 | 0 | 0 | 0 | 0 | 0 | 0 | 0 | 0 | 0 | 0 | 0 | 0 | 0 | 0 | 0 | 2 | 40 | 1 | 0 | 2029.9 | 1.48 | 2 | 5.079409 | 0.2291288 | 1
0 | 0 | 0 | 0 | 22 | 0 | 0 | 0 | 0 | 0 | 0 | 0 | 0 | 0 | 0 | 0 | 0 | 0 | 0 | 0 | 0 | 70 | 0 | 0 | 0 | 0 | 0 | 0 | 0 | 0 | 0 | 0 | 8 | 0 | 0 | 0 | 0 | 0 | 0 | 0 | 0 | 0 | 0 | 0 | 0 | 0 | 0 | 0 | 0 | 0 | 0 | 0 | 0 | 3 | 40 | 1 | 0 | 1885.26 | 1.4968 | 2.08 | 6.52582 | 0.2598187 | 1
0 | 0 | 0 | 0 | 0 | 0 | 0 | 0 | 0 | 0 | 0 | 0 | 0 | 15 | 0 | 0 | 0 | 0 | 0 | 0 | 0 | 70 | 15 | 0 | 0 | 0 | 0 | 0 | 0 | 0 | 0 | 0 | 0 | 0 | 0 | 0 | 0 | 0 | 0 | 0 | 0 | 0 | 0 | 0 | 0 | 0 | 0 | 0 | 0 | 0 | 0 | 0 | 0 | 3 | 40 | 1 | 0 | 1943.17 | 1.501 | 2.15 | 6.808244 | 0.2612068 | 1
0 | 0 | 0 | 0 | 0 | 0 | 0 | 0 | 0 | 0 | 0 | 0 | 0 | 30 | 0 | 0 | 0 | 0 | 0 | 0 | 0 | 70 | 0 | 0 | 0 | 0 | 0 | 0 | 0 | 0 | 0 | 0 | 0 | 0 | 0 | 0 | 0 | 0 | 0 | 0 | 0 | 0 | 0 | 0 | 0 | 0 | 0 | 0 | 0 | 0 | 0 | 0 | 0 | 2 | 40 | 1 | 0 | 1894.84 | 1.501 | 1.7 | 5.079409 | 0.2612068 | 0
0 | 0 | 0 | 0 | 28 | 0 | 0 | 0 | 0 | 0 | 0 | 0 | 0 | 0 | 0 | 0 | 0 | 0 | 0 | 0 | 0 | 70 | 0 | 0 | 0 | 0 | 0 | 0 | 0 | 0 | 0 | 0 | 0 | 0 | 0 | 0 | 0 | 0 | 0 | 0 | 0 | 0 | 0 | 0 | 0 | 0 | 2 | 0 | 0 | 0 | 0 | 0 | 0 | 3 | 40 | 1 | 0 | 1993.74 | 1.4874 | 2 | 5.6903 | 0.2456893 | 1
0 | 0 | 0 | 0 | 28 | 0 | 0 | 0 | 0 | 0 | 0 | 0 | 0 | 0 | 0 | 0 | 0 | 0 | 0 | 0 | 0 | 70 | 0 | 0 | 0 | 0 | 0 | 0 | 2 | 0 | 0 | 0 | 0 | 0 | 0 | 0 | 0 | 0 | 0 | 0 | 0 | 0 | 0 | 0 | 0 | 0 | 0 | 0 | 0 | 0 | 0 | 0 | 0 | 3 | 40 | 1 | 0 | 2030.24 | 1.4874 | 2.32 | 5.6903 | 0.2456893 | 1
0 | 0 | 0 | 0 | 15 | 0 | 0 | 0 | 0 | 0 | 0 | 0 | 0 | 0 | 0 | 0 | 0 | 0 | 0 | 0 | 0 | 70 | 15 | 0 | 0 | 0 | 0 | 0 | 0 | 0 | 0 | 0 | 0 | 0 | 0 | 0 | 0 | 0 | 0 | 0 | 0 | 0 | 0 | 0 | 0 | 0 | 0 | 0 | 0 | 0 | 0 | 0 | 0 | 3 | 40 | 1 | 0 | 2010.7 | 1.4905 | 2.3 | 6.808244 | 0.2459161 | 1
0 | 0 | 0 | 0 | 0 | 0 | 0 | 0 | 0 | 0 | 0 | 0 | 0 | 0 | 0 | 0 | 0 | 0 | 0 | 0 | 0 | 70 | 15 | 0 | 0 | 15 | 0 | 0 | 0 | 0 | 0 | 0 | 0 | 0 | 0 | 0 | 0 | 0 | 0 | 0 | 0 | 0 | 0 | 0 | 0 | 0 | 0 | 0 | 0 | 0 | 0 | 0 | 0 | 3 | 40 | 1 | 0 | 2114.5 | 1.411 | 2.3 | 6.808244 | 0.2056915 | 1
0 | 0 | 0 | 0 | 0 | 0 | 0 | 0 | 0 | 0 | 0 | 0 | 0 | 0 | 0 | 15 | 0 | 0 | 0 | 0 | 0 | 70 | 15 | 0 | 0 | 0 | 0 | 0 | 0 | 0 | 0 | 0 | 0 | 0 | 0 | 0 | 0 | 0 | 0 | 0 | 0 | 0 | 0 | 0 | 0 | 0 | 0 | 0 | 0 | 0 | 0 | 0 | 0 | 3 | 40 | 1 | 0 | 2150.65 | 1.456 | 2.15 | 6.808244 | 0.2092702 | 1
0 | 0 | 0 | 0 | 0 | 0 | 0 | 0 | 0 | 0 | 0 | 0 | 0 | 0 | 0 | 10 | 0 | 0 | 0 | 0 | 0 | 70 | 20 | 0 | 0 | 0 | 0 | 0 | 0 | 0 | 0 | 0 | 0 | 0 | 0 | 0 | 0 | 0 | 0 | 0 | 0 | 0 | 0 | 0 | 0 | 0 | 0 | 0 | 0 | 0 | 0 | 0 | 0 | 3 | 40 | 1 | 0 | 2097.6 | 1.471 | 2.3 | 6.666989 | 0.2288864 | 1
0 | 0 | 0 | 0 | 0 | 0 | 24 | 6 | 0 | 0 | 0 | 0 | 0 | 0 | 0 | 0 | 0 | 0 | 0 | 0 | 0 | 70 | 0 | 0 | 0 | 0 | 0 | 0 | 0 | 0 | 0 | 0 | 0 | 0 | 0 | 0 | 0 | 0 | 0 | 0 | 0 | 0 | 0 | 0 | 0 | 0 | 0 | 0 | 0 | 0 | 0 | 0 | 0 | 3 | 40 | 1 | 0 | 1920.778 | 1.5208 | 2.18 | 6.3275 | 0.2978378 | 1
0 | 0 | 0 | 0 | 0 | 0 | 15 | 0 | 0 | 0 | 0 | 0 | 0 | 0 | 0 | 0 | 0 | 0 | 0 | 0 | 0 | 70 | 15 | 0 | 0 | 0 | 0 | 0 | 0 | 0 | 0 | 0 | 0 | 0 | 0 | 0 | 0 | 0 | 0 | 0 | 0 | 0 | 0 | 0 | 0 | 0 | 0 | 0 | 0 | 0 | 0 | 0 | 0 | 3 | 40 | 1 | 0 | 1998.4 | 1.5025 | 2.3 | 6.808244 | 0.2635123 | 1
0 | 0 | 0 | 0 | 0 | 0 | 24 | 0 | 0 | 0 | 0 | 0 | 0 | 0 | 0 | 0 | 0 | 0 | 0 | 0 | 0 | 70 | 6 | 0 | 0 | 0 | 0 | 0 | 0 | 0 | 0 | 0 | 0 | 0 | 0 | 0 | 0 | 0 | 0 | 0 | 0 | 0 | 0 | 0 | 0 | 0 | 0 | 0 | 0 | 0 | 0 | 0 | 0 | 3 | 40 | 1 | 0 | 2002.54 | 1.5034 | 2.12 | 6.3275 | 0.2648819 | 1
0 | 0 | 0 | 0 | 0 | 0 | 0 | 0 | 0 | 0 | 30 | 0 | 0 | 0 | 0 | 0 | 0 | 0 | 0 | 0 | 0 | 70 | 0 | 0 | 0 | 0 | 0 | 0 | 0 | 0 | 0 | 0 | 0 | 0 | 0 | 0 | 0 | 0 | 0 | 0 | 0 | 0 | 0 | 0 | 0 | 0 | 0 | 0 | 0 | 0 | 0 | 0 | 0 | 2 | 40 | 1 | 0 | 2018.2 | 1.495 | 2 | 5.079409 | 0.2520417 | 1
0 | 0 | 0 | 0 | 0 | 0 | 0 | 0 | 0 | 0 | 15 | 0 | 0 | 0 | 0 | 0 | 0 | 0 | 0 | 0 | 0 | 70 | 15 | 0 | 0 | 0 | 0 | 0 | 0 | 0 | 0 | 0 | 0 | 0 | 0 | 0 | 0 | 0 | 0 | 0 | 0 | 0 | 0 | 0 | 0 | 0 | 0 | 0 | 0 | 0 | 0 | 0 | 0 | 3 | 40 | 1 | 0 | 2004.85 | 1.498 | 2.3 | 6.808244 | 0.2566827 | 1
0 | 0 | 0 | 0 | 0 | 0 | 15 | 0 | 0 | 0 | 0 | 0 | 15 | 0 | 0 | 0 | 0 | 0 | 0 | 0 | 0 | 70 | 0 | 0 | 0 | 0 | 0 | 0 | 0 | 0 | 0 | 0 | 0 | 0 | 0 | 0 | 0 | 0 | 0 | 0 | 0 | 0 | 0 | 0 | 0 | 0 | 0 | 0 | 0 | 0 | 0 | 0 | 0 | 3 | 40 | 1 | 0 | 2065.9 | 1.4665 | 1.85 | 6.808244 | 0.2194601 | 1
0 | 0 | 0 | 0 | 0 | 0 | 0 | 0 | 0 | 0 | 0 | 0 | 15 | 0 | 0 | 0 | 0 | 0 | 0 | 0 | 0 | 70 | 15 | 0 | 0 | 0 | 0 | 0 | 0 | 0 | 0 | 0 | 0 | 0 | 0 | 0 | 0 | 0 | 0 | 0 | 0 | 0 | 0 | 0 | 0 | 0 | 0 | 0 | 0 | 0 | 0 | 0 | 0 | 3 | 40 | 1 | 0 | 2059 | 1.465 | 2.15 | 6.808244 | 0.2164371 | 1
0 | 0 | 0 | 0 | 0 | 0 | 20 | 0 | 0 | 0 | 0 | 0 | 0 | 10 | 0 | 0 | 0 | 0 | 0 | 0 | 0 | 70 | 0 | 0 | 0 | 0 | 0 | 0 | 0 | 0 | 0 | 0 | 0 | 0 | 0 | 0 | 0 | 0 | 0 | 0 | 0 | 0 | 0 | 0 | 0 | 0 | 0 | 0 | 0 | 0 | 0 | 0 | 0 | 3 | 40 | 1 | 0 | 1968.48 | 1.503 | 1.9 | 6.666989 | 0.2642745 | 1
0 | 0 | 0 | 0 | 0 | 0 | 10 | 0 | 0 | 0 | 0 | 0 | 0 | 20 | 0 | 0 | 0 | 0 | 0 | 0 | 0 | 70 | 0 | 0 | 0 | 0 | 0 | 0 | 0 | 0 | 0 | 0 | 0 | 0 | 0 | 0 | 0 | 0 | 0 | 0 | 0 | 0 | 0 | 0 | 0 | 0 | 0 | 0 | 0 | 0 | 0 | 0 | 0 | 3 | 40 | 1 | 0 | 1931.66 | 1.502 | 1.8 | 6.666989 | 0.262747 | 1
0 | 0 | 0 | 0 | 0 | 0 | 0 | 0 | 0 | 0 | 0 | 0 | 0 | 30 | 0 | 0 | 0 | 0 | 0 | 0 | 0 | 70 | 0 | 0 | 0 | 0 | 0 | 0 | 0 | 0 | 0 | 0 | 0 | 0 | 0 | 0 | 0 | 0 | 0 | 0 | 0 | 0 | 0 | 0 | 0 | 0 | 0 | 0 | 0 | 0 | 0 | 0 | 0 | 2 | 40 | 1 | 0 | 1894.84 | 1.501 | 1.7 | 5.079409 | 0.2612068 | 1
0 | 0 | 0 | 0 | 0 | 0 | 0 | 0 | 0 | 0 | 0 | 0 | 0 | 0 | 0 | 0 | 0 | 0 | 0 | 0 | 0 | 70 | 0 | 0 | 0 | 0 | 0 | 0 | 0 | 0 | 0 | 0 | 0 | 0 | 0 | 0 | 0 | 0 | 0 | 0 | 0 | 0 | 30 | 0 | 0 | 0 | 0 | 0 | 0 | 0 | 0 | 0 | 0 | 2 | 40 | 1 | 0 | 1487.5 | 1.402 | 2 | 5.079409 | 0.1099818 | 1
0 | 0 | 0 | 0 | 0 | 0 | 0 | 0 | 0 | 0 | 0 | 0 | 0 | 0 | 0 | 0 | 15 | 0 | 0 | 0 | 0 | 70 | 15 | 0 | 0 | 0 | 0 | 0 | 0 | 0 | 0 | 0 | 0 | 0 | 0 | 0 | 0 | 0 | 0 | 0 | 0 | 0 | 0 | 0 | 0 | 0 | 0 | 0 | 0 | 0 | 0 | 0 | 0 | 3 | 40 | 1 | 0 | 1967.35 | 1.4485 | 2.3 | 6.808244 | 0.2048237 | 1
0 | 0 | 0 | 0 | 0 | 0 | 0 | 0 | 0 | 0 | 0 | 0 | 0 | 0 | 0 | 0 | 0 | 0 | 0 | 0 | 0 | 70 | 15 | 0 | 0 | 0 | 0 | 15 | 0 | 0 | 0 | 0 | 0 | 0 | 0 | 0 | 0 | 0 | 0 | 0 | 0 | 0 | 0 | 0 | 0 | 0 | 0 | 0 | 0 | 0 | 0 | 0 | 0 | 3 | 40 | 1 | 0 | 2173 | 1.54 | 2.15 | 6.808244 | 0.3285879 | 1
0 | 0 | 0 | 0 | 0 | 0 | 0 | 0 | 0 | 0 | 0 | 0 | 0 | 0 | 0 | 0 | 0 | 0 | 0 | 0 | 0 | 70 | 15 | 0 | 0 | 0 | 0 | 0 | 0 | 0 | 0 | 0 | 0 | 0 | 0 | 0 | 0 | 15 | 0 | 0 | 0 | 0 | 0 | 0 | 0 | 0 | 0 | 0 | 0 | 0 | 0 | 0 | 0 | 3 | 40 | 1 | 0 | 1739.5 | 1.441 | 2.3 | 6.808244 | 0.2018638 | 1
0 | 0 | 0 | 0 | 0 | 0 | 0 | 0 | 0 | 0 | 0 | 0 | 0 | 0 | 15 | 0 | 0 | 0 | 0 | 0 | 0 | 70 | 15 | 0 | 0 | 0 | 0 | 0 | 0 | 0 | 0 | 0 | 0 | 0 | 0 | 0 | 0 | 0 | 0 | 0 | 0 | 0 | 0 | 0 | 0 | 0 | 0 | 0 | 0 | 0 | 0 | 0 | 0 | 3 | 40 | 1 | 0 | 2029 | 1.447 | 2.3 | 6.808244 | 0.2041103 | 1
0 | 0 | 0 | 0 | 0 | 0 | 0 | 0 | 0 | 0 | 0 | 0 | 0 | 0 | 20 | 0 | 0 | 0 | 0 | 0 | 0 | 70 | 10 | 0 | 0 | 0 | 0 | 0 | 0 | 0 | 0 | 0 | 0 | 0 | 0 | 0 | 0 | 0 | 0 | 0 | 0 | 0 | 0 | 0 | 0 | 0 | 0 | 0 | 0 | 0 | 0 | 0 | 0 | 3 | 40 | 1 | 0 | 2041.5 | 1.429 | 2.2 | 6.666989 | 0.1775077 | 1
0 | 0 | 0 | 0 | 0 | 0 | 0 | 0 | 0 | 0 | 0 | 0 | 0 | 0 | 0 | 0 | 0 | 15 | 0 | 0 | 0 | 70 | 15 | 0 | 0 | 0 | 0 | 0 | 0 | 0 | 0 | 0 | 0 | 0 | 0 | 0 | 0 | 0 | 0 | 0 | 0 | 0 | 0 | 0 | 0 | 0 | 0 | 0 | 0 | 0 | 0 | 0 | 0 | 3 | 40 | 1 | 0 | 2065.75 | 1.4605 | 2.3 | 6.808244 | 0.2126141 | 1
0 | 0 | 0 | 0 | 0 | 0 | 0 | 0 | 0 | 0 | 0 | 0 | 0 | 0 | 0 | 0 | 0 | 0 | 0 | 0 | 0 | 70 | 15 | 0 | 0 | 0 | 0 | 0 | 0 | 0 | 0 | 0 | 0 | 0 | 0 | 0 | 0 | 0 | 15 | 0 | 0 | 0 | 0 | 0 | 0 | 0 | 0 | 0 | 0 | 0 | 0 | 0 | 0 | 3 | 40 | 1 | 0 | 1739.5 | 1.57 | 2.3 | 6.808244 | 0.3876467 | 1
0 | 0 | 0 | 0 | 0 | 0 | 0 | 0 | 0 | 0 | 0 | 0 | 0 | 0 | 9 | 0 | 0 | 0 | 0 | 0 | 0 | 71 | 20 | 0 | 0 | 0 | 0 | 0 | 0 | 0 | 0 | 0 | 0 | 0 | 0 | 0 | 0 | 0 | 0 | 0 | 0 | 0 | 0 | 0 | 0 | 0 | 0 | 0 | 0 | 0 | 0 | 0 | 0 | 3 | 40 | 1 | 0 | 2018.45 | 1.4629 | 2.4 | 6.500313 | 0.2264654 | 1
0 | 0 | 0 | 0 | 22.6 | 0 | 0 | 0 | 0 | 0 | 0 | 0 | 0 | 0 | 0 | 0 | 0 | 0 | 0 | 0 | 0 | 71.4 | 0 | 0 | 0 | 0 | 0 | 0 | 0 | 0 | 0 | 0 | 6 | 0 | 0 | 0 | 0 | 0 | 0 | 0 | 0 | 0 | 0 | 0 | 0 | 0 | 0 | 0 | 0 | 0 | 0 | 0 | 0 | 3 | 40 | 1 | 0 | 1925.858 | 1.4856 | 2.06 | 6.198285 | 0.2500693 | 1
0 | 0 | 0 | 0 | 0 | 0 | 0 | 0 | 0 | 0 | 0 | 0 | 0 | 28 | 0 | 0 | 0 | 0 | 0 | 0 | 0 | 72 | 0 | 0 | 0 | 0 | 0 | 0 | 0 | 0 | 0 | 0 | 0 | 0 | 0 | 0 | 0 | 0 | 0 | 0 | 0 | 0 | 0 | 0 | 0 | 0 | 0 | 0 | 0 | 0 | 0 | 0 | 0 | 2 | 40 | 1 | 0 | 1910.184 | 1.4896 | 1.72 | 4.930497 | 0.2559294 | 0
0 | 0 | 0 | 0 | 0 | 0 | 24 | 4 | 0 | 0 | 0 | 0 | 0 | 0 | 0 | 0 | 0 | 0 | 0 | 0 | 0 | 72 | 0 | 0 | 0 | 0 | 0 | 0 | 0 | 0 | 0 | 0 | 0 | 0 | 0 | 0 | 0 | 0 | 0 | 0 | 0 | 0 | 0 | 0 | 0 | 0 | 0 | 0 | 0 | 0 | 0 | 0 | 0 | 3 | 40 | 1 | 0 | 1956.932 | 1.5036 | 2.12 | 5.885202 | 0.2831661 | 1
0 | 0 | 0 | 0 | 0 | 0 | 24 | 0 | 0 | 0 | 0 | 0 | 0 | 0 | 0 | 0 | 0 | 0 | 0 | 0 | 0 | 72 | 4 | 0 | 0 | 0 | 0 | 0 | 0 | 0 | 0 | 0 | 0 | 0 | 0 | 0 | 0 | 0 | 0 | 0 | 0 | 0 | 0 | 0 | 0 | 0 | 0 | 0 | 0 | 0 | 0 | 0 | 0 | 3 | 40 | 1 | 0 | 2011.44 | 1.492 | 2.08 | 5.885202 | 0.2597845 | 1
0 | 0 | 0 | 0 | 0 | 0 | 28 | 0 | 0 | 0 | 0 | 0 | 0 | 0 | 0 | 0 | 0 | 0 | 0 | 0 | 0 | 72 | 0 | 0 | 0 | 0 | 0 | 0 | 0 | 0 | 0 | 0 | 0 | 0 | 0 | 0 | 0 | 0 | 0 | 0 | 0 | 0 | 0 | 0 | 0 | 0 | 0 | 0 | 0 | 0 | 0 | 0 | 0 | 2 | 40 | 1 | 0 | 2013.28 | 1.4924 | 2 | 4.930497 | 0.2604194 | 1
0 | 0 | 0 | 0 | 0 | 0 | 0 | 0 | 0 | 0 | 0 | 0 | 0 | 0 | 23 | 0 | 0 | 0 | 0 | 0 | 0 | 72 | 5 | 0 | 0 | 0 | 0 | 0 | 0 | 0 | 0 | 0 | 0 | 0 | 0 | 0 | 0 | 0 | 0 | 0 | 0 | 0 | 0 | 0 | 0 | 0 | 0 | 0 | 0 | 0 | 0 | 0 | 0 | 3 | 40 | 1 | 0 | 2057.9 | 1.4068 | 2.1 | 6.022791 | 0.1431424 | 1
0 | 0 | 0 | 0 | 0 | 0 | 0 | 0 | 0 | 0 | 0 | 0 | 0 | 25 | 0 | 0 | 0 | 0 | 0 | 0 | 0 | 72.5 | 0 | 0 | 0 | 0 | 0 | 0 | 0 | 0 | 0 | 0 | 2.5 | 0 | 0 | 0 | 0 | 0 | 0 | 0 | 0 | 0 | 0 | 0 | 0 | 0 | 0 | 0 | 0 | 0 | 0 | 0 | 0 | 3 | 40 | 1 | 0 | 1880.075 | 1.49025 | 1.775 | 5.58721 | 0.2610506 | 1
0 | 0 | 0 | 0 | 23 | 0 | 0 | 0 | 0 | 0 | 0 | 0 | 0 | 0 | 0 | 0 | 0 | 0 | 0 | 0 | 0 | 73 | 0 | 0 | 0 | 0 | 0 | 0 | 0 | 0 | 0 | 0 | 4 | 0 | 0 | 0 | 0 | 0 | 0 | 0 | 0 | 0 | 0 | 0 | 0 | 0 | 0 | 0 | 0 | 0 | 0 | 0 | 0 | 3 | 40 | 1 | 0 | 1967.09 | 1.4734 | 2.04 | 5.791532 | 0.238957 | 1
0 | 24 | 0 | 0 | 0 | 0 | 2 | 0 | 0 | 0 | 0 | 0 | 0 | 0 | 0 | 0 | 0 | 0 | 0 | 0 | 0 | 74 | 0 | 0 | 0 | 0 | 0 | 0 | 0 | 0 | 0 | 0 | 0 | 0 | 0 | 0 | 0 | 0 | 0 | 0 | 0 | 0 | 0 | 0 | 0 | 0 | 0 | 0 | 0 | 0 | 0 | 0 | 0 | 3 | 40 | 1 | 0 | 1831.036 | 1.4088 | 2.24 | 5.351279 | 0.1390488 | 1
0 | 0 | 0 | 0 | 0 | 0 | 24 | 2 | 0 | 0 | 0 | 0 | 0 | 0 | 0 | 0 | 0 | 0 | 0 | 0 | 0 | 74 | 0 | 0 | 0 | 0 | 0 | 0 | 0 | 0 | 0 | 0 | 0 | 0 | 0 | 0 | 0 | 0 | 0 | 0 | 0 | 0 | 0 | 0 | 0 | 0 | 0 | 0 | 0 | 0 | 0 | 0 | 0 | 3 | 40 | 1 | 0 | 1993.086 | 1.4864 | 2.06 | 5.351279 | 0.266584 | 1
0 | 0 | 0 | 0 | 0 | 0 | 24 | 0 | 0 | 0 | 0 | 0 | 0 | 0 | 0 | 0 | 0 | 0 | 0 | 0 | 0 | 74 | 2 | 0 | 0 | 0 | 0 | 0 | 0 | 0 | 0 | 0 | 0 | 0 | 0 | 0 | 0 | 0 | 0 | 0 | 0 | 0 | 0 | 0 | 0 | 0 | 0 | 0 | 0 | 0 | 0 | 0 | 0 | 3 | 40 | 1 | 0 | 2020.34 | 1.4806 | 2.04 | 5.351279 | 0.2540741 | 1
0 | 5 | 0 | 0 | 0 | 0 | 20 | 0 | 0 | 0 | 0 | 0 | 0 | 0 | 0 | 0 | 0 | 0 | 0 | 0 | 0 | 75 | 0 | 0 | 0 | 0 | 0 | 0 | 0 | 0 | 0 | 0 | 0 | 0 | 0 | 0 | 0 | 0 | 0 | 0 | 0 | 0 | 0 | 0 | 0 | 0 | 0 | 0 | 0 | 0 | 0 | 0 | 0 | 3 | 40 | 1 | 0 | 1985.62 | 1.46 | 2.05 | 5.716011 | 0.2330236 | 1
0 | 10 | 0 | 0 | 0 | 0 | 15 | 0 | 0 | 0 | 0 | 0 | 0 | 0 | 0 | 0 | 0 | 0 | 0 | 0 | 0 | 75 | 0 | 0 | 0 | 0 | 0 | 0 | 0 | 0 | 0 | 0 | 0 | 0 | 0 | 0 | 0 | 0 | 0 | 0 | 0 | 0 | 0 | 0 | 0 | 0 | 0 | 0 | 0 | 0 | 0 | 0 | 0 | 3 | 40 | 1 | 0 | 1945.99 | 1.445 | 2.1 | 6.074779 | 0.2123087 | 1
0 | 15 | 0 | 0 | 0 | 0 | 10 | 0 | 0 | 0 | 0 | 0 | 0 | 0 | 0 | 0 | 0 | 0 | 0 | 0 | 0 | 75 | 0 | 0 | 0 | 0 | 0 | 0 | 0 | 0 | 0 | 0 | 0 | 0 | 0 | 0 | 0 | 0 | 0 | 0 | 0 | 0 | 0 | 0 | 0 | 0 | 0 | 0 | 0 | 0 | 0 | 0 | 0 | 3 | 40 | 1 | 0 | 1906.36 | 1.43 | 2.15 | 6.074779 | 0.1881489 | 1
0 | 25 | 0 | 0 | 0 | 0 | 0 | 0 | 0 | 0 | 0 | 0 | 0 | 0 | 0 | 0 | 0 | 0 | 0 | 0 | 0 | 75 | 0 | 0 | 0 | 0 | 0 | 0 | 0 | 0 | 0 | 0 | 0 | 0 | 0 | 0 | 0 | 0 | 0 | 0 | 0 | 0 | 0 | 0 | 0 | 0 | 0 | 0 | 0 | 0 | 0 | 0 | 0 | 2 | 40 | 1 | 0 | 1827.1 | 1.4 | 2.25 | 4.675938 | 0.1212436 | 0
0 | 0 | 0 | 0 | 0 | 0 | 0 | 0 | 0 | 0 | 0 | 0 | 0 | 20 | 0 | 0 | 0 | 0 | 0 | 0 | 0 | 75 | 0 | 0 | 0 | 0 | 0 | 0 | 0 | 0 | 0 | 0 | 5 | 0 | 0 | 0 | 0 | 0 | 0 | 0 | 0 | 0 | 0 | 0 | 0 | 0 | 0 | 0 | 0 | 0 | 0 | 0 | 0 | 3 | 40 | 1 | 0 | 1865.31 | 1.4795 | 1.85 | 5.716011 | 0.2604511 | 1
0 | 0 | 0 | 0 | 0 | 0 | 0 | 0 | 0 | 0 | 0 | 0 | 0 | 10 | 0 | 0 | 0 | 0 | 0 | 0 | 0 | 75 | 15 | 0 | 0 | 0 | 0 | 0 | 0 | 0 | 0 | 0 | 0 | 0 | 0 | 0 | 0 | 0 | 0 | 0 | 0 | 0 | 0 | 0 | 0 | 0 | 0 | 0 | 0 | 0 | 0 | 0 | 0 | 3 | 40 | 1 | 0 | 1981.53 | 1.4725 | 2.2 | 6.074779 | 0.2468172 | 1
0 | 0 | 0 | 0 | 25 | 0 | 0 | 0 | 0 | 0 | 0 | 0 | 0 | 0 | 0 | 0 | 0 | 0 | 0 | 0 | 0 | 75 | 0 | 0 | 0 | 0 | 0 | 0 | 0 | 0 | 0 | 0 | 0 | 0 | 0 | 0 | 0 | 0 | 0 | 0 | 0 | 0 | 0 | 0 | 0 | 0 | 0 | 0 | 0 | 0 | 0 | 0 | 0 | 2 | 40 | 1 | 0 | 2045.75 | 1.455 | 2 | 4.675938 | 0.2165064 | 1
0 | 0 | 0 | 0 | 10 | 0 | 0 | 0 | 0 | 0 | 0 | 0 | 0 | 0 | 0 | 0 | 0 | 0 | 0 | 0 | 0 | 75 | 15 | 0 | 0 | 0 | 0 | 0 | 0 | 0 | 0 | 0 | 0 | 0 | 0 | 0 | 0 | 0 | 0 | 0 | 0 | 0 | 0 | 0 | 0 | 0 | 0 | 0 | 0 | 0 | 0 | 0 | 0 | 3 | 40 | 1 | 0 | 2026.55 | 1.4655 | 2.3 | 6.074779 | 0.2353184 | 1
0 | 0 | 0 | 0 | 0 | 0 | 0 | 0 | 0 | 0 | 0 | 0 | 0 | 0 | 0 | 0 | 0 | 0 | 0 | 15 | 0 | 75 | 0 | 0 | 0 | 0 | 0 | 10 | 0 | 0 | 0 | 0 | 0 | 0 | 0 | 0 | 0 | 0 | 0 | 0 | 0 | 0 | 0 | 0 | 0 | 0 | 0 | 0 | 0 | 0 | 0 | 0 | 0 | 3 | 40 | 1 | 0 | 2064.46 | 1.515 | 2.2 | 6.074779 | 0.3225291 | 1
0 | 0 | 0 | 0 | 0 | 0 | 0 | 0 | 0 | 0 | 0 | 0 | 0 | 0 | 0 | 10 | 0 | 0 | 0 | 15 | 0 | 75 | 0 | 0 | 0 | 0 | 0 | 0 | 0 | 0 | 0 | 0 | 0 | 0 | 0 | 0 | 0 | 0 | 0 | 0 | 0 | 0 | 0 | 0 | 0 | 0 | 0 | 0 | 0 | 0 | 0 | 0 | 0 | 3 | 40 | 1 | 0 | 2049.56 | 1.459 | 2.2 | 6.074779 | 0.2449673 | 1
0 | 0 | 0 | 0 | 0 | 0 | 0 | 0 | 0 | 0 | 0 | 0 | 0 | 0 | 0 | 0 | 0 | 10 | 0 | 15 | 0 | 75 | 0 | 0 | 0 | 0 | 0 | 0 | 0 | 0 | 0 | 0 | 0 | 0 | 0 | 0 | 0 | 0 | 0 | 0 | 0 | 0 | 0 | 0 | 0 | 0 | 0 | 0 | 0 | 0 | 0 | 0 | 0 | 3 | 40 | 1 | 0 | 1992.96 | 1.462 | 2.3 | 6.074779 | 0.2468522 | 1
0 | 0 | 0 | 0 | 0 | 0 | 0 | 0 | 0 | 0 | 0 | 0 | 0 | 0 | 0 | 0 | 0 | 0 | 0 | 0 | 0 | 75 | 15 | 0 | 0 | 10 | 0 | 0 | 0 | 0 | 0 | 0 | 0 | 0 | 0 | 0 | 0 | 0 | 0 | 0 | 0 | 0 | 0 | 0 | 0 | 0 | 0 | 0 | 0 | 0 | 0 | 0 | 0 | 3 | 40 | 1 | 0 | 2095.75 | 1.4125 | 2.3 | 6.074779 | 0.2049848 | 1
0 | 0 | 0 | 0 | 0 | 0 | 0 | 0 | 0 | 0 | 0 | 0 | 0 | 0 | 0 | 10 | 0 | 0 | 0 | 0 | 0 | 75 | 15 | 0 | 0 | 0 | 0 | 0 | 0 | 0 | 0 | 0 | 0 | 0 | 0 | 0 | 0 | 0 | 0 | 0 | 0 | 0 | 0 | 0 | 0 | 0 | 0 | 0 | 0 | 0 | 0 | 0 | 0 | 3 | 40 | 1 | 0 | 2119.85 | 1.4425 | 2.2 | 6.074779 | 0.2082517 | 1
0 | 0 | 0 | 0 | 0 | 0 | 24 | 1 | 0 | 0 | 0 | 0 | 0 | 0 | 0 | 0 | 0 | 0 | 0 | 0 | 0 | 75 | 0 | 0 | 0 | 0 | 0 | 0 | 0 | 0 | 0 | 0 | 0 | 0 | 0 | 0 | 0 | 0 | 0 | 0 | 0 | 0 | 0 | 0 | 0 | 0 | 0 | 0 | 0 | 0 | 0 | 0 | 0 | 3 | 40 | 1 | 0 | 2011.163 | 1.4778 | 2.03 | 5.024996 | 0.2574629 | 1
0 | 0 | 0 | 0 | 0 | 0 | 10 | 0 | 0 | 0 | 0 | 0 | 0 | 0 | 0 | 0 | 0 | 0 | 0 | 0 | 0 | 75 | 15 | 0 | 0 | 0 | 0 | 0 | 0 | 0 | 0 | 0 | 0 | 0 | 0 | 0 | 0 | 0 | 0 | 0 | 0 | 0 | 0 | 0 | 0 | 0 | 0 | 0 | 0 | 0 | 0 | 0 | 0 | 3 | 40 | 1 | 0 | 2018.35 | 1.4735 | 2.3 | 6.074779 | 0.2485614 | 1
0 | 0 | 0 | 0 | 0 | 0 | 24 | 0 | 0 | 0 | 0 | 0 | 0 | 0 | 0 | 0 | 0 | 0 | 0 | 0 | 0 | 75 | 1 | 0 | 0 | 0 | 0 | 0 | 0 | 0 | 0 | 0 | 0 | 0 | 0 | 0 | 0 | 0 | 0 | 0 | 0 | 0 | 0 | 0 | 0 | 0 | 0 | 0 | 0 | 0 | 0 | 0 | 0 | 3 | 40 | 1 | 0 | 2024.79 | 1.4749 | 2.02 | 5.024996 | 0.2509761 | 1
0 | 0 | 0 | 0 | 0 | 0 | 0 | 0 | 0 | 0 | 10 | 0 | 0 | 0 | 0 | 0 | 0 | 0 | 0 | 0 | 0 | 75 | 15 | 0 | 0 | 0 | 0 | 0 | 0 | 0 | 0 | 0 | 0 | 0 | 0 | 0 | 0 | 0 | 0 | 0 | 0 | 0 | 0 | 0 | 0 | 0 | 0 | 0 | 0 | 0 | 0 | 0 | 0 | 3 | 40 | 1 | 0 | 2022.65 | 1.4705 | 2.3 | 6.074779 | 0.2434024 | 1
0 | 0 | 0 | 0 | 0 | 0 | 0 | 0 | 0 | 0 | 0 | 0 | 10 | 0 | 0 | 0 | 0 | 0 | 0 | 0 | 0 | 75 | 15 | 0 | 0 | 0 | 0 | 0 | 0 | 0 | 0 | 0 | 0 | 0 | 0 | 0 | 0 | 0 | 0 | 0 | 0 | 0 | 0 | 0 | 0 | 0 | 0 | 0 | 0 | 0 | 0 | 0 | 0 | 3 | 40 | 1 | 0 | 2058.75 | 1.4485 | 2.2 | 6.074779 | 0.2135012 | 1
0 | 0 | 0 | 0 | 0 | 0 | 5 | 0 | 0 | 0 | 0 | 0 | 0 | 20 | 0 | 0 | 0 | 0 | 0 | 0 | 0 | 75 | 0 | 0 | 0 | 0 | 0 | 0 | 0 | 0 | 0 | 0 | 0 | 0 | 0 | 0 | 0 | 0 | 0 | 0 | 0 | 0 | 0 | 0 | 0 | 0 | 0 | 0 | 0 | 0 | 0 | 0 | 0 | 3 | 40 | 1 | 0 | 1951.61 | 1.473 | 1.8 | 5.716011 | 0.2476913 | 0
0 | 0 | 0 | 0 | 0 | 0 | 0 | 0 | 0 | 0 | 0 | 0 | 0 | 0 | 0 | 0 | 10 | 0 | 0 | 0 | 0 | 75 | 15 | 0 | 0 | 0 | 0 | 0 | 0 | 0 | 0 | 0 | 0 | 0 | 0 | 0 | 0 | 0 | 0 | 0 | 0 | 0 | 0 | 0 | 0 | 0 | 0 | 0 | 0 | 0 | 0 | 0 | 0 | 3 | 40 | 1 | 0 | 1997.65 | 1.4375 | 2.3 | 6.074779 | 0.2049848 | 1
0 | 0 | 0 | 0 | 0 | 0 | 0 | 0 | 0 | 0 | 0 | 0 | 0 | 0 | 0 | 0 | 0 | 0 | 0 | 0 | 0 | 75 | 15 | 0 | 0 | 0 | 0 | 10 | 0 | 0 | 0 | 0 | 0 | 0 | 0 | 0 | 0 | 0 | 0 | 0 | 0 | 0 | 0 | 0 | 0 | 0 | 0 | 0 | 0 | 0 | 0 | 0 | 0 | 3 | 40 | 1 | 0 | 2134.75 | 1.4985 | 2.2 | 6.074779 | 0.2987185 | 1
0 | 0 | 0 | 0 | 0 | 0 | 0 | 0 | 0 | 0 | 0 | 0 | 0 | 0 | 0 | 0 | 0 | 0 | 0 | 0 | 0 | 75 | 15 | 0 | 0 | 0 | 0 | 0 | 0 | 0 | 0 | 0 | 0 | 0 | 0 | 0 | 0 | 0 | 0 | 0 | 0 | 0 | 0 | 0 | 0 | 0 | 0 | 0 | 0 | 0 | 0 | 10 | 0 | 3 | 40 | 1 | 0 | 1845.75 | 1.3715 | 2.3 | 6.074779 | 0.2576291 | 1
0 | 0 | 0 | 0 | 0 | 0 | 0 | 0 | 0 | 0 | 0 | 0 | 0 | 0 | 0 | 0 | 0 | 0 | 0 | 0 | 0 | 75 | 15 | 0 | 0 | 0 | 0 | 0 | 0 | 0 | 0 | 0 | 0 | 0 | 0 | 0 | 0 | 10 | 0 | 0 | 0 | 0 | 0 | 0 | 0 | 0 | 0 | 0 | 0 | 0 | 0 | 0 | 0 | 3 | 40 | 1 | 0 | 1845.75 | 1.4325 | 2.3 | 6.074779 | 0.2027776 | 1
0 | 0 | 0 | 0 | 0 | 0 | 0 | 0 | 0 | 0 | 0 | 0 | 0 | 0 | 10 | 0 | 0 | 0 | 0 | 0 | 0 | 75 | 15 | 0 | 0 | 0 | 0 | 0 | 0 | 0 | 0 | 0 | 0 | 0 | 0 | 0 | 0 | 0 | 0 | 0 | 0 | 0 | 0 | 0 | 0 | 0 | 0 | 0 | 0 | 0 | 0 | 0 | 0 | 3 | 40 | 1 | 0 | 2038.75 | 1.4365 | 2.3 | 6.074779 | 0.2044572 | 1
0 | 0 | 0 | 0 | 0 | 0 | 0 | 0 | 0 | 0 | 0 | 0 | 0 | 0 | 20 | 0 | 0 | 0 | 0 | 0 | 0 | 75 | 5 | 0 | 0 | 0 | 0 | 0 | 0 | 0 | 0 | 0 | 0 | 0 | 0 | 0 | 0 | 0 | 0 | 0 | 0 | 0 | 0 | 0 | 0 | 0 | 0 | 0 | 0 | 0 | 0 | 0 | 0 | 3 | 40 | 1 | 0 | 2063.75 | 1.4005 | 2.1 | 5.716011 | 0.141756 | 1
0 | 0 | 0 | 0 | 0 | 0 | 0 | 0 | 0 | 0 | 0 | 0 | 0 | 0 | 15 | 0 | 0 | 0 | 0 | 0 | 0 | 75 | 10 | 0 | 0 | 0 | 0 | 0 | 0 | 0 | 0 | 0 | 0 | 0 | 0 | 0 | 0 | 0 | 0 | 0 | 0 | 0 | 0 | 0 | 0 | 0 | 0 | 0 | 0 | 0 | 0 | 0 | 0 | 3 | 40 | 1 | 0 | 2051.25 | 1.4185 | 2.2 | 6.074779 | 0.176841 | 1
0 | 0 | 0 | 0 | 0 | 0 | 0 | 0 | 0 | 0 | 0 | 0 | 0 | 0 | 0 | 0 | 0 | 10 | 0 | 0 | 0 | 75 | 15 | 0 | 0 | 0 | 0 | 0 | 0 | 0 | 0 | 0 | 0 | 0 | 0 | 0 | 0 | 0 | 0 | 0 | 0 | 0 | 0 | 0 | 0 | 0 | 0 | 0 | 0 | 0 | 0 | 0 | 0 | 3 | 40 | 1 | 0 | 2063.25 | 1.4455 | 2.3 | 6.074779 | 0.2107006 | 1
0 | 0 | 0 | 0 | 0 | 0 | 0 | 0 | 0 | 0 | 0 | 0 | 0 | 0 | 0 | 0 | 0 | 0 | 0 | 0 | 0 | 75 | 15 | 0 | 0 | 0 | 0 | 0 | 0 | 0 | 0 | 0 | 0 | 0 | 0 | 0 | 0 | 0 | 10 | 0 | 0 | 0 | 0 | 0 | 0 | 0 | 0 | 0 | 0 | 0 | 0 | 0 | 0 | 3 | 40 | 1 | 0 | 1845.75 | 1.5185 | 2.3 | 6.074779 | 0.3453878 | 1
0 | 22 | 0 | 0 | 0 | 0 | 2 | 0 | 0 | 0 | 0 | 0 | 0 | 0 | 0 | 0 | 0 | 0 | 0 | 0 | 0 | 76 | 0 | 0 | 0 | 0 | 0 | 0 | 0 | 0 | 0 | 0 | 0 | 0 | 0 | 0 | 0 | 0 | 0 | 0 | 0 | 0 | 0 | 0 | 0 | 0 | 0 | 0 | 0 | 0 | 0 | 0 | 0 | 3 | 40 | 1 | 0 | 1854.868 | 1.4032 | 2.22 | 5.15469 | 0.1364469 | 1
0 | 0 | 0 | 0 | 24 | 0 | 0 | 0 | 0 | 0 | 0 | 0 | 0 | 0 | 0 | 0 | 0 | 0 | 0 | 0 | 0 | 76 | 0 | 0 | 0 | 0 | 0 | 0 | 0 | 0 | 0 | 0 | 0 | 0 | 0 | 0 | 0 | 0 | 0 | 0 | 0 | 0 | 0 | 0 | 0 | 0 | 0 | 0 | 0 | 0 | 0 | 0 | 0 | 2 | 40 | 1 | 0 | 2048.92 | 1.45 | 2 | 4.582362 | 0.2135416 | 1
0 | 0 | 0 | 0 | 0 | 0 | 0 | 0 | 0 | 0 | 0 | 0 | 0 | 0 | 9 | 0 | 0 | 0 | 0 | 0 | 0 | 76 | 15 | 0 | 0 | 0 | 0 | 0 | 0 | 0 | 0 | 0 | 0 | 0 | 0 | 0 | 0 | 0 | 0 | 0 | 0 | 0 | 0 | 0 | 0 | 0 | 0 | 0 | 0 | 0 | 0 | 0 | 0 | 3 | 40 | 1 | 0 | 2040.7 | 1.4344 | 2.3 | 5.902405 | 0.2044618 | 1
0 | 0 | 0 | 0 | 0 | 0 | 0 | 0 | 0 | 0 | 0 | 0 | 0 | 0 | 0 | 0 | 0 | 0 | 0 | 0 | 0 | 77 | 23 | 0 | 0 | 0 | 0 | 0 | 0 | 0 | 0 | 0 | 0 | 0 | 0 | 0 | 0 | 0 | 0 | 0 | 0 | 0 | 0 | 0 | 0 | 0 | 0 | 0 | 0 | 0 | 0 | 0 | 0 | 2 | 40 | 1 | 0 | 2022.65 | 1.4611 | 2.46 | 4.484227 | 0.2398745 | 1
0 | 0 | 0 | 0 | 0 | 0 | 0 | 0 | 0 | 0 | 0 | 0 | 0 | 0 | 0 | 0 | 0 | 0 | 0 | 0 | 0 | 77 | 23 | 0 | 0 | 0 | 0 | 0 | 0 | 0 | 0 | 0 | 0 | 0 | 0 | 0 | 0 | 0 | 0 | 0 | 0 | 0 | 0 | 0 | 0 | 0 | 0 | 0 | 0 | 0 | 0 | 0 | 0 | 2 | 40 | 1 | 0 | 2022.65 | 1.4611 | 2.46 | 4.484227 | 0.2398745 | 0
0 | 0 | 0 | 0 | 0 | 0 | 0 | 0 | 0 | 0 | 0 | 0 | 0 | 20 | 0 | 0 | 0 | 0 | 0 | 0 | 0 | 77.5 | 0 | 0 | 0 | 0 | 0 | 0 | 0 | 0 | 0 | 0 | 2.5 | 0 | 0 | 0 | 0 | 0 | 0 | 0 | 0 | 0 | 0 | 0 | 0 | 0 | 0 | 0 | 0 | 0 | 0 | 0 | 0 | 3 | 40 | 1 | 0 | 1918.435 | 1.46175 | 1.825 | 5.085937 | 0.2454067 | 1
0 | 20 | 0 | 0 | 0 | 0 | 2 | 0 | 0 | 0 | 0 | 0 | 0 | 0 | 0 | 0 | 0 | 0 | 0 | 0 | 0 | 78 | 0 | 0 | 0 | 0 | 0 | 0 | 0 | 0 | 0 | 0 | 0 | 0 | 0 | 0 | 0 | 0 | 0 | 0 | 0 | 0 | 0 | 0 | 0 | 0 | 0 | 0 | 0 | 0 | 0 | 0 | 0 | 3 | 40 | 1 | 0 | 1878.7 | 1.3976 | 2.2 | 4.938587 | 0.1335599 | 1
0 | 0 | 0 | 0 | 0 | 0 | 0 | 0 | 0 | 0 | 0 | 0 | 0 | 0 | 0 | 0 | 0 | 0 | 0 | 22 | 0 | 78 | 0 | 0 | 0 | 0 | 0 | 0 | 0 | 0 | 0 | 0 | 0 | 0 | 0 | 0 | 0 | 0 | 0 | 0 | 0 | 0 | 0 | 0 | 0 | 0 | 0 | 0 | 0 | 0 | 0 | 0 | 0 | 2 | 40 | 1 | 0 | 1924.008 | 1.4796 | 2.44 | 4.381396 | 0.2816875 | 0
0 | 0 | 0 | 0 | 0 | 0 | 0 | 0 | 0 | 0 | 0 | 0 | 0 | 0 | 0 | 0 | 0 | 0 | 0 | 0 | 0 | 78 | 22 | 0 | 0 | 0 | 0 | 0 | 0 | 0 | 0 | 0 | 0 | 0 | 0 | 0 | 0 | 0 | 0 | 0 | 0 | 0 | 0 | 0 | 0 | 0 | 0 | 0 | 0 | 0 | 0 | 0 | 0 | 2 | 40 | 1 | 0 | 2027.1 | 1.4554 | 2.44 | 4.381396 | 0.2361204 | 1
0 | 0 | 0 | 0 | 0 | 0 | 0 | 0 | 0 | 0 | 0 | 0 | 0 | 0 | 22 | 0 | 0 | 0 | 0 | 0 | 0 | 78 | 0 | 0 | 0 | 0 | 0 | 0 | 0 | 0 | 0 | 0 | 0 | 0 | 0 | 0 | 0 | 0 | 0 | 0 | 0 | 0 | 0 | 0 | 0 | 0 | 0 | 0 | 0 | 0 | 0 | 0 | 0 | 2 | 40 | 1 | 0 | 2082.1 | 1.3762 | 2 | 4.381396 | 0.08699172 | 1
0 | 0 | 0 | 0 | 0 | 0 | 0 | 0 | 0 | 0 | 0 | 0 | 0 | 20 | 0 | 0 | 0 | 0 | 0 | 0 | 0 | 79 | 0 | 0 | 0 | 0 | 0 | 0 | 0 | 0 | 0 | 0 | 1 | 0 | 0 | 0 | 0 | 0 | 0 | 0 | 0 | 0 | 0 | 0 | 0 | 0 | 0 | 0 | 0 | 0 | 0 | 0 | 0 | 3 | 40 | 1 | 0 | 1950.31 | 1.4511 | 1.81 | 4.607956 | 0.2352781 | 0
0 | 0 | 0 | 0 | 0 | 0 | 20 | 0 | 0 | 0 | 0 | 0 | 0 | 0 | 0 | 0 | 0 | 0 | 0 | 0 | 0 | 80 | 0 | 0 | 0 | 0 | 0 | 0 | 0 | 0 | 0 | 0 | 0 | 0 | 0 | 0 | 0 | 0 | 0 | 0 | 0 | 0 | 0 | 0 | 0 | 0 | 0 | 0 | 0 | 0 | 0 | 0 | 0 | 2 | 40 | 1 | 0 | 2045.2 | 1.446 | 2 | 4.161029 | 0.232 | 1
0 | 5 | 0 | 0 | 0 | 0 | 15 | 0 | 0 | 0 | 0 | 0 | 0 | 0 | 0 | 0 | 0 | 0 | 0 | 0 | 0 | 80 | 0 | 0 | 0 | 0 | 0 | 0 | 0 | 0 | 0 | 0 | 0 | 0 | 0 | 0 | 0 | 0 | 0 | 0 | 0 | 0 | 0 | 0 | 0 | 0 | 0 | 0 | 0 | 0 | 0 | 0 | 0 | 3 | 40 | 1 | 0 | 2005.57 | 1.431 | 2.05 | 5.096067 | 0.210188 | 1
0 | 10 | 0 | 0 | 0 | 0 | 10 | 0 | 0 | 0 | 0 | 0 | 0 | 0 | 0 | 0 | 0 | 0 | 0 | 0 | 0 | 80 | 0 | 0 | 0 | 0 | 0 | 0 | 0 | 0 | 0 | 0 | 0 | 0 | 0 | 0 | 0 | 0 | 0 | 0 | 0 | 0 | 0 | 0 | 0 | 0 | 0 | 0 | 0 | 0 | 0 | 0 | 0 | 3 | 40 | 1 | 0 | 1965.94 | 1.416 | 2.1 | 5.313581 | 0.1846185 | 1
0 | 15 | 0 | 0 | 0 | 0 | 5 | 0 | 0 | 0 | 0 | 0 | 0 | 0 | 0 | 0 | 0 | 0 | 0 | 0 | 0 | 80 | 0 | 0 | 0 | 0 | 0 | 0 | 0 | 0 | 0 | 0 | 0 | 0 | 0 | 0 | 0 | 0 | 0 | 0 | 0 | 0 | 0 | 0 | 0 | 0 | 0 | 0 | 0 | 0 | 0 | 0 | 0 | 3 | 40 | 1 | 0 | 1926.31 | 1.401 | 2.15 | 5.096067 | 0.1534242 | 1
0 | 20 | 0 | 0 | 0 | 0 | 0 | 0 | 0 | 0 | 0 | 0 | 0 | 0 | 0 | 0 | 0 | 0 | 0 | 0 | 0 | 80 | 0 | 0 | 0 | 0 | 0 | 0 | 0 | 0 | 0 | 0 | 0 | 0 | 0 | 0 | 0 | 0 | 0 | 0 | 0 | 0 | 0 | 0 | 0 | 0 | 0 | 0 | 0 | 0 | 0 | 0 | 0 | 2 | 40 | 1 | 0 | 1886.68 | 1.386 | 2.2 | 4.161029 | 0.112 | 0
0 | 18 | 0 | 0 | 0 | 0 | 2 | 0 | 0 | 0 | 0 | 0 | 0 | 0 | 0 | 0 | 0 | 0 | 0 | 0 | 0 | 80 | 0 | 0 | 0 | 0 | 0 | 0 | 0 | 0 | 0 | 0 | 0 | 0 | 0 | 0 | 0 | 0 | 0 | 0 | 0 | 0 | 0 | 0 | 0 | 0 | 0 | 0 | 0 | 0 | 0 | 0 | 0 | 3 | 40 | 1 | 0 | 1902.532 | 1.392 | 2.18 | 4.701564 | 0.1303687 | 1
0 | 0 | 0 | 0 | 0 | 0 | 0 | 0 | 0 | 0 | 0 | 0 | 0 | 15 | 0 | 0 | 0 | 0 | 0 | 0 | 0 | 80 | 0 | 0 | 0 | 0 | 0 | 0 | 0 | 0 | 0 | 0 | 5 | 0 | 0 | 0 | 0 | 0 | 0 | 0 | 0 | 0 | 0 | 0 | 0 | 0 | 0 | 0 | 0 | 0 | 0 | 0 | 0 | 3 | 40 | 1 | 0 | 1903.67 | 1.451 | 1.9 | 5.096067 | 0.2435139 | 1
0 | 0 | 0 | 0 | 0 | 0 | 0 | 0 | 0 | 0 | 0 | 0 | 0 | 5 | 0 | 0 | 0 | 0 | 0 | 0 | 0 | 80 | 15 | 0 | 0 | 0 | 0 | 0 | 0 | 0 | 0 | 0 | 0 | 0 | 0 | 0 | 0 | 0 | 0 | 0 | 0 | 0 | 0 | 0 | 0 | 0 | 0 | 0 | 0 | 0 | 0 | 0 | 0 | 3 | 40 | 1 | 0 | 2019.89 | 1.444 | 2.25 | 5.096067 | 0.228 | 1
0 | 0 | 0 | 0 | 5 | 0 | 0 | 0 | 0 | 0 | 0 | 0 | 0 | 0 | 0 | 0 | 0 | 0 | 0 | 0 | 0 | 80 | 15 | 0 | 0 | 0 | 0 | 0 | 0 | 0 | 0 | 0 | 0 | 0 | 0 | 0 | 0 | 0 | 0 | 0 | 0 | 0 | 0 | 0 | 0 | 0 | 0 | 0 | 0 | 0 | 0 | 0 | 0 | 3 | 40 | 1 | 0 | 2042.4 | 1.4405 | 2.3 | 5.096067 | 0.2214153 | 1
0 | 0 | 0 | 0 | 0 | 0 | 0 | 0 | 0 | 0 | 0 | 0 | 0 | 0 | 0 | 0 | 0 | 0 | 0 | 0 | 0 | 80 | 15 | 0 | 0 | 5 | 0 | 0 | 0 | 0 | 0 | 0 | 0 | 0 | 0 | 0 | 0 | 0 | 0 | 0 | 0 | 0 | 0 | 0 | 0 | 0 | 0 | 0 | 0 | 0 | 0 | 0 | 0 | 3 | 40 | 1 | 0 | 2077 | 1.414 | 2.3 | 5.096067 | 0.2042645 | 1
0 | 0 | 0 | 0 | 0 | 0 | 0 | 0 | 0 | 0 | 0 | 0 | 0 | 0 | 0 | 5 | 0 | 0 | 0 | 0 | 0 | 80 | 15 | 0 | 0 | 0 | 0 | 0 | 0 | 0 | 0 | 0 | 0 | 0 | 0 | 0 | 0 | 0 | 0 | 0 | 0 | 0 | 0 | 0 | 0 | 0 | 0 | 0 | 0 | 0 | 0 | 0 | 0 | 3 | 40 | 1 | 0 | 2089.05 | 1.429 | 2.25 | 5.096067 | 0.2063468 | 1
0 | 0 | 0 | 0 | 0 | 0 | 0 | 0 | 0 | 0 | 0 | 0 | 0 | 0 | 0 | 0 | 0 | 0 | 0 | 0 | 0 | 80 | 20 | 0 | 0 | 0 | 0 | 0 | 0 | 0 | 0 | 0 | 0 | 0 | 0 | 0 | 0 | 0 | 0 | 0 | 0 | 0 | 0 | 0 | 0 | 0 | 0 | 0 | 0 | 0 | 0 | 0 | 0 | 2 | 40 | 1 | 0 | 2036 | 1.444 | 2.4 | 4.161029 | 0.228 | 1
0 | 0 | 0 | 0 | 0 | 0 | 5 | 0 | 0 | 0 | 0 | 0 | 0 | 0 | 0 | 0 | 0 | 0 | 0 | 0 | 0 | 80 | 15 | 0 | 0 | 0 | 0 | 0 | 0 | 0 | 0 | 0 | 0 | 0 | 0 | 0 | 0 | 0 | 0 | 0 | 0 | 0 | 0 | 0 | 0 | 0 | 0 | 0 | 0 | 0 | 0 | 0 | 0 | 3 | 40 | 1 | 0 | 2038.3 | 1.4445 | 2.3 | 5.096067 | 0.2290082 | 1
0 | 0 | 0 | 0 | 0 | 0 | 0 | 0 | 0 | 0 | 5 | 0 | 0 | 0 | 0 | 0 | 0 | 0 | 0 | 0 | 0 | 80 | 15 | 0 | 0 | 0 | 0 | 0 | 0 | 0 | 0 | 0 | 0 | 0 | 0 | 0 | 0 | 0 | 0 | 0 | 0 | 0 | 0 | 0 | 0 | 0 | 0 | 0 | 0 | 0 | 0 | 0 | 0 | 3 | 40 | 1 | 0 | 2040.45 | 1.443 | 2.3 | 5.096067 | 0.2260332 | 1
0 | 0 | 0 | 0 | 0 | 0 | 0 | 0 | 0 | 0 | 0 | 0 | 5 | 0 | 0 | 0 | 0 | 0 | 0 | 0 | 0 | 80 | 15 | 0 | 0 | 0 | 0 | 0 | 0 | 0 | 0 | 0 | 0 | 0 | 0 | 0 | 0 | 0 | 0 | 0 | 0 | 0 | 0 | 0 | 0 | 0 | 0 | 0 | 0 | 0 | 0 | 0 | 0 | 3 | 40 | 1 | 0 | 2058.5 | 1.432 | 2.25 | 5.096067 | 0.2092271 | 1
0 | 0 | 0 | 0 | 0 | 0 | 10 | 0 | 0 | 0 | 0 | 0 | 0 | 10 | 0 | 0 | 0 | 0 | 0 | 0 | 0 | 80 | 0 | 0 | 0 | 0 | 0 | 0 | 0 | 0 | 0 | 0 | 0 | 0 | 0 | 0 | 0 | 0 | 0 | 0 | 0 | 0 | 0 | 0 | 0 | 0 | 0 | 0 | 0 | 0 | 0 | 0 | 0 | 3 | 40 | 1 | 0 | 2008.38 | 1.445 | 1.9 | 5.313581 | 0.2300109 | 0
0 | 0 | 0 | 0 | 0 | 0 | 0 | 0 | 0 | 0 | 0 | 0 | 0 | 0 | 0 | 0 | 5 | 0 | 0 | 0 | 0 | 80 | 15 | 0 | 0 | 0 | 0 | 0 | 0 | 0 | 0 | 0 | 0 | 0 | 0 | 0 | 0 | 0 | 0 | 0 | 0 | 0 | 0 | 0 | 0 | 0 | 0 | 0 | 0 | 0 | 0 | 0 | 0 | 3 | 40 | 1 | 0 | 2027.95 | 1.4265 | 2.3 | 5.096067 | 0.204555 | 1
0 | 0 | 0 | 0 | 0 | 0 | 0 | 0 | 0 | 0 | 0 | 0 | 0 | 0 | 0 | 0 | 0 | 0 | 0 | 0 | 0 | 80 | 15 | 0 | 0 | 0 | 0 | 5 | 0 | 0 | 0 | 0 | 0 | 0 | 0 | 0 | 0 | 0 | 0 | 0 | 0 | 0 | 0 | 0 | 0 | 0 | 0 | 0 | 0 | 0 | 0 | 0 | 0 | 3 | 40 | 1 | 0 | 2096.5 | 1.457 | 2.25 | 5.096067 | 0.2589421 | 1
0 | 0 | 0 | 0 | 0 | 0 | 0 | 0 | 0 | 0 | 0 | 0 | 0 | 0 | 0 | 0 | 0 | 0 | 0 | 0 | 0 | 80 | 15 | 0 | 0 | 0 | 0 | 0 | 0 | 0 | 0 | 0 | 0 | 0 | 0 | 0 | 0 | 5 | 0 | 0 | 0 | 0 | 0 | 0 | 0 | 0 | 0 | 0 | 0 | 0 | 0 | 0 | 0 | 3 | 40 | 1 | 0 | 1952 | 1.424 | 2.3 | 5.096067 | 0.2033322 | 1
0 | 0 | 0 | 0 | 0 | 0 | 0 | 0 | 0 | 0 | 0 | 0 | 0 | 0 | 5 | 0 | 0 | 0 | 0 | 0 | 0 | 80 | 15 | 0 | 0 | 0 | 0 | 0 | 0 | 0 | 0 | 0 | 0 | 0 | 0 | 0 | 0 | 0 | 0 | 0 | 0 | 0 | 0 | 0 | 0 | 0 | 0 | 0 | 0 | 0 | 0 | 0 | 0 | 3 | 40 | 1 | 0 | 2048.5 | 1.426 | 2.3 | 5.096067 | 0.2042645 | 1
0 | 0 | 0 | 0 | 0 | 0 | 0 | 0 | 0 | 0 | 0 | 0 | 0 | 0 | 20 | 0 | 0 | 0 | 0 | 0 | 0 | 80 | 0 | 0 | 0 | 0 | 0 | 0 | 0 | 0 | 0 | 0 | 0 | 0 | 0 | 0 | 0 | 0 | 0 | 0 | 0 | 0 | 0 | 0 | 0 | 0 | 0 | 0 | 0 | 0 | 0 | 0 | 0 | 2 | 40 | 1 | 0 | 2086 | 1.372 | 2 | 4.161029 | 0.084 | 1
0 | 0 | 0 | 0 | 0 | 0 | 0 | 0 | 0 | 0 | 0 | 0 | 0 | 0 | 15 | 0 | 0 | 0 | 0 | 0 | 0 | 80 | 5 | 0 | 0 | 0 | 0 | 0 | 0 | 0 | 0 | 0 | 0 | 0 | 0 | 0 | 0 | 0 | 0 | 0 | 0 | 0 | 0 | 0 | 0 | 0 | 0 | 0 | 0 | 0 | 0 | 0 | 0 | 3 | 40 | 1 | 0 | 2073.5 | 1.39 | 2.1 | 5.096067 | 0.1387804 | 1
0 | 0 | 0 | 0 | 0 | 0 | 0 | 0 | 0 | 0 | 0 | 0 | 0 | 0 | 10 | 0 | 0 | 0 | 0 | 0 | 0 | 80 | 10 | 0 | 0 | 0 | 0 | 0 | 0 | 0 | 0 | 0 | 0 | 0 | 0 | 0 | 0 | 0 | 0 | 0 | 0 | 0 | 0 | 0 | 0 | 0 | 0 | 0 | 0 | 0 | 0 | 0 | 0 | 3 | 40 | 1 | 0 | 2061 | 1.408 | 2.2 | 5.313581 | 0.1755449 | 1
0 | 0 | 0 | 0 | 0 | 0 | 0 | 0 | 0 | 0 | 0 | 0 | 0 | 0 | 0 | 0 | 0 | 5 | 0 | 0 | 0 | 80 | 15 | 0 | 0 | 0 | 0 | 0 | 0 | 0 | 0 | 0 | 0 | 0 | 0 | 0 | 0 | 0 | 0 | 0 | 0 | 0 | 0 | 0 | 0 | 0 | 0 | 0 | 0 | 0 | 0 | 0 | 0 | 3 | 40 | 1 | 0 | 2060.75 | 1.4305 | 2.3 | 5.096067 | 0.2076891 | 1
0 | 0 | 0 | 0 | 0 | 0 | 0 | 0 | 0 | 0 | 0 | 0 | 0 | 0 | 0 | 0 | 0 | 0 | 0 | 0 | 0 | 80 | 15 | 0 | 0 | 0 | 0 | 0 | 0 | 0 | 0 | 0 | 0 | 0 | 0 | 0 | 0 | 0 | 5 | 0 | 0 | 0 | 0 | 0 | 0 | 0 | 0 | 0 | 0 | 0 | 0 | 0 | 0 | 3 | 40 | 1 | 0 | 1952 | 1.467 | 2.3 | 5.096067 | 0.2881163 | 1
0 | 0 | 0 | 0 | 0 | 0 | 0 | 0 | 0 | 0 | 0 | 0 | 0 | 0 | 0 | 0 | 0 | 0 | 0 | 19 | 0 | 81 | 0 | 0 | 0 | 0 | 0 | 0 | 0 | 0 | 0 | 0 | 0 | 0 | 0 | 0 | 0 | 0 | 0 | 0 | 0 | 0 | 0 | 0 | 0 | 0 | 0 | 0 | 0 | 0 | 0 | 0 | 0 | 2 | 40 | 1 | 0 | 1951.416 | 1.4592 | 2.38 | 4.043141 | 0.2667646 | 1
0 | 0 | 0 | 0 | 0 | 0 | 0 | 0 | 0 | 0 | 0 | 0 | 0 | 0 | 0 | 0 | 0 | 0 | 0 | 0 | 0 | 81 | 19 | 0 | 0 | 0 | 0 | 0 | 0 | 0 | 0 | 0 | 0 | 0 | 0 | 0 | 0 | 0 | 0 | 0 | 0 | 0 | 0 | 0 | 0 | 0 | 0 | 0 | 0 | 0 | 0 | 0 | 0 | 2 | 40 | 1 | 0 | 2040.45 | 1.4383 | 2.38 | 4.043141 | 0.2236115 | 1
0 | 0 | 0 | 0 | 0 | 0 | 18 | 0 | 0 | 0 | 0 | 0 | 0 | 0 | 0 | 0 | 0 | 0 | 0 | 0 | 0 | 82 | 0 | 0 | 0 | 0 | 0 | 0 | 0 | 0 | 0 | 0 | 0 | 0 | 0 | 0 | 0 | 0 | 0 | 0 | 0 | 0 | 0 | 0 | 0 | 0 | 0 | 0 | 0 | 0 | 0 | 0 | 0 | 2 | 40 | 1 | 0 | 2053.18 | 1.4344 | 2 | 3.919849 | 0.2228287 | 1
0 | 14 | 0 | 0 | 0 | 0 | 4 | 0 | 0 | 0 | 0 | 0 | 0 | 0 | 0 | 0 | 0 | 0 | 0 | 0 | 0 | 82 | 0 | 0 | 0 | 0 | 0 | 0 | 0 | 0 | 0 | 0 | 0 | 0 | 0 | 0 | 0 | 0 | 0 | 0 | 0 | 0 | 0 | 0 | 0 | 0 | 0 | 0 | 0 | 0 | 0 | 0 | 0 | 3 | 40 | 1 | 0 | 1942.216 | 1.3924 | 2.14 | 4.712551 | 0.1433117 | 1
0 | 1 | 0 | 0 | 0 | 0 | 16 | 0 | 0 | 0 | 0 | 0 | 0 | 0 | 0 | 0 | 0 | 0 | 0 | 0 | 0 | 83 | 0 | 0 | 0 | 0 | 0 | 0 | 0 | 0 | 0 | 0 | 0 | 0 | 0 | 0 | 0 | 0 | 0 | 0 | 0 | 0 | 0 | 0 | 0 | 0 | 0 | 0 | 0 | 0 | 0 | 0 | 0 | 3 | 40 | 1 | 0 | 2049.244 | 1.4256 | 2.01 | 4.107107 | 0.2132338 | 1
0 | 11 | 0 | 0 | 0 | 0 | 6 | 0 | 0 | 0 | 0 | 0 | 0 | 0 | 0 | 0 | 0 | 0 | 0 | 0 | 0 | 83 | 0 | 0 | 0 | 0 | 0 | 0 | 0 | 0 | 0 | 0 | 0 | 0 | 0 | 0 | 0 | 0 | 0 | 0 | 0 | 0 | 0 | 0 | 0 | 0 | 0 | 0 | 0 | 0 | 0 | 0 | 0 | 3 | 40 | 1 | 0 | 1969.984 | 1.3956 | 2.11 | 4.708543 | 0.1565396 | 1
0 | 0 | 0 | 0 | 0 | 0 | 0 | 0 | 0 | 0 | 0 | 0 | 0 | 0 | 0 | 0 | 0 | 0 | 0 | 0 | 0 | 83 | 17 | 0 | 0 | 0 | 0 | 0 | 0 | 0 | 0 | 0 | 0 | 0 | 0 | 0 | 0 | 0 | 0 | 0 | 0 | 0 | 0 | 0 | 0 | 0 | 0 | 0 | 0 | 0 | 0 | 0 | 0 | 2 | 40 | 1 | 0 | 2049.35 | 1.4269 | 2.34 | 3.790921 | 0.2141107 | 1
0 | 0 | 0 | 0 | 0 | 0 | 0 | 0 | 0 | 0 | 0 | 0 | 0 | 0 | 0 | 0 | 0 | 0 | 0 | 17 | 0 | 83 | 0 | 0 | 0 | 0 | 0 | 0 | 0 | 0 | 0 | 0 | 0 | 0 | 0 | 0 | 0 | 0 | 0 | 0 | 0 | 0 | 0 | 0 | 0 | 0 | 0 | 0 | 0 | 0 | 0 | 0 | 0 | 2 | 40 | 1 | 0 | 1969.688 | 1.4456 | 2.34 | 3.790921 | 0.2554303 | 1
0 | 0 | 0 | 0 | 0 | 0 | 0 | 0 | 0 | 0 | 0 | 0 | 0 | 0 | 12 | 0 | 0 | 0 | 0 | 0 | 0 | 83 | 5 | 0 | 0 | 0 | 0 | 0 | 0 | 0 | 0 | 0 | 0 | 0 | 0 | 0 | 0 | 0 | 0 | 0 | 0 | 0 | 0 | 0 | 0 | 0 | 0 | 0 | 0 | 0 | 0 | 0 | 0 | 3 | 40 | 1 | 0 | 2079.35 | 1.3837 | 2.1 | 4.64713 | 0.1365771 | 1
0 | 2 | 0 | 0 | 0 | 0 | 14 | 0 | 0 | 0 | 0 | 0 | 0 | 0 | 0 | 0 | 0 | 0 | 0 | 0 | 0 | 84 | 0 | 0 | 0 | 0 | 0 | 0 | 0 | 0 | 0 | 0 | 0 | 0 | 0 | 0 | 0 | 0 | 0 | 0 | 0 | 0 | 0 | 0 | 0 | 0 | 0 | 0 | 0 | 0 | 0 | 0 | 0 | 3 | 40 | 1 | 0 | 2045.308 | 1.4168 | 2.02 | 4.15728 | 0.2028047 | 1
0 | 4 | 0 | 0 | 0 | 0 | 12 | 0 | 0 | 0 | 0 | 0 | 0 | 0 | 0 | 0 | 0 | 0 | 0 | 0 | 0 | 84 | 0 | 0 | 0 | 0 | 0 | 0 | 0 | 0 | 0 | 0 | 0 | 0 | 0 | 0 | 0 | 0 | 0 | 0 | 0 | 0 | 0 | 0 | 0 | 0 | 0 | 0 | 0 | 0 | 0 | 0 | 0 | 3 | 40 | 1 | 0 | 2029.456 | 1.4108 | 2.04 | 4.404126 | 0.1922898 | 1
0 | 8 | 0 | 0 | 0 | 0 | 8 | 0 | 0 | 0 | 0 | 0 | 0 | 0 | 0 | 0 | 0 | 0 | 0 | 0 | 0 | 84 | 0 | 0 | 0 | 0 | 0 | 0 | 0 | 0 | 0 | 0 | 0 | 0 | 0 | 0 | 0 | 0 | 0 | 0 | 0 | 0 | 0 | 0 | 0 | 0 | 0 | 0 | 0 | 0 | 0 | 0 | 0 | 3 | 40 | 1 | 0 | 1997.752 | 1.3988 | 2.08 | 4.578138 | 0.1686729 | 1
0 | 0 | 0 | 0 | 0 | 0 | 0 | 0 | 0 | 0 | 0 | 0 | 0 | 0 | 0 | 0 | 0 | 0 | 0 | 16 | 0 | 84 | 0 | 0 | 0 | 0 | 0 | 0 | 0 | 0 | 0 | 0 | 0 | 0 | 0 | 0 | 0 | 0 | 0 | 0 | 0 | 0 | 0 | 0 | 0 | 0 | 0 | 0 | 0 | 0 | 0 | 0 | 0 | 2 | 40 | 1 | 0 | 1978.824 | 1.4388 | 2.32 | 3.656099 | 0.2492921 | 1
0 | 0 | 0 | 0 | 0 | 0 | 0 | 0 | 0 | 0 | 0 | 0 | 0 | 0 | 0 | 0 | 0 | 0 | 0 | 0 | 0 | 84 | 16 | 0 | 0 | 0 | 0 | 0 | 0 | 0 | 0 | 0 | 0 | 0 | 0 | 0 | 0 | 0 | 0 | 0 | 0 | 0 | 0 | 0 | 0 | 0 | 0 | 0 | 0 | 0 | 0 | 0 | 0 | 2 | 40 | 1 | 0 | 2053.8 | 1.4212 | 2.32 | 3.656099 | 0.2089655 | 1
0 | 5 | 0 | 0 | 0 | 0 | 10 | 0 | 0 | 0 | 0 | 0 | 0 | 0 | 0 | 0 | 0 | 0 | 0 | 0 | 0 | 85 | 0 | 0 | 0 | 0 | 0 | 0 | 0 | 0 | 0 | 0 | 0 | 0 | 0 | 0 | 0 | 0 | 0 | 0 | 0 | 0 | 0 | 0 | 0 | 0 | 0 | 0 | 0 | 0 | 0 | 0 | 0 | 3 | 40 | 1 | 0 | 2025.52 | 1.402 | 2.05 | 4.30887 | 0.1799333 | 1
0 | 0 | 0 | 0 | 0 | 0 | 0 | 0 | 0 | 0 | 0 | 0 | 0 | 0 | 0 | 0 | 0 | 0 | 0 | 0 | 0 | 85 | 15 | 0 | 0 | 0 | 0 | 0 | 0 | 0 | 0 | 0 | 0 | 0 | 0 | 0 | 0 | 0 | 0 | 0 | 0 | 0 | 0 | 0 | 0 | 0 | 0 | 0 | 0 | 0 | 0 | 0 | 0 | 2 | 40 | 1 | 0 | 2058.25 | 1.4155 | 2.3 | 3.515087 | 0.2035307 | 1
0 | 8 | 0 | 0 | 0 | 0 | 0 | 0 | 0 | 0 | 0 | 0 | 0 | 0 | 0 | 0 | 0 | 0 | 0 | 0 | 0 | 85 | 7 | 0 | 0 | 0 | 0 | 0 | 0 | 0 | 0 | 0 | 0 | 0 | 0 | 0 | 0 | 0 | 0 | 0 | 0 | 0 | 0 | 0 | 0 | 0 | 0 | 0 | 0 | 0 | 0 | 0 | 0 | 3 | 40 | 1 | 0 | 1998.522 | 1.3923 | 2.22 | 4.376724 | 0.1585361 | 1
0 | 0 | 0 | 0 | 0 | 0 | 0 | 0 | 0 | 0 | 0 | 0 | 0 | 0 | 0 | 0 | 0 | 0 | 0 | 15 | 0 | 85 | 0 | 0 | 0 | 0 | 0 | 0 | 0 | 0 | 0 | 0 | 0 | 0 | 0 | 0 | 0 | 0 | 0 | 0 | 0 | 0 | 0 | 0 | 0 | 0 | 0 | 0 | 0 | 0 | 0 | 0 | 0 | 2 | 40 | 1 | 0 | 1987.96 | 1.432 | 2.3 | 3.515087 | 0.2428086 | 1
0 | 0 | 0 | 0 | 0 | 0 | 0 | 0 | 0 | 0 | 0 | 0 | 0 | 0 | 0 | 0 | 0 | 0 | 0 | 0 | 0 | 85 | 12 | 3 | 0 | 0 | 0 | 0 | 0 | 0 | 0 | 0 | 0 | 0 | 0 | 0 | 0 | 0 | 0 | 0 | 0 | 0 | 0 | 0 | 0 | 0 | 0 | 0 | 0 | 0 | 0 | 0 | 0 | 3 | 40 | 1 | 0 | 2126.29 | 1.435 | 2.3 | 4.139125 | 0.2694717 | 1
0 | 0 | 0 | 0 | 0 | 0 | 0 | 0 | 0 | 0 | 0 | 0 | 0 | 0 | 0 | 0 | 0 | 0 | 0 | 0 | 0 | 85 | 6 | 0 | 0 | 0 | 0 | 0 | 0 | 0 | 0 | 0 | 0 | 0 | 0 | 0 | 9 | 0 | 0 | 0 | 0 | 0 | 0 | 0 | 0 | 0 | 0 | 0 | 0 | 0 | 0 | 0 | 0 | 3 | 40 | 1 | 0 | 1907.05 | 1.4209 | 2.3 | 4.354386 | 0.2166845 | 1
0 | 0 | 0 | 0 | 0 | 0 | 0 | 0 | 0 | 0 | 0 | 0 | 0 | 0 | 15 | 0 | 0 | 0 | 0 | 0 | 0 | 85 | 0 | 0 | 0 | 0 | 0 | 0 | 0 | 0 | 0 | 0 | 0 | 0 | 0 | 0 | 0 | 0 | 0 | 0 | 0 | 0 | 0 | 0 | 0 | 0 | 0 | 0 | 0 | 0 | 0 | 0 | 0 | 2 | 40 | 1 | 0 | 2095.75 | 1.3615 | 2 | 3.515087 | 0.074985 | 1
0 | 0 | 0 | 0 | 0 | 0 | 0 | 0 | 0 | 0 | 0 | 0 | 0 | 0 | 0 | 0 | 0 | 0 | 0 | 0 | 0 | 87 | 13 | 0 | 0 | 0 | 0 | 0 | 0 | 0 | 0 | 0 | 0 | 0 | 0 | 0 | 0 | 0 | 0 | 0 | 0 | 0 | 0 | 0 | 0 | 0 | 0 | 0 | 0 | 0 | 0 | 0 | 0 | 2 | 40 | 1 | 0 | 2067.15 | 1.4041 | 2.26 | 3.213103 | 0.191693 | 1
0 | 0 | 0 | 0 | 0 | 0 | 0 | 0 | 0 | 0 | 0 | 0 | 0 | 0 | 0 | 0 | 0 | 0 | 0 | 13 | 0 | 87 | 0 | 0 | 0 | 0 | 0 | 0 | 0 | 0 | 0 | 0 | 0 | 0 | 0 | 0 | 0 | 0 | 0 | 0 | 0 | 0 | 0 | 0 | 0 | 0 | 0 | 0 | 0 | 0 | 0 | 0 | 0 | 2 | 40 | 1 | 0 | 2006.232 | 1.4184 | 2.26 | 3.213103 | 0.2286863 | 1
0 | 0 | 0 | 0 | 0 | 0 | 0 | 0 | 0 | 0 | 0 | 0 | 0 | 0 | 0 | 0 | 0 | 0 | 0 | 12 | 0 | 88 | 0 | 0 | 0 | 0 | 0 | 0 | 0 | 0 | 0 | 0 | 0 | 0 | 0 | 0 | 0 | 0 | 0 | 0 | 0 | 0 | 0 | 0 | 0 | 0 | 0 | 0 | 0 | 0 | 0 | 0 | 0 | 2 | 40 | 1 | 0 | 2015.368 | 1.4116 | 2.24 | 3.051298 | 0.2209738 | 1
0 | 0 | 0 | 0 | 0 | 0 | 0 | 0 | 0 | 0 | 0 | 0 | 0 | 0 | 0 | 0 | 0 | 0 | 0 | 0 | 0 | 88 | 12 | 0 | 0 | 0 | 0 | 0 | 0 | 0 | 0 | 0 | 0 | 0 | 0 | 0 | 0 | 0 | 0 | 0 | 0 | 0 | 0 | 0 | 0 | 0 | 0 | 0 | 0 | 0 | 0 | 0 | 0 | 2 | 40 | 1 | 0 | 2071.6 | 1.3984 | 2.24 | 3.051298 | 0.1852281 | 0
0 | 0 | 0 | 0 | 0 | 0 | 0 | 0 | 0 | 0 | 0 | 0 | 0 | 0 | 0 | 0 | 0 | 0 | 0 | 0 | 0 | 89 | 11 | 0 | 0 | 0 | 0 | 0 | 0 | 0 | 0 | 0 | 0 | 0 | 0 | 0 | 0 | 0 | 0 | 0 | 0 | 0 | 0 | 0 | 0 | 0 | 0 | 0 | 0 | 0 | 0 | 0 | 0 | 2 | 40 | 1 | 0 | 2076.05 | 1.3927 | 2.22 | 2.881612 | 0.1783472 | 0
0 | 0 | 0 | 0 | 0 | 0 | 0 | 0 | 0 | 0 | 0 | 0 | 0 | 0 | 0 | 0 | 0 | 0 | 0 | 0 | 0 | 90 | 10 | 0 | 0 | 0 | 0 | 0 | 0 | 0 | 0 | 0 | 0 | 0 | 0 | 0 | 0 | 0 | 0 | 0 | 0 | 0 | 0 | 0 | 0 | 0 | 0 | 0 | 0 | 0 | 0 | 0 | 0 | 2 | 40 | 1 | 0 | 2080.5 | 1.387 | 2.2 | 2.703423 | 0.171 | 0
0 | 0 | 0 | 0 | 0 | 0 | 0 | 0 | 0 | 0 | 0 | 0 | 0 | 0 | 0 | 0 | 0 | 0 | 0 | 0 | 0 | 90 | 0 | 0 | 0 | 0 | 0 | 0 | 0 | 0 | 0 | 0 | 0 | 0 | 0 | 0 | 0 | 0 | 0 | 0 | 0 | 0 | 10 | 0 | 0 | 0 | 0 | 0 | 0 | 0 | 0 | 0 | 0 | 2 | 40 | 1 | 0 | 1912.5 | 1.354 | 2 | 2.703423 | 0.072 | 0
0 | 0 | 0 | 0 | 0 | 0 | 0 | 0 | 0 | 0 | 0 | 0 | 0 | 0 | 0 | 0 | 0 | 0 | 0 | 9 | 0 | 91 | 0 | 0 | 0 | 0 | 0 | 0 | 0 | 0 | 0 | 0 | 0 | 0 | 0 | 0 | 0 | 0 | 0 | 0 | 0 | 0 | 0 | 0 | 0 | 0 | 0 | 0 | 0 | 0 | 0 | 0 | 0 | 2 | 40 | 1 | 0 | 2042.776 | 1.3912 | 2.18 | 2.515983 | 0.1946036 | 0
0 | 0 | 0 | 0 | 0 | 0 | 0 | 0 | 0 | 0 | 0 | 0 | 0 | 0 | 0 | 0 | 0 | 0 | 0 | 0 | 0 | 91 | 9 | 0 | 0 | 0 | 0 | 0 | 0 | 0 | 0 | 0 | 0 | 0 | 0 | 0 | 0 | 0 | 0 | 0 | 0 | 0 | 0 | 0 | 0 | 0 | 0 | 0 | 0 | 0 | 0 | 0 | 0 | 2 | 40 | 1 | 0 | 2084.95 | 1.3813 | 2.18 | 2.515983 | 0.1631236 | 0
0 | 0 | 0 | 0 | 0 | 0 | 0 | 0 | 0 | 0 | 0 | 0 | 0 | 0 | 0 | 0 | 0 | 0 | 0 | 8 | 0 | 92 | 0 | 0 | 0 | 0 | 0 | 0 | 0 | 0 | 0 | 0 | 0 | 0 | 0 | 0 | 0 | 0 | 0 | 0 | 0 | 0 | 0 | 0 | 0 | 0 | 0 | 0 | 0 | 0 | 0 | 0 | 0 | 2 | 40 | 1 | 0 | 2051.912 | 1.3844 | 2.16 | 2.318372 | 0.1844794 | 0
0 | 0 | 0 | 0 | 0 | 0 | 0 | 0 | 0 | 0 | 0 | 0 | 0 | 0 | 0 | 0 | 0 | 0 | 0 | 0 | 0 | 92.5 | 0 | 0 | 0 | 0 | 0 | 0 | 0 | 0 | 0 | 0 | 0 | 0 | 0 | 0 | 0 | 0 | 0 | 0 | 0 | 0 | 7.5 | 0 | 0 | 0 | 0 | 0 | 0 | 0 | 0 | 0 | 0 | 2 | 40 | 1 | 0 | 1965.625 | 1.348 | 2 | 2.215404 | 0.06321392 | 0
0 | 0 | 0 | 0 | 0 | 0 | 0 | 0 | 0 | 0 | 0 | 0 | 0 | 0 | 0 | 0 | 0 | 0 | 0 | 7 | 0 | 93 | 0 | 0 | 0 | 0 | 0 | 0 | 0 | 0 | 0 | 0 | 0 | 0 | 0 | 0 | 0 | 0 | 0 | 0 | 0 | 0 | 0 | 0 | 0 | 0 | 0 | 0 | 0 | 0 | 0 | 0 | 0 | 2 | 40 | 1 | 0 | 2061.048 | 1.3776 | 2.14 | 2.109438 | 0.1735 | 0
0 | 0 | 0 | 0 | 0 | 0 | 0 | 0 | 0 | 0 | 0 | 0 | 0 | 0 | 0 | 0 | 0 | 0 | 0 | 0 | 0 | 93 | 7 | 0 | 0 | 0 | 0 | 0 | 0 | 0 | 0 | 0 | 0 | 0 | 0 | 0 | 0 | 0 | 0 | 0 | 0 | 0 | 0 | 0 | 0 | 0 | 0 | 0 | 0 | 0 | 0 | 0 | 0 | 2 | 40 | 1 | 0 | 2093.85 | 1.3699 | 2.14 | 2.109438 | 0.1454338 | 0
0 | 0 | 0 | 0 | 0 | 0 | 0 | 0 | 0 | 0 | 0 | 0 | 0 | 0 | 0 | 0 | 0 | 0 | 0 | 0 | 0 | 97.5 | 0 | 0 | 0 | 0 | 0 | 0 | 0 | 0 | 0 | 0 | 0 | 0 | 0 | 0 | 0 | 0 | 0 | 0 | 0 | 0 | 2.5 | 0 | 0 | 0 | 0 | 0 | 0 | 0 | 0 | 0 | 0 | 2 | 40 | 1 | 0 | 2071.875 | 1.336 | 2 | 0.972647 | 0.03746999 | 0
0 | 6 | 0 | 0 | 0 | 0 | 0 | 0 | 0 | 0 | 0 | 0 | 0 | 84 | 0 | 0 | 0 | 0 | 10 | 0 | 0 | 0 | 0 | 0 | 0 | 0 | 0 | 0 | 0 | 0 | 0 | 0 | 0 | 0 | 0 | 0 | 0 | 0 | 0 | 0 | 0 | 0 | 0 | 0 | 0 | 0 | 0 | 0 | 0 | 0 | 0 | 0 | 0 | 3 | 40 | 1 | 0 | 1325.456 | 1.8066 | 1.22 | 4.536123 | 0.2325563 | 1
0 | 6 | 0 | 0 | 0 | 0 | 0 | 0 | 0 | 0 | 0 | 0 | 0 | 86 | 0 | 0 | 0 | 0 | 8 | 0 | 0 | 0 | 0 | 0 | 0 | 0 | 0 | 0 | 0 | 0 | 0 | 0 | 0 | 0 | 0 | 0 | 0 | 0 | 0 | 0 | 0 | 0 | 0 | 0 | 0 | 0 | 0 | 0 | 0 | 0 | 0 | 0 | 0 | 3 | 40 | 1 | 0 | 1326.832 | 1.8218 | 1.2 | 4.162414 | 0.2124588 | 1
0 | 8 | 0 | 0 | 0 | 0 | 0 | 0 | 0 | 0 | 0 | 0 | 0 | 84 | 0 | 0 | 0 | 0 | 8 | 0 | 0 | 0 | 0 | 0 | 0 | 0 | 0 | 0 | 0 | 0 | 0 | 0 | 0 | 0 | 0 | 0 | 0 | 0 | 0 | 0 | 0 | 0 | 0 | 0 | 0 | 0 | 0 | 0 | 0 | 0 | 0 | 0 | 0 | 3 | 40 | 1 | 0 | 1318.344 | 1.816 | 1.24 | 4.578138 | 0.2141962 | 1
0 | 10 | 0 | 0 | 0 | 0 | 0 | 0 | 0 | 0 | 0 | 0 | 0 | 82 | 0 | 0 | 0 | 0 | 8 | 0 | 0 | 0 | 0 | 0 | 0 | 0 | 0 | 0 | 0 | 0 | 0 | 0 | 0 | 0 | 0 | 0 | 0 | 0 | 0 | 0 | 0 | 0 | 0 | 0 | 0 | 0 | 0 | 0 | 0 | 0 | 0 | 0 | 0 | 3 | 40 | 1 | 0 | 1309.856 | 1.8102 | 1.28 | 4.947887 | 0.2157637 | 1
0 | 12 | 0 | 0 | 0 | 0 | 0 | 0 | 0 | 0 | 0 | 0 | 0 | 80 | 0 | 0 | 0 | 0 | 8 | 0 | 0 | 0 | 0 | 0 | 0 | 0 | 0 | 0 | 0 | 0 | 0 | 0 | 0 | 0 | 0 | 0 | 0 | 0 | 0 | 0 | 0 | 0 | 0 | 0 | 0 | 0 | 0 | 0 | 0 | 0 | 0 | 0 | 0 | 3 | 40 | 1 | 0 | 1301.368 | 1.8044 | 1.32 | 5.2801 | 0.217165 | 1
0 | 4 | 0 | 0 | 0 | 0 | 0 | 0 | 0 | 0 | 0 | 0 | 0 | 92 | 0 | 0 | 0 | 0 | 4 | 0 | 0 | 0 | 0 | 0 | 0 | 0 | 0 | 0 | 0 | 0 | 0 | 0 | 0 | 0 | 0 | 0 | 0 | 0 | 0 | 0 | 0 | 0 | 0 | 0 | 0 | 0 | 0 | 0 | 0 | 0 | 0 | 0 | 0 | 3 | 40 | 1 | 0 | 1338.072 | 1.858 | 1.12 | 2.779385 | 0.1571751 | 0
0 | 8 | 0 | 0 | 0 | 0 | 0 | 0 | 0 | 0 | 0 | 0 | 0 | 82 | 0 | 0 | 0 | 0 | 10 | 0 | 0 | 0 | 0 | 0 | 0 | 0 | 0 | 0 | 0 | 0 | 0 | 0 | 0 | 0 | 0 | 0 | 0 | 0 | 0 | 0 | 0 | 0 | 0 | 0 | 0 | 0 | 0 | 0 | 0 | 0 | 0 | 0 | 0 | 3 | 40 | 1 | 0 | 1316.968 | 1.8008 | 1.26 | 4.947887 | 0.2337677 | 0
0 | 8 | 0 | 0 | 0 | 0 | 0 | 0 | 0 | 0 | 0 | 0 | 0 | 88 | 0 | 0 | 0 | 0 | 4 | 0 | 0 | 0 | 0 | 0 | 0 | 0 | 0 | 0 | 0 | 0 | 0 | 0 | 0 | 0 | 0 | 0 | 0 | 0 | 0 | 0 | 0 | 0 | 0 | 0 | 0 | 0 | 0 | 0 | 0 | 0 | 0 | 0 | 0 | 3 | 40 | 1 | 0 | 1321.096 | 1.8464 | 1.2 | 3.686322 | 0.1641921 | 0
0 | 10 | 0 | 0 | 0 | 0 | 0 | 0 | 0 | 0 | 0 | 0 | 0 | 80 | 0 | 0 | 0 | 0 | 10 | 0 | 0 | 0 | 0 | 0 | 0 | 0 | 0 | 0 | 0 | 0 | 0 | 0 | 0 | 0 | 0 | 0 | 0 | 0 | 0 | 0 | 0 | 0 | 0 | 0 | 0 | 0 | 0 | 0 | 0 | 0 | 0 | 0 | 0 | 3 | 40 | 1 | 0 | 1308.48 | 1.795 | 1.3 | 5.313581 | 0.2348297 | 0
0 | 10 | 0 | 0 | 0 | 0 | 0 | 0 | 0 | 0 | 0 | 0 | 0 | 88 | 0 | 0 | 0 | 0 | 2 | 0 | 0 | 0 | 0 | 0 | 0 | 0 | 0 | 0 | 0 | 0 | 0 | 0 | 0 | 0 | 0 | 0 | 0 | 0 | 0 | 0 | 0 | 0 | 0 | 0 | 0 | 0 | 0 | 0 | 0 | 0 | 0 | 0 | 0 | 3 | 40 | 1 | 0 | 1313.984 | 1.8558 | 1.22 | 3.5008 | 0.1341952 | 0
0 | 12 | 0 | 0 | 0 | 0 | 0 | 0 | 0 | 0 | 0 | 0 | 0 | 78 | 0 | 0 | 0 | 0 | 10 | 0 | 0 | 0 | 0 | 0 | 0 | 0 | 0 | 0 | 0 | 0 | 0 | 0 | 0 | 0 | 0 | 0 | 0 | 0 | 0 | 0 | 0 | 0 | 0 | 0 | 0 | 0 | 0 | 0 | 0 | 0 | 0 | 0 | 0 | 3 | 40 | 1 | 0 | 1299.992 | 1.7892 | 1.34 | 5.641636 | 0.2357443 | 0
0 | 14 | 0 | 0 | 0 | 0 | 0 | 0 | 0 | 0 | 0 | 0 | 0 | 76 | 0 | 0 | 0 | 0 | 10 | 0 | 0 | 0 | 0 | 0 | 0 | 0 | 0 | 0 | 0 | 0 | 0 | 0 | 0 | 0 | 0 | 0 | 0 | 0 | 0 | 0 | 0 | 0 | 0 | 0 | 0 | 0 | 0 | 0 | 0 | 0 | 0 | 0 | 0 | 3 | 40 | 1 | 0 | 1291.504 | 1.7834 | 1.38 | 5.937584 | 0.2365131 | 0
0 | 14 | 0 | 0 | 0 | 0 | 0 | 0 | 0 | 0 | 0 | 0 | 0 | 82 | 0 | 0 | 0 | 0 | 4 | 0 | 0 | 0 | 0 | 0 | 0 | 0 | 0 | 0 | 0 | 0 | 0 | 0 | 0 | 0 | 0 | 0 | 0 | 0 | 0 | 0 | 0 | 0 | 0 | 0 | 0 | 0 | 0 | 0 | 0 | 0 | 0 | 0 | 0 | 3 | 40 | 1 | 0 | 1295.632 | 1.829 | 1.32 | 4.712551 | 0.1727339 | 0
0 | 0 | 0 | 0 | 0 | 0 | 0 | 0 | 0 | 0 | 0 | 0 | 0 | 40 | 0 | 0 | 0 | 0 | 0 | 0 | 0 | 0 | 0 | 0 | 0 | 0 | 60 | 0 | 0 | 0 | 0 | 0 | 0 | 0 | 0 | 0 | 0 | 0 | 0 | 0 | 0 | 0 | 0 | 0 | 0 | 0 | 0 | 0 | 0 | 0 | 0 | 0 | 0 | 2 | 40 | 1 | 0 | 1622.52 | 1.492 | 1.6 | 5.596102 | 0.3331306 | 1
0 | 5 | 0 | 0 | 0 | 0 | 0 | 0 | 0 | 0 | 0 | 0 | 0 | 38 | 0 | 0 | 0 | 0 | 0 | 0 | 0 | 0 | 0 | 0 | 0 | 0 | 57 | 0 | 0 | 0 | 0 | 0 | 0 | 0 | 0 | 0 | 0 | 0 | 0 | 0 | 0 | 0 | 0 | 0 | 0 | 0 | 0 | 0 | 0 | 0 | 0 | 0 | 0 | 3 | 40 | 1 | 0 | 1588.064 | 1.4979 | 1.67 | 6.966774 | 0.3257124 | 1
0 | 10 | 0 | 0 | 0 | 0 | 0 | 0 | 0 | 0 | 0 | 0 | 0 | 36 | 0 | 0 | 0 | 0 | 0 | 0 | 0 | 0 | 0 | 0 | 0 | 0 | 54 | 0 | 0 | 0 | 0 | 0 | 0 | 0 | 0 | 0 | 0 | 0 | 0 | 0 | 0 | 0 | 0 | 0 | 0 | 0 | 0 | 0 | 0 | 0 | 0 | 0 | 0 | 3 | 40 | 1 | 0 | 1553.608 | 1.5038 | 1.74 | 7.739287 | 0.3180119 | 1
0 | 15 | 0 | 0 | 0 | 0 | 0 | 0 | 0 | 0 | 0 | 0 | 0 | 34 | 0 | 0 | 0 | 0 | 0 | 0 | 0 | 0 | 0 | 0 | 0 | 0 | 51 | 0 | 0 | 0 | 0 | 0 | 0 | 0 | 0 | 0 | 0 | 0 | 0 | 0 | 0 | 0 | 0 | 0 | 0 | 0 | 0 | 0 | 0 | 0 | 0 | 0 | 0 | 3 | 40 | 1 | 0 | 1519.152 | 1.5097 | 1.81 | 8.27118 | 0.3100079 | 1
0 | 20 | 0 | 0 | 0 | 0 | 0 | 0 | 0 | 0 | 0 | 0 | 0 | 32 | 0 | 0 | 0 | 0 | 0 | 0 | 0 | 0 | 0 | 0 | 0 | 0 | 48 | 0 | 0 | 0 | 0 | 0 | 0 | 0 | 0 | 0 | 0 | 0 | 0 | 0 | 0 | 0 | 0 | 0 | 0 | 0 | 0 | 0 | 0 | 0 | 0 | 0 | 0 | 3 | 40 | 1 | 0 | 1484.696 | 1.5156 | 1.88 | 8.637351 | 0.3016764 | 1
0 | 30 | 0 | 0 | 0 | 0 | 0 | 0 | 0 | 0 | 0 | 0 | 0 | 28 | 0 | 0 | 0 | 0 | 0 | 0 | 0 | 0 | 0 | 0 | 0 | 0 | 42 | 0 | 0 | 0 | 0 | 0 | 0 | 0 | 0 | 0 | 0 | 0 | 0 | 0 | 0 | 0 | 0 | 0 | 0 | 0 | 0 | 0 | 0 | 0 | 0 | 0 | 0 | 3 | 40 | 1 | 0 | 1415.784 | 1.5274 | 2.02 | 8.996189 | 0.2839141 | 1
0 | 33.4 | 0 | 0 | 33.3 | 0 | 0 | 0 | 0 | 0 | 0 | 0 | 0 | 0 | 0 | 0 | 0 | 0 | 0 | 0 | 0 | 0 | 0 | 0 | 33.3 | 0 | 0 | 0 | 0 | 0 | 0 | 0 | 0 | 0 | 0 | 0 | 0 | 0 | 0 | 0 | 0 | 0 | 0 | 0 | 0 | 0 | 0 | 0 | 0 | 0 | 0 | 0 | 0 | 3 | 40 | 1 | 0 | 1441.6246 | 1.54673 | 2.334 | 9.134524 | 0.2609433 | 1
0 | 25 | 0 | 0 | 20 | 0 | 0 | 0 | 0 | 0 | 0 | 0 | 0 | 0 | 0 | 0 | 0 | 0 | 0 | 0 | 55 | 0 | 0 | 0 | 0 | 0 | 0 | 0 | 0 | 0 | 0 | 0 | 0 | 0 | 0 | 0 | 0 | 0 | 0 | 0 | 0 | 0 | 0 | 0 | 0 | 0 | 0 | 0 | 0 | 0 | 0 | 0 | 0 | 3 | 40 | 1 | 0 | 1249.45 | 1.3735 | 2.25 | 8.291985 | 0.3111314 | 1
0 | 2.5 | 0 | 0 | 65 | 0 | 0 | 0 | 0 | 32.5 | 0 | 0 | 0 | 0 | 0 | 0 | 0 | 0 | 0 | 0 | 0 | 0 | 0 | 0 | 0 | 0 | 0 | 0 | 0 | 0 | 0 | 0 | 0 | 0 | 0 | 0 | 0 | 0 | 0 | 0 | 0 | 0 | 0 | 0 | 0 | 0 | 0 | 0 | 0 | 0 | 0 | 0 | 0 | 3 | 40 | 1 | 0 | 1728.285 | 1.58725 | 2.025 | 6.132313 | 0.339816 | 1
0 | 7.5 | 0 | 0 | 61.7 | 0 | 0 | 0 | 0 | 30.8 | 0 | 0 | 0 | 0 | 0 | 0 | 0 | 0 | 0 | 0 | 0 | 0 | 0 | 0 | 0 | 0 | 0 | 0 | 0 | 0 | 0 | 0 | 0 | 0 | 0 | 0 | 0 | 0 | 0 | 0 | 0 | 0 | 0 | 0 | 0 | 0 | 0 | 0 | 0 | 0 | 0 | 0 | 0 | 3 | 40 | 1 | 0 | 1687.581 | 1.58866 | 2.075 | 7.108548 | 0.3309353 | 1
0 | 0 | 0 | 0 | 66.7 | 0 | 0 | 0 | 0 | 33.3 | 0 | 0 | 0 | 0 | 0 | 0 | 0 | 0 | 0 | 0 | 0 | 0 | 0 | 0 | 0 | 0 | 0 | 0 | 0 | 0 | 0 | 0 | 0 | 0 | 0 | 0 | 0 | 0 | 0 | 0 | 0 | 0 | 0 | 0 | 0 | 0 | 0 | 0 | 0 | 0 | 0 | 0 | 0 | 2 | 40 | 1 | 0 | 1748.726 | 1.58691 | 2 | 5.290739 | 0.3440392 | 0
0 | 25 | 0 | 0 | 0 | 0 | 20 | 0 | 0 | 0 | 0 | 0 | 0 | 0 | 0 | 0 | 0 | 0 | 0 | 0 | 0 | 0 | 0 | 0 | 55 | 0 | 0 | 0 | 0 | 0 | 0 | 0 | 0 | 0 | 0 | 0 | 0 | 0 | 0 | 0 | 0 | 0 | 0 | 0 | 0 | 0 | 0 | 0 | 0 | 0 | 0 | 0 | 0 | 3 | 40 | 1 | 0 | 1450.3 | 1.4445 | 2.25 | 8.291985 | 0.2882096 | 1
0 | 0 | 0 | 0 | 0 | 0 | 0 | 0 | 0 | 0 | 0 | 0 | 0 | 0 | 0 | 0 | 0 | 0 | 0 | 0 | 0 | 0 | 44 | 0 | 56 | 0 | 0 | 0 | 0 | 0 | 0 | 0 | 0 | 0 | 0 | 0 | 0 | 0 | 0 | 0 | 0 | 0 | 0 | 0 | 0 | 0 | 0 | 0 | 0 | 0 | 0 | 0 | 0 | 2 | 40 | 1 | 0 | 1626.8 | 1.508 | 2.88 | 5.703504 | 0.3474709 | 1
0 | 40 | 0 | 0 | 0 | 0 | 0 | 0 | 0 | 0 | 0 | 0 | 0 | 0 | 0 | 0 | 0 | 0 | 0 | 0 | 0 | 0 | 0 | 0 | 60 | 0 | 0 | 0 | 0 | 0 | 0 | 0 | 0 | 0 | 0 | 0 | 0 | 0 | 0 | 0 | 0 | 0 | 0 | 0 | 0 | 0 | 0 | 0 | 0 | 0 | 0 | 0 | 0 | 2 | 40 | 1 | 0 | 1324.36 | 1.364 | 2.4 | 5.596102 | 0.2008582 | 1
0 | 45 | 0 | 0 | 0 | 0 | 0 | 0 | 0 | 0 | 0 | 0 | 0 | 0 | 0 | 0 | 0 | 0 | 0 | 0 | 0 | 0 | 0 | 0 | 55 | 0 | 0 | 0 | 0 | 0 | 0 | 0 | 0 | 0 | 0 | 0 | 0 | 0 | 0 | 0 | 0 | 0 | 0 | 0 | 0 | 0 | 0 | 0 | 0 | 0 | 0 | 0 | 0 | 2 | 40 | 1 | 0 | 1291.78 | 1.3845 | 2.45 | 5.72187 | 0.2039724 | 1
0 | 50 | 0 | 0 | 0 | 0 | 0 | 0 | 0 | 0 | 0 | 0 | 0 | 0 | 0 | 0 | 0 | 0 | 0 | 0 | 0 | 0 | 0 | 0 | 50 | 0 | 0 | 0 | 0 | 0 | 0 | 0 | 0 | 0 | 0 | 0 | 0 | 0 | 0 | 0 | 0 | 0 | 0 | 0 | 0 | 0 | 0 | 0 | 0 | 0 | 0 | 0 | 0 | 2 | 40 | 1 | 0 | 1259.2 | 1.405 | 2.5 | 5.763509 | 0.205 | 1
0 | 50 | 0 | 0 | 0 | 0 | 0 | 0 | 0 | 0 | 0 | 0 | 0 | 0 | 0 | 0 | 10 | 0 | 40 | 0 | 0 | 0 | 0 | 0 | 0 | 0 | 0 | 0 | 0 | 0 | 0 | 0 | 0 | 0 | 0 | 0 | 0 | 0 | 0 | 0 | 0 | 0 | 0 | 0 | 0 | 0 | 0 | 0 | 0 | 0 | 0 | 0 | 0 | 3 | 40 | 1 | 0 | 1134.2 | 1.416 | 2.5 | 7.843669 | 0.2260177 | 1
0 | 42 | 0 | 0 | 0 | 0 | 0 | 0 | 0 | 0 | 0 | 0 | 0 | 0 | 0 | 0 | 10 | 0 | 48 | 0 | 0 | 0 | 0 | 0 | 0 | 0 | 0 | 0 | 0 | 0 | 0 | 0 | 0 | 0 | 0 | 0 | 0 | 0 | 0 | 0 | 0 | 0 | 0 | 0 | 0 | 0 | 0 | 0 | 0 | 0 | 0 | 0 | 0 | 3 | 40 | 1 | 0 | 1162.648 | 1.3784 | 2.42 | 7.873313 | 0.2296812 | 1
0 | 25 | 0 | 0 | 0 | 0 | 0 | 0 | 0 | 0 | 0 | 0 | 0 | 0 | 0 | 0 | 20 | 0 | 0 | 0 | 55 | 0 | 0 | 0 | 0 | 0 | 0 | 0 | 0 | 0 | 0 | 0 | 0 | 0 | 0 | 0 | 0 | 0 | 0 | 0 | 0 | 0 | 0 | 0 | 0 | 0 | 0 | 0 | 0 | 0 | 0 | 0 | 0 | 3 | 40 | 1 | 0 | 1191.65 | 1.3175 | 2.25 | 8.291985 | 0.2412856 | 1
0 | 0 | 0 | 0 | 0 | 0 | 40 | 0 | 0 | 0 | 0 | 0 | 0 | 0 | 0 | 0 | 0 | 0 | 0 | 0 | 60 | 0 | 0 | 0 | 0 | 0 | 0 | 0 | 0 | 0 | 0 | 0 | 0 | 0 | 0 | 0 | 0 | 0 | 0 | 0 | 0 | 0 | 0 | 0 | 0 | 0 | 0 | 0 | 0 | 0 | 0 | 0 | 0 | 2 | 40 | 1 | 0 | 1404.4 | 1.424 | 2 | 5.596102 | 0.3968173 | 1
0 | 0 | 0 | 0 | 0 | 0 | 30 | 0 | 0 | 0 | 0 | 0 | 0 | 0 | 0 | 0 | 0 | 0 | 0 | 0 | 70 | 0 | 0 | 0 | 0 | 0 | 0 | 0 | 0 | 0 | 0 | 0 | 0 | 0 | 0 | 0 | 0 | 0 | 0 | 0 | 0 | 0 | 0 | 0 | 0 | 0 | 0 | 0 | 0 | 0 | 0 | 0 | 0 | 2 | 40 | 1 | 0 | 1350.8 | 1.343 | 2 | 5.079409 | 0.3711886 | 1
0 | 5 | 0 | 0 | 0 | 0 | 40 | 0 | 0 | 0 | 0 | 0 | 0 | 0 | 0 | 0 | 0 | 0 | 0 | 0 | 55 | 0 | 0 | 0 | 0 | 0 | 0 | 0 | 0 | 0 | 0 | 0 | 0 | 0 | 0 | 0 | 0 | 0 | 0 | 0 | 0 | 0 | 0 | 0 | 0 | 0 | 0 | 0 | 0 | 0 | 0 | 0 | 0 | 3 | 40 | 1 | 0 | 1391.57 | 1.4495 | 2.05 | 7.026942 | 0.3915287 | 1
0 | 5 | 0 | 0 | 0 | 0 | 30 | 0 | 0 | 0 | 0 | 0 | 0 | 0 | 0 | 0 | 0 | 0 | 0 | 0 | 65 | 0 | 0 | 0 | 0 | 0 | 0 | 0 | 0 | 0 | 0 | 0 | 0 | 0 | 0 | 0 | 0 | 0 | 0 | 0 | 0 | 0 | 0 | 0 | 0 | 0 | 0 | 0 | 0 | 0 | 0 | 0 | 0 | 3 | 40 | 1 | 0 | 1337.97 | 1.3685 | 2.05 | 6.576939 | 0.3711371 | 1
0 | 5 | 0 | 0 | 0 | 0 | 20 | 0 | 0 | 0 | 0 | 0 | 0 | 0 | 0 | 0 | 0 | 0 | 0 | 0 | 75 | 0 | 0 | 0 | 0 | 0 | 0 | 0 | 0 | 0 | 0 | 0 | 0 | 0 | 0 | 0 | 0 | 0 | 0 | 0 | 0 | 0 | 0 | 0 | 0 | 0 | 0 | 0 | 0 | 0 | 0 | 0 | 0 | 3 | 40 | 1 | 0 | 1284.37 | 1.2875 | 2.05 | 5.716011 | 0.3302556 | 1
0 | 10 | 0 | 0 | 0 | 0 | 50 | 0 | 0 | 0 | 0 | 0 | 0 | 0 | 0 | 0 | 0 | 0 | 0 | 0 | 40 | 0 | 0 | 0 | 0 | 0 | 0 | 0 | 0 | 0 | 0 | 0 | 0 | 0 | 0 | 0 | 0 | 0 | 0 | 0 | 0 | 0 | 0 | 0 | 0 | 0 | 0 | 0 | 0 | 0 | 0 | 0 | 0 | 3 | 40 | 1 | 0 | 1432.34 | 1.556 | 2.1 | 7.843669 | 0.3822617 | 1
0 | 10 | 0 | 0 | 0 | 0 | 45 | 0 | 0 | 0 | 0 | 0 | 0 | 0 | 0 | 0 | 0 | 0 | 0 | 0 | 45 | 0 | 0 | 0 | 0 | 0 | 0 | 0 | 0 | 0 | 0 | 0 | 0 | 0 | 0 | 0 | 0 | 0 | 0 | 0 | 0 | 0 | 0 | 0 | 0 | 0 | 0 | 0 | 0 | 0 | 0 | 0 | 0 | 3 | 40 | 1 | 0 | 1405.54 | 1.5155 | 2.1 | 7.889953 | 0.3855058 | 1
0 | 10 | 0 | 0 | 0 | 0 | 35 | 0 | 0 | 0 | 0 | 0 | 0 | 0 | 0 | 0 | 0 | 0 | 0 | 0 | 55 | 0 | 0 | 0 | 0 | 0 | 0 | 0 | 0 | 0 | 0 | 0 | 0 | 0 | 0 | 0 | 0 | 0 | 0 | 0 | 0 | 0 | 0 | 0 | 0 | 0 | 0 | 0 | 0 | 0 | 0 | 0 | 0 | 3 | 40 | 1 | 0 | 1351.94 | 1.4345 | 2.1 | 7.703646 | 0.37915 | 1
0 | 10 | 0 | 0 | 0 | 0 | 25 | 0 | 0 | 0 | 0 | 0 | 0 | 0 | 0 | 0 | 0 | 0 | 0 | 0 | 65 | 0 | 0 | 0 | 0 | 0 | 0 | 0 | 0 | 0 | 0 | 0 | 0 | 0 | 0 | 0 | 0 | 0 | 0 | 0 | 0 | 0 | 0 | 0 | 0 | 0 | 0 | 0 | 0 | 0 | 0 | 0 | 0 | 3 | 40 | 1 | 0 | 1298.34 | 1.3535 | 2.1 | 7.124446 | 0.3546445 | 1
0 | 10 | 0 | 0 | 0 | 0 | 20 | 0 | 0 | 0 | 0 | 0 | 0 | 0 | 0 | 0 | 0 | 0 | 0 | 0 | 70 | 0 | 0 | 0 | 0 | 0 | 0 | 0 | 0 | 0 | 0 | 0 | 0 | 0 | 0 | 0 | 0 | 0 | 0 | 0 | 0 | 0 | 0 | 0 | 0 | 0 | 0 | 0 | 0 | 0 | 0 | 0 | 0 | 3 | 40 | 1 | 0 | 1271.54 | 1.313 | 2.1 | 6.666989 | 0.3344563 | 1
0 | 10 | 0 | 0 | 0 | 0 | 15 | 0 | 0 | 0 | 0 | 0 | 0 | 0 | 0 | 0 | 0 | 0 | 0 | 0 | 75 | 0 | 0 | 0 | 0 | 0 | 0 | 0 | 0 | 0 | 0 | 0 | 0 | 0 | 0 | 0 | 0 | 0 | 0 | 0 | 0 | 0 | 0 | 0 | 0 | 0 | 0 | 0 | 0 | 0 | 0 | 0 | 0 | 3 | 40 | 1 | 0 | 1244.74 | 1.2725 | 2.1 | 6.074779 | 0.3076829 | 1
0 | 10 | 0 | 0 | 0 | 0 | 10 | 0 | 0 | 0 | 0 | 0 | 0 | 0 | 0 | 0 | 0 | 0 | 0 | 0 | 80 | 0 | 0 | 0 | 0 | 0 | 0 | 0 | 0 | 0 | 0 | 0 | 0 | 0 | 0 | 0 | 0 | 0 | 0 | 0 | 0 | 0 | 0 | 0 | 0 | 0 | 0 | 0 | 0 | 0 | 0 | 0 | 0 | 3 | 40 | 1 | 0 | 1217.94 | 1.232 | 2.1 | 5.313581 | 0.2723894 | 1
0 | 15 | 0 | 0 | 0 | 0 | 45 | 0 | 0 | 0 | 0 | 0 | 0 | 0 | 0 | 0 | 0 | 0 | 0 | 0 | 40 | 0 | 0 | 0 | 0 | 0 | 0 | 0 | 0 | 0 | 0 | 0 | 0 | 0 | 0 | 0 | 0 | 0 | 0 | 0 | 0 | 0 | 0 | 0 | 0 | 0 | 0 | 0 | 0 | 0 | 0 | 0 | 0 | 3 | 40 | 1 | 0 | 1392.71 | 1.541 | 2.15 | 8.401242 | 0.3738703 | 1
0 | 15 | 0 | 0 | 0 | 0 | 35 | 0 | 0 | 0 | 0 | 0 | 0 | 0 | 0 | 0 | 0 | 0 | 0 | 0 | 50 | 0 | 0 | 0 | 0 | 0 | 0 | 0 | 0 | 0 | 0 | 0 | 0 | 0 | 0 | 0 | 0 | 0 | 0 | 0 | 0 | 0 | 0 | 0 | 0 | 0 | 0 | 0 | 0 | 0 | 0 | 0 | 0 | 3 | 40 | 1 | 0 | 1339.11 | 1.46 | 2.15 | 8.302859 | 0.3728941 | 1
0 | 15 | 0 | 0 | 0 | 0 | 30 | 0 | 0 | 0 | 0 | 0 | 0 | 0 | 0 | 0 | 0 | 0 | 0 | 0 | 55 | 0 | 0 | 0 | 0 | 0 | 0 | 0 | 0 | 0 | 0 | 0 | 0 | 0 | 0 | 0 | 0 | 0 | 0 | 0 | 0 | 0 | 0 | 0 | 0 | 0 | 0 | 0 | 0 | 0 | 0 | 0 | 0 | 3 | 40 | 1 | 0 | 1312.31 | 1.4195 | 2.15 | 8.103247 | 0.3657386 | 1
0 | 15 | 0 | 0 | 0 | 0 | 25 | 0 | 0 | 0 | 0 | 0 | 0 | 0 | 0 | 0 | 0 | 0 | 0 | 0 | 60 | 0 | 0 | 0 | 0 | 0 | 0 | 0 | 0 | 0 | 0 | 0 | 0 | 0 | 0 | 0 | 0 | 0 | 0 | 0 | 0 | 0 | 0 | 0 | 0 | 0 | 0 | 0 | 0 | 0 | 0 | 0 | 0 | 3 | 40 | 1 | 0 | 1285.51 | 1.379 | 2.15 | 7.796184 | 0.3538347 | 1
0 | 15 | 0 | 0 | 0 | 0 | 20 | 0 | 0 | 0 | 0 | 0 | 0 | 0 | 0 | 0 | 0 | 0 | 0 | 0 | 65 | 0 | 0 | 0 | 0 | 0 | 0 | 0 | 0 | 0 | 0 | 0 | 0 | 0 | 0 | 0 | 0 | 0 | 0 | 0 | 0 | 0 | 0 | 0 | 0 | 0 | 0 | 0 | 0 | 0 | 0 | 0 | 0 | 3 | 40 | 1 | 0 | 1258.71 | 1.3385 | 2.15 | 7.370736 | 0.336679 | 1
0 | 15 | 0 | 0 | 0 | 0 | 15 | 0 | 0 | 0 | 0 | 0 | 0 | 0 | 0 | 0 | 0 | 0 | 0 | 0 | 70 | 0 | 0 | 0 | 0 | 0 | 0 | 0 | 0 | 0 | 0 | 0 | 0 | 0 | 0 | 0 | 0 | 0 | 0 | 0 | 0 | 0 | 0 | 0 | 0 | 0 | 0 | 0 | 0 | 0 | 0 | 0 | 0 | 3 | 40 | 1 | 0 | 1231.91 | 1.298 | 2.15 | 6.808244 | 0.3134103 | 1
0 | 15 | 0 | 0 | 0 | 0 | 10 | 0 | 0 | 0 | 0 | 0 | 0 | 0 | 0 | 0 | 0 | 0 | 0 | 0 | 75 | 0 | 0 | 0 | 0 | 0 | 0 | 0 | 0 | 0 | 0 | 0 | 0 | 0 | 0 | 0 | 0 | 0 | 0 | 0 | 0 | 0 | 0 | 0 | 0 | 0 | 0 | 0 | 0 | 0 | 0 | 0 | 0 | 3 | 40 | 1 | 0 | 1205.11 | 1.2575 | 2.15 | 6.074779 | 0.2825221 | 1
0 | 15 | 0 | 0 | 0 | 0 | 5 | 0 | 0 | 0 | 0 | 0 | 0 | 0 | 0 | 0 | 0 | 0 | 0 | 0 | 80 | 0 | 0 | 0 | 0 | 0 | 0 | 0 | 0 | 0 | 0 | 0 | 0 | 0 | 0 | 0 | 0 | 0 | 0 | 0 | 0 | 0 | 0 | 0 | 0 | 0 | 0 | 0 | 0 | 0 | 0 | 0 | 0 | 3 | 40 | 1 | 0 | 1178.31 | 1.217 | 2.15 | 5.096067 | 0.2411037 | 1
0 | 20 | 0 | 0 | 0 | 0 | 50 | 0 | 0 | 0 | 0 | 0 | 0 | 0 | 0 | 0 | 0 | 0 | 0 | 0 | 30 | 0 | 0 | 0 | 0 | 0 | 0 | 0 | 0 | 0 | 0 | 0 | 0 | 0 | 0 | 0 | 0 | 0 | 0 | 0 | 0 | 0 | 0 | 0 | 0 | 0 | 0 | 0 | 0 | 0 | 0 | 0 | 0 | 3 | 40 | 1 | 0 | 1406.68 | 1.607 | 2.2 | 8.561205 | 0.3507435 | 1
0 | 20 | 0 | 0 | 0 | 0 | 45 | 0 | 0 | 0 | 0 | 0 | 0 | 0 | 0 | 0 | 0 | 0 | 0 | 0 | 35 | 0 | 0 | 0 | 0 | 0 | 0 | 0 | 0 | 0 | 0 | 0 | 0 | 0 | 0 | 0 | 0 | 0 | 0 | 0 | 0 | 0 | 0 | 0 | 0 | 0 | 0 | 0 | 0 | 0 | 0 | 0 | 0 | 3 | 40 | 1 | 0 | 1379.88 | 1.5665 | 2.2 | 8.719178 | 0.3600594 | 1
0 | 20 | 0 | 0 | 0 | 0 | 40 | 0 | 0 | 0 | 0 | 0 | 0 | 0 | 0 | 0 | 0 | 0 | 0 | 0 | 40 | 0 | 0 | 0 | 0 | 0 | 0 | 0 | 0 | 0 | 0 | 0 | 0 | 0 | 0 | 0 | 0 | 0 | 0 | 0 | 0 | 0 | 0 | 0 | 0 | 0 | 0 | 0 | 0 | 0 | 0 | 0 | 0 | 3 | 40 | 1 | 0 | 1353.08 | 1.526 | 2.2 | 8.771276 | 0.3646697 | 1
0 | 20 | 0 | 0 | 0 | 0 | 35 | 0 | 0 | 0 | 0 | 0 | 0 | 0 | 0 | 0 | 0 | 0 | 0 | 0 | 45 | 0 | 0 | 0 | 0 | 0 | 0 | 0 | 0 | 0 | 0 | 0 | 0 | 0 | 0 | 0 | 0 | 0 | 0 | 0 | 0 | 0 | 0 | 0 | 0 | 0 | 0 | 0 | 0 | 0 | 0 | 0 | 0 | 3 | 40 | 1 | 0 | 1326.28 | 1.4855 | 2.2 | 8.719178 | 0.364753 | 1
0 | 20 | 0 | 0 | 0 | 0 | 30 | 0 | 0 | 0 | 0 | 0 | 0 | 0 | 0 | 0 | 0 | 0 | 0 | 0 | 50 | 0 | 0 | 0 | 0 | 0 | 0 | 0 | 0 | 0 | 0 | 0 | 0 | 0 | 0 | 0 | 0 | 0 | 0 | 0 | 0 | 0 | 0 | 0 | 0 | 0 | 0 | 0 | 0 | 0 | 0 | 0 | 0 | 3 | 40 | 1 | 0 | 1299.48 | 1.445 | 2.2 | 8.561205 | 0.3603124 | 1
0 | 20 | 0 | 0 | 0 | 0 | 25 | 0 | 0 | 0 | 0 | 0 | 0 | 0 | 0 | 0 | 0 | 0 | 0 | 0 | 55 | 0 | 0 | 0 | 0 | 0 | 0 | 0 | 0 | 0 | 0 | 0 | 0 | 0 | 0 | 0 | 0 | 0 | 0 | 0 | 0 | 0 | 0 | 0 | 0 | 0 | 0 | 0 | 0 | 0 | 0 | 0 | 0 | 3 | 40 | 1 | 0 | 1272.68 | 1.4045 | 2.2 | 8.291985 | 0.3511762 | 1
0 | 20 | 0 | 0 | 0 | 0 | 20 | 0 | 0 | 0 | 0 | 0 | 0 | 0 | 0 | 0 | 0 | 0 | 0 | 0 | 60 | 0 | 0 | 0 | 0 | 0 | 0 | 0 | 0 | 0 | 0 | 0 | 0 | 0 | 0 | 0 | 0 | 0 | 0 | 0 | 0 | 0 | 0 | 0 | 0 | 0 | 0 | 0 | 0 | 0 | 0 | 0 | 0 | 3 | 40 | 1 | 0 | 1245.88 | 1.364 | 2.2 | 7.901219 | 0.3369629 | 1
0 | 20 | 0 | 0 | 0 | 0 | 15 | 0 | 0 | 0 | 0 | 0 | 0 | 0 | 0 | 0 | 0 | 0 | 0 | 0 | 65 | 0 | 0 | 0 | 0 | 0 | 0 | 0 | 0 | 0 | 0 | 0 | 0 | 0 | 0 | 0 | 0 | 0 | 0 | 0 | 0 | 0 | 0 | 0 | 0 | 0 | 0 | 0 | 0 | 0 | 0 | 0 | 0 | 3 | 40 | 1 | 0 | 1219.08 | 1.3235 | 2.2 | 7.370736 | 0.3169901 | 1
0 | 20 | 0 | 0 | 0 | 0 | 10 | 0 | 0 | 0 | 0 | 0 | 0 | 0 | 0 | 0 | 0 | 0 | 0 | 0 | 70 | 0 | 0 | 0 | 0 | 0 | 0 | 0 | 0 | 0 | 0 | 0 | 0 | 0 | 0 | 0 | 0 | 0 | 0 | 0 | 0 | 0 | 0 | 0 | 0 | 0 | 0 | 0 | 0 | 0 | 0 | 0 | 0 | 3 | 40 | 1 | 0 | 1192.28 | 1.283 | 2.2 | 6.666989 | 0.2900707 | 1
0 | 20 | 0 | 0 | 0 | 0 | 5 | 0 | 0 | 0 | 0 | 0 | 0 | 0 | 0 | 0 | 0 | 0 | 0 | 0 | 75 | 0 | 0 | 0 | 0 | 0 | 0 | 0 | 0 | 0 | 0 | 0 | 0 | 0 | 0 | 0 | 0 | 0 | 0 | 0 | 0 | 0 | 0 | 0 | 0 | 0 | 0 | 0 | 0 | 0 | 0 | 0 | 0 | 3 | 40 | 1 | 0 | 1165.48 | 1.2425 | 2.2 | 5.716011 | 0.2540054 | 1
0 | 20 | 0 | 0 | 0 | 0 | 0 | 0 | 0 | 0 | 0 | 0 | 0 | 0 | 0 | 0 | 0 | 0 | 0 | 0 | 80 | 0 | 0 | 0 | 0 | 0 | 0 | 0 | 0 | 0 | 0 | 0 | 0 | 0 | 0 | 0 | 0 | 0 | 0 | 0 | 0 | 0 | 0 | 0 | 0 | 0 | 0 | 0 | 0 | 0 | 0 | 0 | 0 | 2 | 40 | 1 | 0 | 1138.68 | 1.202 | 2.2 | 4.161029 | 0.204 | 1
0 | 25 | 0 | 0 | 0 | 0 | 45 | 0 | 0 | 0 | 0 | 0 | 0 | 0 | 0 | 0 | 0 | 0 | 0 | 0 | 30 | 0 | 0 | 0 | 0 | 0 | 0 | 0 | 0 | 0 | 0 | 0 | 0 | 0 | 0 | 0 | 0 | 0 | 0 | 0 | 0 | 0 | 0 | 0 | 0 | 0 | 0 | 0 | 0 | 0 | 0 | 0 | 0 | 3 | 40 | 1 | 0 | 1367.05 | 1.592 | 2.25 | 8.872489 | 0.343811 | 1
0 | 25 | 0 | 0 | 0 | 0 | 35 | 0 | 0 | 0 | 0 | 0 | 0 | 0 | 0 | 0 | 0 | 0 | 0 | 0 | 40 | 0 | 0 | 0 | 0 | 0 | 0 | 0 | 0 | 0 | 0 | 0 | 0 | 0 | 0 | 0 | 0 | 0 | 0 | 0 | 0 | 0 | 0 | 0 | 0 | 0 | 0 | 0 | 0 | 0 | 0 | 0 | 0 | 3 | 40 | 1 | 0 | 1313.45 | 1.511 | 2.25 | 8.984177 | 0.354597 | 1
0 | 25 | 0 | 0 | 0 | 0 | 30 | 0 | 0 | 0 | 0 | 0 | 0 | 0 | 0 | 0 | 0 | 0 | 0 | 0 | 45 | 0 | 0 | 0 | 0 | 0 | 0 | 0 | 0 | 0 | 0 | 0 | 0 | 0 | 0 | 0 | 0 | 0 | 0 | 0 | 0 | 0 | 0 | 0 | 0 | 0 | 0 | 0 | 0 | 0 | 0 | 0 | 0 | 3 | 40 | 1 | 0 | 1286.65 | 1.4705 | 2.25 | 8.872489 | 0.3529656 | 1
0 | 25 | 0 | 0 | 0 | 0 | 25 | 0 | 0 | 0 | 0 | 0 | 0 | 0 | 0 | 0 | 0 | 0 | 0 | 0 | 50 | 0 | 0 | 0 | 0 | 0 | 0 | 0 | 0 | 0 | 0 | 0 | 0 | 0 | 0 | 0 | 0 | 0 | 0 | 0 | 0 | 0 | 0 | 0 | 0 | 0 | 0 | 0 | 0 | 0 | 0 | 0 | 0 | 3 | 40 | 1 | 0 | 1259.85 | 1.43 | 2.25 | 8.644909 | 0.3466266 | 1
0 | 25 | 0 | 0 | 0 | 0 | 20 | 0 | 0 | 0 | 0 | 0 | 0 | 0 | 0 | 0 | 0 | 0 | 0 | 0 | 55 | 0 | 0 | 0 | 0 | 0 | 0 | 0 | 0 | 0 | 0 | 0 | 0 | 0 | 0 | 0 | 0 | 0 | 0 | 0 | 0 | 0 | 0 | 0 | 0 | 0 | 0 | 0 | 0 | 0 | 0 | 0 | 0 | 3 | 40 | 1 | 0 | 1233.05 | 1.3895 | 2.25 | 8.291985 | 0.3353129 | 1
0 | 25 | 0 | 0 | 0 | 0 | 15 | 0 | 0 | 0 | 0 | 0 | 0 | 0 | 0 | 0 | 0 | 0 | 0 | 0 | 60 | 0 | 0 | 0 | 0 | 0 | 0 | 0 | 0 | 0 | 0 | 0 | 0 | 0 | 0 | 0 | 0 | 0 | 0 | 0 | 0 | 0 | 0 | 0 | 0 | 0 | 0 | 0 | 0 | 0 | 0 | 0 | 0 | 3 | 40 | 1 | 0 | 1206.25 | 1.349 | 2.25 | 7.796184 | 0.3184949 | 1
0 | 25 | 0 | 0 | 0 | 0 | 10 | 0 | 0 | 0 | 0 | 0 | 0 | 0 | 0 | 0 | 0 | 0 | 0 | 0 | 65 | 0 | 0 | 0 | 0 | 0 | 0 | 0 | 0 | 0 | 0 | 0 | 0 | 0 | 0 | 0 | 0 | 0 | 0 | 0 | 0 | 0 | 0 | 0 | 0 | 0 | 0 | 0 | 0 | 0 | 0 | 0 | 0 | 3 | 40 | 1 | 0 | 1179.45 | 1.3085 | 2.25 | 7.124446 | 0.2952334 | 1
0 | 25 | 0 | 0 | 0 | 0 | 5 | 0 | 0 | 0 | 0 | 0 | 0 | 0 | 0 | 0 | 0 | 0 | 0 | 0 | 70 | 0 | 0 | 0 | 0 | 0 | 0 | 0 | 0 | 0 | 0 | 0 | 0 | 0 | 0 | 0 | 0 | 0 | 0 | 0 | 0 | 0 | 0 | 0 | 0 | 0 | 0 | 0 | 0 | 0 | 0 | 0 | 0 | 3 | 40 | 1 | 0 | 1152.65 | 1.268 | 2.25 | 6.203186 | 0.2638295 | 1
0 | 30 | 0 | 0 | 0 | 0 | 50 | 0 | 0 | 0 | 0 | 0 | 0 | 0 | 0 | 0 | 0 | 0 | 0 | 0 | 20 | 0 | 0 | 0 | 0 | 0 | 0 | 0 | 0 | 0 | 0 | 0 | 0 | 0 | 0 | 0 | 0 | 0 | 0 | 0 | 0 | 0 | 0 | 0 | 0 | 0 | 0 | 0 | 0 | 0 | 0 | 0 | 0 | 3 | 40 | 1 | 0 | 1381.02 | 1.658 | 2.3 | 8.561205 | 0.3077596 | 1
0 | 30 | 0 | 0 | 0 | 0 | 45 | 0 | 0 | 0 | 0 | 0 | 0 | 0 | 0 | 0 | 0 | 0 | 0 | 0 | 25 | 0 | 0 | 0 | 0 | 0 | 0 | 0 | 0 | 0 | 0 | 0 | 0 | 0 | 0 | 0 | 0 | 0 | 0 | 0 | 0 | 0 | 0 | 0 | 0 | 0 | 0 | 0 | 0 | 0 | 0 | 0 | 0 | 3 | 40 | 1 | 0 | 1354.22 | 1.6175 | 2.3 | 8.872489 | 0.3247595 | 1
0 | 30 | 0 | 0 | 0 | 0 | 40 | 0 | 0 | 0 | 0 | 0 | 0 | 0 | 0 | 0 | 0 | 0 | 0 | 0 | 30 | 0 | 0 | 0 | 0 | 0 | 0 | 0 | 0 | 0 | 0 | 0 | 0 | 0 | 0 | 0 | 0 | 0 | 0 | 0 | 0 | 0 | 0 | 0 | 0 | 0 | 0 | 0 | 0 | 0 | 0 | 0 | 0 | 3 | 40 | 1 | 0 | 1327.42 | 1.577 | 2.3 | 9.053784 | 0.336067 | 1
0 | 30 | 0 | 0 | 0 | 0 | 35 | 0 | 0 | 0 | 0 | 0 | 0 | 0 | 0 | 0 | 0 | 0 | 0 | 0 | 35 | 0 | 0 | 0 | 0 | 0 | 0 | 0 | 0 | 0 | 0 | 0 | 0 | 0 | 0 | 0 | 0 | 0 | 0 | 0 | 0 | 0 | 0 | 0 | 0 | 0 | 0 | 0 | 0 | 0 | 0 | 0 | 0 | 3 | 40 | 1 | 0 | 1300.62 | 1.5365 | 2.3 | 9.113374 | 0.3422466 | 1
0 | 30 | 0 | 0 | 0 | 0 | 30 | 0 | 0 | 0 | 0 | 0 | 0 | 0 | 0 | 0 | 0 | 0 | 0 | 0 | 40 | 0 | 0 | 0 | 0 | 0 | 0 | 0 | 0 | 0 | 0 | 0 | 0 | 0 | 0 | 0 | 0 | 0 | 0 | 0 | 0 | 0 | 0 | 0 | 0 | 0 | 0 | 0 | 0 | 0 | 0 | 0 | 0 | 3 | 40 | 1 | 0 | 1273.82 | 1.496 | 2.3 | 9.053784 | 0.3435753 | 1
0 | 30 | 0 | 0 | 0 | 0 | 25 | 0 | 0 | 0 | 0 | 0 | 0 | 0 | 0 | 0 | 0 | 0 | 0 | 0 | 45 | 0 | 0 | 0 | 0 | 0 | 0 | 0 | 0 | 0 | 0 | 0 | 0 | 0 | 0 | 0 | 0 | 0 | 0 | 0 | 0 | 0 | 0 | 0 | 0 | 0 | 0 | 0 | 0 | 0 | 0 | 0 | 0 | 3 | 40 | 1 | 0 | 1247.02 | 1.4555 | 2.3 | 8.872489 | 0.3401099 | 1
0 | 30 | 0 | 0 | 0 | 0 | 20 | 0 | 0 | 0 | 0 | 0 | 0 | 0 | 0 | 0 | 0 | 0 | 0 | 0 | 50 | 0 | 0 | 0 | 0 | 0 | 0 | 0 | 0 | 0 | 0 | 0 | 0 | 0 | 0 | 0 | 0 | 0 | 0 | 0 | 0 | 0 | 0 | 0 | 0 | 0 | 0 | 0 | 0 | 0 | 0 | 0 | 0 | 3 | 40 | 1 | 0 | 1220.22 | 1.415 | 2.3 | 8.561205 | 0.3317002 | 1
0 | 30 | 0 | 0 | 0 | 0 | 15 | 0 | 0 | 0 | 0 | 0 | 0 | 0 | 0 | 0 | 0 | 0 | 0 | 0 | 55 | 0 | 0 | 0 | 0 | 0 | 0 | 0 | 0 | 0 | 0 | 0 | 0 | 0 | 0 | 0 | 0 | 0 | 0 | 0 | 0 | 0 | 0 | 0 | 0 | 0 | 0 | 0 | 0 | 0 | 0 | 0 | 0 | 3 | 40 | 1 | 0 | 1193.42 | 1.3745 | 2.3 | 8.103247 | 0.317954 | 1
0 | 30 | 0 | 0 | 0 | 0 | 5 | 0 | 0 | 0 | 0 | 0 | 0 | 0 | 0 | 0 | 0 | 0 | 0 | 0 | 65 | 0 | 0 | 0 | 0 | 0 | 0 | 0 | 0 | 0 | 0 | 0 | 0 | 0 | 0 | 0 | 0 | 0 | 0 | 0 | 0 | 0 | 0 | 0 | 0 | 0 | 0 | 0 | 0 | 0 | 0 | 0 | 0 | 3 | 40 | 1 | 0 | 1139.82 | 1.2935 | 2.3 | 6.576939 | 0.270911 | 1
0 | 35 | 0 | 0 | 0 | 0 | 40 | 0 | 0 | 0 | 0 | 0 | 0 | 0 | 0 | 0 | 0 | 0 | 0 | 0 | 25 | 0 | 0 | 0 | 0 | 0 | 0 | 0 | 0 | 0 | 0 | 0 | 0 | 0 | 0 | 0 | 0 | 0 | 0 | 0 | 0 | 0 | 0 | 0 | 0 | 0 | 0 | 0 | 0 | 0 | 0 | 0 | 0 | 3 | 40 | 1 | 0 | 1314.59 | 1.6025 | 2.35 | 8.984177 | 0.3177558 | 1
0 | 35 | 0 | 0 | 0 | 0 | 35 | 0 | 0 | 0 | 0 | 0 | 0 | 0 | 0 | 0 | 0 | 0 | 0 | 0 | 30 | 0 | 0 | 0 | 0 | 0 | 0 | 0 | 0 | 0 | 0 | 0 | 0 | 0 | 0 | 0 | 0 | 0 | 0 | 0 | 0 | 0 | 0 | 0 | 0 | 0 | 0 | 0 | 0 | 0 | 0 | 0 | 0 | 3 | 40 | 1 | 0 | 1287.79 | 1.562 | 2.35 | 9.113374 | 0.3274538 | 1
0 | 35 | 0 | 0 | 0 | 0 | 30 | 0 | 0 | 0 | 0 | 0 | 0 | 0 | 0 | 0 | 0 | 0 | 0 | 0 | 35 | 0 | 0 | 0 | 0 | 0 | 0 | 0 | 0 | 0 | 0 | 0 | 0 | 0 | 0 | 0 | 0 | 0 | 0 | 0 | 0 | 0 | 0 | 0 | 0 | 0 | 0 | 0 | 0 | 0 | 0 | 0 | 0 | 3 | 40 | 1 | 0 | 1260.99 | 1.5215 | 2.35 | 9.113374 | 0.331968 | 1
0 | 35 | 0 | 0 | 0 | 0 | 25 | 0 | 0 | 0 | 0 | 0 | 0 | 0 | 0 | 0 | 0 | 0 | 0 | 0 | 40 | 0 | 0 | 0 | 0 | 0 | 0 | 0 | 0 | 0 | 0 | 0 | 0 | 0 | 0 | 0 | 0 | 0 | 0 | 0 | 0 | 0 | 0 | 0 | 0 | 0 | 0 | 0 | 0 | 0 | 0 | 0 | 0 | 3 | 40 | 1 | 0 | 1234.19 | 1.481 | 2.35 | 8.984177 | 0.3315102 | 1
0 | 35 | 0 | 0 | 0 | 0 | 20 | 0 | 0 | 0 | 0 | 0 | 0 | 0 | 0 | 0 | 0 | 0 | 0 | 0 | 45 | 0 | 0 | 0 | 0 | 0 | 0 | 0 | 0 | 0 | 0 | 0 | 0 | 0 | 0 | 0 | 0 | 0 | 0 | 0 | 0 | 0 | 0 | 0 | 0 | 0 | 0 | 0 | 0 | 0 | 0 | 0 | 0 | 3 | 40 | 1 | 0 | 1207.39 | 1.4405 | 2.35 | 8.719178 | 0.3260594 | 1
0 | 35 | 0 | 0 | 0 | 0 | 15 | 0 | 0 | 0 | 0 | 0 | 0 | 0 | 0 | 0 | 0 | 0 | 0 | 0 | 50 | 0 | 0 | 0 | 0 | 0 | 0 | 0 | 0 | 0 | 0 | 0 | 0 | 0 | 0 | 0 | 0 | 0 | 0 | 0 | 0 | 0 | 0 | 0 | 0 | 0 | 0 | 0 | 0 | 0 | 0 | 0 | 0 | 3 | 40 | 1 | 0 | 1180.59 | 1.4 | 2.35 | 8.302859 | 0.3153569 | 1
0 | 35 | 0 | 0 | 0 | 0 | 10 | 0 | 0 | 0 | 0 | 0 | 0 | 0 | 0 | 0 | 0 | 0 | 0 | 0 | 55 | 0 | 0 | 0 | 0 | 0 | 0 | 0 | 0 | 0 | 0 | 0 | 0 | 0 | 0 | 0 | 0 | 0 | 0 | 0 | 0 | 0 | 0 | 0 | 0 | 0 | 0 | 0 | 0 | 0 | 0 | 0 | 0 | 3 | 40 | 1 | 0 | 1153.79 | 1.3595 | 2.35 | 7.703646 | 0.298839 | 1
0 | 35 | 0 | 0 | 0 | 0 | 5 | 0 | 0 | 0 | 0 | 0 | 0 | 0 | 0 | 0 | 0 | 0 | 0 | 0 | 60 | 0 | 0 | 0 | 0 | 0 | 0 | 0 | 0 | 0 | 0 | 0 | 0 | 0 | 0 | 0 | 0 | 0 | 0 | 0 | 0 | 0 | 0 | 0 | 0 | 0 | 0 | 0 | 0 | 0 | 0 | 0 | 0 | 3 | 40 | 1 | 0 | 1126.99 | 1.319 | 2.35 | 6.849076 | 0.2754614 | 1
0 | 40 | 0 | 0 | 0 | 0 | 40 | 0 | 0 | 0 | 0 | 0 | 0 | 0 | 0 | 0 | 0 | 0 | 0 | 0 | 20 | 0 | 0 | 0 | 0 | 0 | 0 | 0 | 0 | 0 | 0 | 0 | 0 | 0 | 0 | 0 | 0 | 0 | 0 | 0 | 0 | 0 | 0 | 0 | 0 | 0 | 0 | 0 | 0 | 0 | 0 | 0 | 0 | 3 | 40 | 1 | 0 | 1301.76 | 1.628 | 2.4 | 8.771276 | 0.2961351 | 1
0 | 40 | 0 | 0 | 0 | 0 | 35 | 0 | 0 | 0 | 0 | 0 | 0 | 0 | 0 | 0 | 0 | 0 | 0 | 0 | 25 | 0 | 0 | 0 | 0 | 0 | 0 | 0 | 0 | 0 | 0 | 0 | 0 | 0 | 0 | 0 | 0 | 0 | 0 | 0 | 0 | 0 | 0 | 0 | 0 | 0 | 0 | 0 | 0 | 0 | 0 | 0 | 0 | 3 | 40 | 1 | 0 | 1274.96 | 1.5875 | 2.4 | 8.984177 | 0.3098689 | 1
0 | 40 | 0 | 0 | 0 | 0 | 25 | 0 | 0 | 0 | 0 | 0 | 0 | 0 | 0 | 0 | 0 | 0 | 0 | 0 | 35 | 0 | 0 | 0 | 0 | 0 | 0 | 0 | 0 | 0 | 0 | 0 | 0 | 0 | 0 | 0 | 0 | 0 | 0 | 0 | 0 | 0 | 0 | 0 | 0 | 0 | 0 | 0 | 0 | 0 | 0 | 0 | 0 | 3 | 40 | 1 | 0 | 1221.36 | 1.5065 | 2.4 | 8.984177 | 0.3206599 | 1
0 | 40 | 0 | 0 | 0 | 0 | 15 | 0 | 0 | 0 | 0 | 0 | 0 | 0 | 0 | 0 | 0 | 0 | 0 | 0 | 45 | 0 | 0 | 0 | 0 | 0 | 0 | 0 | 0 | 0 | 0 | 0 | 0 | 0 | 0 | 0 | 0 | 0 | 0 | 0 | 0 | 0 | 0 | 0 | 0 | 0 | 0 | 0 | 0 | 0 | 0 | 0 | 0 | 3 | 40 | 1 | 0 | 1167.76 | 1.4255 | 2.4 | 8.401242 | 0.3106521 | 1
0 | 40 | 0 | 0 | 0 | 0 | 5 | 0 | 0 | 0 | 0 | 0 | 0 | 0 | 0 | 0 | 0 | 0 | 0 | 0 | 55 | 0 | 0 | 0 | 0 | 0 | 0 | 0 | 0 | 0 | 0 | 0 | 0 | 0 | 0 | 0 | 0 | 0 | 0 | 0 | 0 | 0 | 0 | 0 | 0 | 0 | 0 | 0 | 0 | 0 | 0 | 0 | 0 | 3 | 40 | 1 | 0 | 1114.16 | 1.3445 | 2.4 | 7.026942 | 0.2776054 | 1
0 | 40 | 0 | 0 | 0 | 0 | 0 | 0 | 0 | 0 | 0 | 0 | 0 | 0 | 0 | 0 | 0 | 0 | 0 | 0 | 60 | 0 | 0 | 0 | 0 | 0 | 0 | 0 | 0 | 0 | 0 | 0 | 0 | 0 | 0 | 0 | 0 | 0 | 0 | 0 | 0 | 0 | 0 | 0 | 0 | 0 | 0 | 0 | 0 | 0 | 0 | 0 | 0 | 2 | 40 | 1 | 0 | 1087.36 | 1.304 | 2.4 | 5.596102 | 0.249848 | 1
0 | 45 | 0 | 0 | 0 | 0 | 30 | 0 | 0 | 0 | 0 | 0 | 0 | 0 | 0 | 0 | 0 | 0 | 0 | 0 | 25 | 0 | 0 | 0 | 0 | 0 | 0 | 0 | 0 | 0 | 0 | 0 | 0 | 0 | 0 | 0 | 0 | 0 | 0 | 0 | 0 | 0 | 0 | 0 | 0 | 0 | 0 | 0 | 0 | 0 | 0 | 0 | 0 | 3 | 40 | 1 | 0 | 1235.33 | 1.5725 | 2.45 | 8.872489 | 0.3010295 | 1
0 | 45 | 0 | 0 | 0 | 0 | 25 | 0 | 0 | 0 | 0 | 0 | 0 | 0 | 0 | 0 | 0 | 0 | 0 | 0 | 30 | 0 | 0 | 0 | 0 | 0 | 0 | 0 | 0 | 0 | 0 | 0 | 0 | 0 | 0 | 0 | 0 | 0 | 0 | 0 | 0 | 0 | 0 | 0 | 0 | 0 | 0 | 0 | 0 | 0 | 0 | 0 | 0 | 3 | 40 | 1 | 0 | 1208.53 | 1.532 | 2.45 | 8.872489 | 0.3073207 | 1
0 | 45 | 0 | 0 | 0 | 0 | 20 | 0 | 0 | 0 | 0 | 0 | 0 | 0 | 0 | 0 | 0 | 0 | 0 | 0 | 35 | 0 | 0 | 0 | 0 | 0 | 0 | 0 | 0 | 0 | 0 | 0 | 0 | 0 | 0 | 0 | 0 | 0 | 0 | 0 | 0 | 0 | 0 | 0 | 0 | 0 | 0 | 0 | 0 | 0 | 0 | 0 | 0 | 3 | 40 | 1 | 0 | 1181.73 | 1.4915 | 2.45 | 8.719178 | 0.3082089 | 1
0 | 45 | 0 | 0 | 0 | 0 | 15 | 0 | 0 | 0 | 0 | 0 | 0 | 0 | 0 | 0 | 0 | 0 | 0 | 0 | 40 | 0 | 0 | 0 | 0 | 0 | 0 | 0 | 0 | 0 | 0 | 0 | 0 | 0 | 0 | 0 | 0 | 0 | 0 | 0 | 0 | 0 | 0 | 0 | 0 | 0 | 0 | 0 | 0 | 0 | 0 | 0 | 0 | 3 | 40 | 1 | 0 | 1154.93 | 1.451 | 2.45 | 8.401242 | 0.3037417 | 1
0 | 45 | 0 | 0 | 0 | 0 | 10 | 0 | 0 | 0 | 0 | 0 | 0 | 0 | 0 | 0 | 0 | 0 | 0 | 0 | 45 | 0 | 0 | 0 | 0 | 0 | 0 | 0 | 0 | 0 | 0 | 0 | 0 | 0 | 0 | 0 | 0 | 0 | 0 | 0 | 0 | 0 | 0 | 0 | 0 | 0 | 0 | 0 | 0 | 0 | 0 | 0 | 0 | 3 | 40 | 1 | 0 | 1128.13 | 1.4105 | 2.45 | 7.889953 | 0.2936746 | 1
0 | 50 | 0 | 0 | 0 | 0 | 25 | 0 | 0 | 0 | 0 | 0 | 0 | 0 | 0 | 0 | 0 | 0 | 0 | 0 | 25 | 0 | 0 | 0 | 0 | 0 | 0 | 0 | 0 | 0 | 0 | 0 | 0 | 0 | 0 | 0 | 0 | 0 | 0 | 0 | 0 | 0 | 0 | 0 | 0 | 0 | 0 | 0 | 0 | 0 | 0 | 0 | 0 | 3 | 40 | 1 | 0 | 1195.7 | 1.5575 | 2.5 | 8.644909 | 0.2911507 | 1
0 | 50 | 0 | 0 | 0 | 0 | 20 | 0 | 0 | 0 | 0 | 0 | 0 | 0 | 0 | 0 | 0 | 0 | 0 | 0 | 30 | 0 | 0 | 0 | 0 | 0 | 0 | 0 | 0 | 0 | 0 | 0 | 0 | 0 | 0 | 0 | 0 | 0 | 0 | 0 | 0 | 0 | 0 | 0 | 0 | 0 | 0 | 0 | 0 | 0 | 0 | 0 | 0 | 3 | 40 | 1 | 0 | 1168.9 | 1.517 | 2.5 | 8.561205 | 0.2956028 | 1
0 | 50 | 0 | 0 | 0 | 0 | 15 | 0 | 0 | 0 | 0 | 0 | 0 | 0 | 0 | 0 | 0 | 0 | 0 | 0 | 35 | 0 | 0 | 0 | 0 | 0 | 0 | 0 | 0 | 0 | 0 | 0 | 0 | 0 | 0 | 0 | 0 | 0 | 0 | 0 | 0 | 0 | 0 | 0 | 0 | 0 | 0 | 0 | 0 | 0 | 0 | 0 | 0 | 3 | 40 | 1 | 0 | 1142.1 | 1.4765 | 2.5 | 8.302859 | 0.2944703 | 1
0 | 50 | 0 | 0 | 0 | 0 | 5 | 0 | 0 | 0 | 0 | 0 | 0 | 0 | 0 | 0 | 0 | 0 | 0 | 0 | 45 | 0 | 0 | 0 | 0 | 0 | 0 | 0 | 0 | 0 | 0 | 0 | 0 | 0 | 0 | 0 | 0 | 0 | 0 | 0 | 0 | 0 | 0 | 0 | 0 | 0 | 0 | 0 | 0 | 0 | 0 | 0 | 0 | 3 | 40 | 1 | 0 | 1088.5 | 1.3955 | 2.5 | 7.114866 | 0.2748359 | 1
0 | 50 | 0 | 0 | 0 | 0 | 0 | 0 | 0 | 0 | 0 | 0 | 0 | 0 | 0 | 0 | 0 | 0 | 0 | 0 | 50 | 0 | 0 | 0 | 0 | 0 | 0 | 0 | 0 | 0 | 0 | 0 | 0 | 0 | 0 | 0 | 0 | 0 | 0 | 0 | 0 | 0 | 0 | 0 | 0 | 0 | 0 | 0 | 0 | 0 | 0 | 0 | 0 | 2 | 40 | 1 | 0 | 1061.7 | 1.355 | 2.5 | 5.763509 | 0.255 | 1
0 | 0 | 0 | 0 | 0 | 0 | 50 | 0 | 0 | 0 | 0 | 0 | 0 | 0 | 0 | 0 | 0 | 0 | 0 | 0 | 50 | 0 | 0 | 0 | 0 | 0 | 0 | 0 | 0 | 0 | 0 | 0 | 0 | 0 | 0 | 0 | 0 | 0 | 0 | 0 | 0 | 0 | 0 | 0 | 0 | 0 | 0 | 0 | 0 | 0 | 0 | 0 | 0 | 2 | 40 | 1 | 0 | 1458 | 1.505 | 2 | 5.763509 | 0.405 | 0
0 | 0 | 0 | 0 | 0 | 0 | 10 | 0 | 0 | 0 | 0 | 0 | 0 | 0 | 0 | 0 | 0 | 0 | 0 | 0 | 90 | 0 | 0 | 0 | 0 | 0 | 0 | 0 | 0 | 0 | 0 | 0 | 0 | 0 | 0 | 0 | 0 | 0 | 0 | 0 | 0 | 0 | 0 | 0 | 0 | 0 | 0 | 0 | 0 | 0 | 0 | 0 | 0 | 2 | 40 | 1 | 0 | 1243.6 | 1.181 | 2 | 2.703423 | 0.243 | 0
0 | 10 | 0 | 0 | 0 | 0 | 0 | 0 | 0 | 0 | 0 | 0 | 0 | 0 | 0 | 0 | 0 | 0 | 0 | 0 | 90 | 0 | 0 | 0 | 0 | 0 | 0 | 0 | 0 | 0 | 0 | 0 | 0 | 0 | 0 | 0 | 0 | 0 | 0 | 0 | 0 | 0 | 0 | 0 | 0 | 0 | 0 | 0 | 0 | 0 | 0 | 0 | 0 | 2 | 40 | 1 | 0 | 1164.34 | 1.151 | 2.1 | 2.703423 | 0.153 | 0
0 | 40 | 0 | 0 | 0 | 0 | 50 | 0 | 0 | 0 | 0 | 0 | 0 | 0 | 0 | 0 | 0 | 0 | 0 | 0 | 10 | 0 | 0 | 0 | 0 | 0 | 0 | 0 | 0 | 0 | 0 | 0 | 0 | 0 | 0 | 0 | 0 | 0 | 0 | 0 | 0 | 0 | 0 | 0 | 0 | 0 | 0 | 0 | 0 | 0 | 0 | 0 | 0 | 3 | 40 | 1 | 0 | 1355.36 | 1.709 | 2.4 | 7.843669 | 0.2474045 | 0
0 | 10 | 0 | 0 | 0 | 0 | 40 | 0 | 0 | 0 | 0 | 0 | 0 | 0 | 0 | 0 | 0 | 0 | 0 | 0 | 50 | 0 | 0 | 0 | 0 | 0 | 0 | 0 | 0 | 0 | 0 | 0 | 0 | 0 | 0 | 0 | 0 | 0 | 0 | 0 | 0 | 0 | 0 | 0 | 0 | 0 | 0 | 0 | 0 | 0 | 0 | 0 | 0 | 3 | 40 | 1 | 0 | 1378.74 | 1.475 | 2.1 | 7.843669 | 0.3844802 | 1
0 | 30 | 0 | 0 | 0 | 0 | 10 | 0 | 0 | 0 | 0 | 0 | 0 | 0 | 0 | 0 | 0 | 0 | 0 | 0 | 60 | 0 | 0 | 0 | 0 | 0 | 0 | 0 | 0 | 0 | 0 | 0 | 0 | 0 | 0 | 0 | 0 | 0 | 0 | 0 | 0 | 0 | 0 | 0 | 0 | 0 | 0 | 0 | 0 | 0 | 0 | 0 | 0 | 3 | 40 | 1 | 0 | 1166.62 | 1.334 | 2.3 | 7.466191 | 0.2981342 | 1
0 | 30 | 0 | 0 | 0 | 0 | 0 | 0 | 0 | 0 | 0 | 0 | 0 | 0 | 0 | 0 | 0 | 0 | 0 | 0 | 70 | 0 | 0 | 0 | 0 | 0 | 0 | 0 | 0 | 0 | 0 | 0 | 0 | 0 | 0 | 0 | 0 | 0 | 0 | 0 | 0 | 0 | 0 | 0 | 0 | 0 | 0 | 0 | 0 | 0 | 0 | 0 | 0 | 2 | 40 | 1 | 0 | 1113.02 | 1.253 | 2.3 | 5.079409 | 0.2337114 | 1
0 | 50 | 0 | 0 | 0 | 0 | 30 | 0 | 0 | 0 | 0 | 0 | 0 | 0 | 0 | 0 | 0 | 0 | 0 | 0 | 20 | 0 | 0 | 0 | 0 | 0 | 0 | 0 | 0 | 0 | 0 | 0 | 0 | 0 | 0 | 0 | 0 | 0 | 0 | 0 | 0 | 0 | 0 | 0 | 0 | 0 | 0 | 0 | 0 | 0 | 0 | 0 | 0 | 3 | 40 | 1 | 0 | 1222.5 | 1.598 | 2.5 | 8.561205 | 0.2808487 | 1
0 | 50 | 0 | 0 | 0 | 0 | 10 | 0 | 0 | 0 | 0 | 0 | 0 | 0 | 0 | 0 | 0 | 0 | 0 | 0 | 40 | 0 | 0 | 0 | 0 | 0 | 0 | 0 | 0 | 0 | 0 | 0 | 0 | 0 | 0 | 0 | 0 | 0 | 0 | 0 | 0 | 0 | 0 | 0 | 0 | 0 | 0 | 0 | 0 | 0 | 0 | 0 | 0 | 3 | 40 | 1 | 0 | 1115.3 | 1.436 | 2.5 | 7.843669 | 0.2876873 | 1
0 | 0 | 0 | 0 | 0 | 0 | 20 | 0 | 0 | 0 | 0 | 0 | 0 | 0 | 0 | 0 | 0 | 0 | 0 | 0 | 80 | 0 | 0 | 0 | 0 | 0 | 0 | 0 | 0 | 0 | 0 | 0 | 0 | 0 | 0 | 0 | 0 | 0 | 0 | 0 | 0 | 0 | 0 | 0 | 0 | 0 | 0 | 0 | 0 | 0 | 0 | 0 | 0 | 2 | 40 | 1 | 0 | 1297.2 | 1.262 | 2 | 4.161029 | 0.324 | 1
0 | 1 | 0 | 0 | 0 | 0 | 50 | 0 | 0 | 0 | 0 | 0 | 0 | 0 | 0 | 0 | 0 | 0 | 0 | 0 | 49 | 0 | 0 | 0 | 0 | 0 | 0 | 0 | 0 | 0 | 0 | 0 | 0 | 0 | 0 | 0 | 0 | 0 | 0 | 0 | 0 | 0 | 0 | 0 | 0 | 0 | 0 | 0 | 0 | 0 | 0 | 0 | 0 | 3 | 40 | 1 | 0 | 1455.434 | 1.5101 | 2.01 | 6.171044 | 0.4030744 | 1
0 | 1 | 0 | 0 | 0 | 0 | 18 | 0 | 0 | 0 | 0 | 0 | 0 | 0 | 0 | 0 | 0 | 0 | 0 | 0 | 81 | 0 | 0 | 0 | 0 | 0 | 0 | 0 | 0 | 0 | 0 | 0 | 0 | 0 | 0 | 0 | 0 | 0 | 0 | 0 | 0 | 0 | 0 | 0 | 0 | 0 | 0 | 0 | 0 | 0 | 0 | 0 | 0 | 3 | 40 | 1 | 0 | 1283.914 | 1.2509 | 2.01 | 4.368841 | 0.3129348 | 1
0 | 2 | 0 | 0 | 0 | 0 | 16 | 0 | 0 | 0 | 0 | 0 | 0 | 0 | 0 | 0 | 0 | 0 | 0 | 0 | 82 | 0 | 0 | 0 | 0 | 0 | 0 | 0 | 0 | 0 | 0 | 0 | 0 | 0 | 0 | 0 | 0 | 0 | 0 | 0 | 0 | 0 | 0 | 0 | 0 | 0 | 0 | 0 | 0 | 0 | 0 | 0 | 0 | 3 | 40 | 1 | 0 | 1270.628 | 1.2398 | 2.02 | 4.44187 | 0.3010547 | 1
0 | 3 | 0 | 0 | 0 | 0 | 14 | 0 | 0 | 0 | 0 | 0 | 0 | 0 | 0 | 0 | 0 | 0 | 0 | 0 | 83 | 0 | 0 | 0 | 0 | 0 | 0 | 0 | 0 | 0 | 0 | 0 | 0 | 0 | 0 | 0 | 0 | 0 | 0 | 0 | 0 | 0 | 0 | 0 | 0 | 0 | 0 | 0 | 0 | 0 | 0 | 0 | 0 | 3 | 40 | 1 | 0 | 1257.342 | 1.2287 | 2.03 | 4.449542 | 0.2882591 | 1
0 | 5 | 0 | 0 | 0 | 0 | 12 | 0 | 0 | 0 | 0 | 0 | 0 | 0 | 0 | 0 | 0 | 0 | 0 | 0 | 83 | 0 | 0 | 0 | 0 | 0 | 0 | 0 | 0 | 0 | 0 | 0 | 0 | 0 | 0 | 0 | 0 | 0 | 0 | 0 | 0 | 0 | 0 | 0 | 0 | 0 | 0 | 0 | 0 | 0 | 0 | 0 | 0 | 3 | 40 | 1 | 0 | 1241.49 | 1.2227 | 2.05 | 4.64713 | 0.2769146 | 1
0 | 5 | 0 | 0 | 0 | 0 | 10 | 0 | 0 | 0 | 0 | 0 | 0 | 0 | 0 | 0 | 0 | 0 | 0 | 0 | 85 | 0 | 0 | 0 | 0 | 0 | 0 | 0 | 0 | 0 | 0 | 0 | 0 | 0 | 0 | 0 | 0 | 0 | 0 | 0 | 0 | 0 | 0 | 0 | 0 | 0 | 0 | 0 | 0 | 0 | 0 | 0 | 0 | 3 | 40 | 1 | 0 | 1230.77 | 1.2065 | 2.05 | 4.30887 | 0.2593699 | 1
0 | 6 | 0 | 0 | 0 | 0 | 8 | 0 | 0 | 0 | 0 | 0 | 0 | 0 | 0 | 0 | 0 | 0 | 0 | 0 | 86 | 0 | 0 | 0 | 0 | 0 | 0 | 0 | 0 | 0 | 0 | 0 | 0 | 0 | 0 | 0 | 0 | 0 | 0 | 0 | 0 | 0 | 0 | 0 | 0 | 0 | 0 | 0 | 0 | 0 | 0 | 0 | 0 | 3 | 40 | 1 | 0 | 1217.484 | 1.1954 | 2.06 | 4.162414 | 0.2428844 | 1
0 | 8 | 0 | 0 | 0 | 0 | 6 | 0 | 0 | 0 | 0 | 0 | 0 | 0 | 0 | 0 | 0 | 0 | 0 | 0 | 86 | 0 | 0 | 0 | 0 | 0 | 0 | 0 | 0 | 0 | 0 | 0 | 0 | 0 | 0 | 0 | 0 | 0 | 0 | 0 | 0 | 0 | 0 | 0 | 0 | 0 | 0 | 0 | 0 | 0 | 0 | 0 | 0 | 3 | 40 | 1 | 0 | 1201.632 | 1.1894 | 2.08 | 4.162414 | 0.228433 | 1
0 | 10 | 0 | 0 | 0 | 0 | 4 | 0 | 0 | 0 | 0 | 0 | 0 | 0 | 0 | 0 | 0 | 0 | 0 | 0 | 86 | 0 | 0 | 0 | 0 | 0 | 0 | 0 | 0 | 0 | 0 | 0 | 0 | 0 | 0 | 0 | 0 | 0 | 0 | 0 | 0 | 0 | 0 | 0 | 0 | 0 | 0 | 0 | 0 | 0 | 0 | 0 | 0 | 3 | 40 | 1 | 0 | 1185.78 | 1.1834 | 2.1 | 4.063898 | 0.2128343 | 1
0 | 11 | 0 | 0 | 0 | 0 | 2 | 0 | 0 | 0 | 0 | 0 | 0 | 0 | 0 | 0 | 0 | 0 | 0 | 0 | 87 | 0 | 0 | 0 | 0 | 0 | 0 | 0 | 0 | 0 | 0 | 0 | 0 | 0 | 0 | 0 | 0 | 0 | 0 | 0 | 0 | 0 | 0 | 0 | 0 | 0 | 0 | 0 | 0 | 0 | 0 | 0 | 0 | 3 | 40 | 1 | 0 | 1172.494 | 1.1723 | 2.11 | 3.67711 | 0.1910647 | 1
0 | 13 | 0 | 0 | 0 | 0 | 0 | 0 | 0 | 0 | 0 | 0 | 0 | 0 | 0 | 0 | 0 | 0 | 0 | 0 | 87 | 0 | 0 | 0 | 0 | 0 | 0 | 0 | 0 | 0 | 0 | 0 | 0 | 0 | 0 | 0 | 0 | 0 | 0 | 0 | 0 | 0 | 0 | 0 | 0 | 0 | 0 | 0 | 0 | 0 | 0 | 0 | 0 | 2 | 40 | 1 | 0 | 1156.642 | 1.1663 | 2.13 | 3.213103 | 0.1715148 | 1
0 | 32 | 0 | 0 | 0 | 0 | 50 | 0 | 0 | 0 | 0 | 0 | 0 | 0 | 0 | 0 | 0 | 0 | 0 | 0 | 18 | 0 | 0 | 0 | 0 | 0 | 0 | 0 | 0 | 0 | 0 | 0 | 0 | 0 | 0 | 0 | 0 | 0 | 0 | 0 | 0 | 0 | 0 | 0 | 0 | 0 | 0 | 0 | 0 | 0 | 0 | 0 | 0 | 3 | 40 | 1 | 0 | 1375.888 | 1.6682 | 2.32 | 8.479755 | 0.2973731 | 1
0 | 34 | 0 | 0 | 0 | 0 | 48 | 0 | 0 | 0 | 0 | 0 | 0 | 0 | 0 | 0 | 0 | 0 | 0 | 0 | 18 | 0 | 0 | 0 | 0 | 0 | 0 | 0 | 0 | 0 | 0 | 0 | 0 | 0 | 0 | 0 | 0 | 0 | 0 | 0 | 0 | 0 | 0 | 0 | 0 | 0 | 0 | 0 | 0 | 0 | 0 | 0 | 0 | 3 | 40 | 1 | 0 | 1360.036 | 1.6622 | 2.34 | 8.545502 | 0.2954542 | 1
0 | 36 | 0 | 0 | 0 | 0 | 46 | 0 | 0 | 0 | 0 | 0 | 0 | 0 | 0 | 0 | 0 | 0 | 0 | 0 | 18 | 0 | 0 | 0 | 0 | 0 | 0 | 0 | 0 | 0 | 0 | 0 | 0 | 0 | 0 | 0 | 0 | 0 | 0 | 0 | 0 | 0 | 0 | 0 | 0 | 0 | 0 | 0 | 0 | 0 | 0 | 0 | 0 | 3 | 40 | 1 | 0 | 1344.184 | 1.6562 | 2.36 | 8.594531 | 0.2934 | 1
0 | 38 | 0 | 0 | 0 | 0 | 44 | 0 | 0 | 0 | 0 | 0 | 0 | 0 | 0 | 0 | 0 | 0 | 0 | 0 | 18 | 0 | 0 | 0 | 0 | 0 | 0 | 0 | 0 | 0 | 0 | 0 | 0 | 0 | 0 | 0 | 0 | 0 | 0 | 0 | 0 | 0 | 0 | 0 | 0 | 0 | 0 | 0 | 0 | 0 | 0 | 0 | 0 | 3 | 40 | 1 | 0 | 1328.332 | 1.6502 | 2.38 | 8.627086 | 0.2912078 | 1
0 | 40 | 0 | 0 | 0 | 0 | 42 | 0 | 0 | 0 | 0 | 0 | 0 | 0 | 0 | 0 | 0 | 0 | 0 | 0 | 18 | 0 | 0 | 0 | 0 | 0 | 0 | 0 | 0 | 0 | 0 | 0 | 0 | 0 | 0 | 0 | 0 | 0 | 0 | 0 | 0 | 0 | 0 | 0 | 0 | 0 | 0 | 0 | 0 | 0 | 0 | 0 | 0 | 3 | 40 | 1 | 0 | 1312.48 | 1.6442 | 2.4 | 8.643325 | 0.2888743 | 1
0 | 42 | 0 | 0 | 0 | 0 | 40 | 0 | 0 | 0 | 0 | 0 | 0 | 0 | 0 | 0 | 0 | 0 | 0 | 0 | 18 | 0 | 0 | 0 | 0 | 0 | 0 | 0 | 0 | 0 | 0 | 0 | 0 | 0 | 0 | 0 | 0 | 0 | 0 | 0 | 0 | 0 | 0 | 0 | 0 | 0 | 0 | 0 | 0 | 0 | 0 | 0 | 0 | 3 | 40 | 1 | 0 | 1296.628 | 1.6382 | 2.42 | 8.643325 | 0.2863962 | 1
0 | 44 | 0 | 0 | 0 | 0 | 38 | 0 | 0 | 0 | 0 | 0 | 0 | 0 | 0 | 0 | 0 | 0 | 0 | 0 | 18 | 0 | 0 | 0 | 0 | 0 | 0 | 0 | 0 | 0 | 0 | 0 | 0 | 0 | 0 | 0 | 0 | 0 | 0 | 0 | 0 | 0 | 0 | 0 | 0 | 0 | 0 | 0 | 0 | 0 | 0 | 0 | 0 | 3 | 40 | 1 | 0 | 1280.776 | 1.6322 | 2.44 | 8.627086 | 0.2837696 | 1
0 | 46 | 0 | 0 | 0 | 0 | 36 | 0 | 0 | 0 | 0 | 0 | 0 | 0 | 0 | 0 | 0 | 0 | 0 | 0 | 18 | 0 | 0 | 0 | 0 | 0 | 0 | 0 | 0 | 0 | 0 | 0 | 0 | 0 | 0 | 0 | 0 | 0 | 0 | 0 | 0 | 0 | 0 | 0 | 0 | 0 | 0 | 0 | 0 | 0 | 0 | 0 | 0 | 3 | 40 | 1 | 0 | 1264.924 | 1.6262 | 2.46 | 8.594531 | 0.2809903 | 1
0 | 48 | 0 | 0 | 0 | 0 | 34 | 0 | 0 | 0 | 0 | 0 | 0 | 0 | 0 | 0 | 0 | 0 | 0 | 0 | 18 | 0 | 0 | 0 | 0 | 0 | 0 | 0 | 0 | 0 | 0 | 0 | 0 | 0 | 0 | 0 | 0 | 0 | 0 | 0 | 0 | 0 | 0 | 0 | 0 | 0 | 0 | 0 | 0 | 0 | 0 | 0 | 0 | 3 | 40 | 1 | 0 | 1249.072 | 1.6202 | 2.48 | 8.545502 | 0.2780539 | 1
0 | 50 | 0 | 0 | 0 | 0 | 32 | 0 | 0 | 0 | 0 | 0 | 0 | 0 | 0 | 0 | 0 | 0 | 0 | 0 | 18 | 0 | 0 | 0 | 0 | 0 | 0 | 0 | 0 | 0 | 0 | 0 | 0 | 0 | 0 | 0 | 0 | 0 | 0 | 0 | 0 | 0 | 0 | 0 | 0 | 0 | 0 | 0 | 0 | 0 | 0 | 0 | 0 | 3 | 40 | 1 | 0 | 1233.22 | 1.6142 | 2.5 | 8.479755 | 0.2749552 | 1
0 | 10 | 0 | 0 | 0 | 0 | 30 | 0 | 0 | 0 | 0 | 0 | 0 | 0 | 0 | 0 | 0 | 0 | 0 | 0 | 60 | 0 | 0 | 0 | 0 | 0 | 0 | 0 | 0 | 0 | 0 | 0 | 0 | 0 | 0 | 0 | 0 | 0 | 0 | 0 | 0 | 0 | 0 | 0 | 0 | 0 | 0 | 0 | 0 | 0 | 0 | 0 | 0 | 3 | 40 | 1 | 0 | 1325.14 | 1.394 | 2.1 | 7.466191 | 0.3693291 | 1
0 | 40 | 0 | 0 | 0 | 0 | 30 | 0 | 0 | 0 | 0 | 0 | 0 | 0 | 0 | 0 | 0 | 0 | 0 | 0 | 30 | 0 | 0 | 0 | 0 | 0 | 0 | 0 | 0 | 0 | 0 | 0 | 0 | 0 | 0 | 0 | 0 | 0 | 0 | 0 | 0 | 0 | 0 | 0 | 0 | 0 | 0 | 0 | 0 | 0 | 0 | 0 | 0 | 3 | 40 | 1 | 0 | 1248.16 | 1.547 | 2.4 | 9.053784 | 0.3179009 | 1
0 | 40 | 0 | 0 | 0 | 0 | 20 | 0 | 0 | 0 | 0 | 0 | 0 | 0 | 0 | 0 | 0 | 0 | 0 | 0 | 40 | 0 | 0 | 0 | 0 | 0 | 0 | 0 | 0 | 0 | 0 | 0 | 0 | 0 | 0 | 0 | 0 | 0 | 0 | 0 | 0 | 0 | 0 | 0 | 0 | 0 | 0 | 0 | 0 | 0 | 0 | 0 | 0 | 3 | 40 | 1 | 0 | 1194.56 | 1.466 | 2.4 | 8.771276 | 0.3182829 | 1
0 | 40 | 0 | 0 | 0 | 0 | 10 | 0 | 0 | 0 | 0 | 0 | 0 | 0 | 0 | 0 | 0 | 0 | 0 | 0 | 50 | 0 | 0 | 0 | 0 | 0 | 0 | 0 | 0 | 0 | 0 | 0 | 0 | 0 | 0 | 0 | 0 | 0 | 0 | 0 | 0 | 0 | 0 | 0 | 0 | 0 | 0 | 0 | 0 | 0 | 0 | 0 | 0 | 3 | 40 | 1 | 0 | 1140.96 | 1.385 | 2.4 | 7.843669 | 0.2973634 | 1
0 | 0 | 0 | 0 | 0 | 0 | 30 | 0 | 0 | 0 | 0 | 0 | 0 | 0 | 0 | 0 | 0 | 0 | 0 | 0 | 70 | 0 | 0 | 0 | 0 | 0 | 0 | 0 | 0 | 0 | 0 | 0 | 0 | 0 | 0 | 0 | 0 | 0 | 0 | 0 | 0 | 0 | 0 | 0 | 0 | 0 | 0 | 0 | 0 | 0 | 0 | 0 | 0 | 2 | 40 | 1 | 0 | 1350.8 | 1.343 | 2 | 5.079409 | 0.3711886 | 0
0 | 25 | 0 | 0 | 0 | 0 | 0 | 0 | 0 | 0 | 0 | 20 | 0 | 0 | 0 | 0 | 0 | 0 | 0 | 0 | 55 | 0 | 0 | 0 | 0 | 0 | 0 | 0 | 0 | 0 | 0 | 0 | 0 | 0 | 0 | 0 | 0 | 0 | 0 | 0 | 0 | 0 | 0 | 0 | 0 | 0 | 0 | 0 | 0 | 0 | 0 | 0 | 0 | 3 | 40 | 1 | 0 | 1026.426 | 1.3375 | 2.25 | 8.291985 | 0.2629045 | 1
0 | 25 | 0 | 0 | 0 | 0 | 20 | 0 | 0 | 0 | 0 | 0 | 0 | 0 | 0 | 0 | 0 | 0 | 55 | 0 | 0 | 0 | 0 | 0 | 0 | 0 | 0 | 0 | 0 | 0 | 0 | 0 | 0 | 0 | 0 | 0 | 0 | 0 | 0 | 0 | 0 | 0 | 0 | 0 | 0 | 0 | 0 | 0 | 0 | 0 | 0 | 0 | 0 | 3 | 40 | 1 | 0 | 1287.5 | 1.4115 | 2.25 | 8.291985 | 0.3163744 | 1
0 | 25 | 0 | 0 | 0 | 0 | 20 | 0 | 0 | 0 | 0 | 0 | 0 | 0 | 0 | 0 | 0 | 0 | 0 | 0 | 0 | 0 | 0 | 0 | 0 | 0 | 0 | 0 | 0 | 55 | 0 | 0 | 0 | 0 | 0 | 0 | 0 | 0 | 0 | 0 | 0 | 0 | 0 | 0 | 0 | 0 | 0 | 0 | 0 | 0 | 0 | 0 | 0 | 3 | 40 | 1 | 0 | 578.55 | 1.428 | 2.25 | 8.291985 | 0.3022516 | 1
0 | 50 | 0 | 0 | 0 | 0 | 30 | 0 | 0 | 0 | 0 | 0 | 0 | 0 | 0 | 0 | 0 | 0 | 0 | 0 | 0 | 0 | 0 | 0 | 0 | 0 | 20 | 0 | 0 | 0 | 0 | 0 | 0 | 0 | 0 | 0 | 0 | 0 | 0 | 0 | 0 | 0 | 0 | 0 | 0 | 0 | 0 | 0 | 0 | 0 | 0 | 0 | 0 | 3 | 40 | 1 | 0 | 1344.3 | 1.622 | 2.5 | 8.561205 | 0.239324 | 1
0 | 25 | 0 | 0 | 0 | 0 | 20 | 0 | 0 | 0 | 0 | 0 | 0 | 0 | 0 | 0 | 0 | 0 | 0 | 0 | 0 | 0 | 0 | 0 | 0 | 0 | 55 | 0 | 0 | 0 | 0 | 0 | 0 | 0 | 0 | 0 | 0 | 0 | 0 | 0 | 0 | 0 | 0 | 0 | 0 | 0 | 0 | 0 | 0 | 0 | 0 | 0 | 0 | 3 | 40 | 1 | 0 | 1568 | 1.4555 | 2.25 | 8.291985 | 0.2788992 | 1
0 | 0 | 0 | 0 | 0 | 0 | 0 | 0 | 0 | 0 | 0 | 0 | 0 | 0 | 0 | 0 | 0 | 0 | 0 | 0 | 0 | 0 | 0 | 0 | 67.5 | 0 | 0 | 0 | 0 | 0 | 0 | 22 | 10 | 0 | 0 | 0 | 0 | 0 | 0 | 0 | 0 | 0 | 0 | 0 | 0 | 0 | 0 | 0 | 0 | 0 | 0 | 0 | 0 | 3 | 40 | 1 | 0 | 1069.875 | 1.5728 | 1.87 | 6.890235 | 0.56696 | 1
0 | 0 | 0 | 0 | 0 | 0 | 0 | 0 | 0 | 0 | 0 | 0 | 0 | 0 | 0 | 0 | 0 | 0 | 0 | 0 | 0 | 0 | 0 | 0 | 75 | 0 | 0 | 0 | 0 | 0 | 0 | 25 | 0 | 0 | 0 | 0 | 0 | 0 | 0 | 0 | 0 | 0 | 0 | 0 | 0 | 0 | 0 | 0 | 0 | 0 | 0 | 0 | 0 | 2 | 40 | 1 | 0 | 1188.75 | 1.535 | 1.75 | 4.675938 | 0.580237 | 1
0 | 0 | 0 | 0 | 0 | 0 | 0 | 0 | 0 | 0 | 0 | 0 | 0 | 0 | 0 | 0 | 0 | 0 | 0 | 0 | 0 | 0 | 0 | 0 | 0 | 0 | 0 | 0 | 0 | 0 | 0 | 22 | 10 | 68 | 0 | 0 | 0 | 0 | 0 | 0 | 0 | 0 | 0 | 0 | 0 | 0 | 0 | 0 | 0 | 0 | 0 | 0 | 0 | 3 | 40 | 1 | 0 | 0 | 1.606 | 1.88 | 6.864851 | 0.5494033 | 1
0 | 0 | 0 | 0 | 0 | 0 | 0 | 0 | 0 | 0 | 0 | 0 | 0 | 0 | 0 | 0 | 0 | 0 | 0 | 0 | 0 | 0 | 0 | 0 | 0 | 0 | 0 | 0 | 0 | 0 | 0 | 18 | 10 | 0 | 0 | 0 | 0 | 0 | 0 | 0 | 72 | 0 | 0 | 0 | 0 | 0 | 0 | 0 | 0 | 0 | 0 | 0 | 0 | 3 | 40 | 1 | 0 | 0 | 1.4748 | 1.92 | 6.447721 | 0.5672574 | 1
0 | 0 | 0 | 0 | 0 | 0 | 0 | 0 | 0 | 0 | 0 | 0 | 0 | 0 | 0 | 0 | 0 | 0 | 0 | 0 | 0 | 0 | 0 | 0 | 0 | 0 | 0 | 0 | 0 | 0 | 0 | 22 | 10 | 0 | 0 | 0 | 0 | 0 | 0 | 0 | 68 | 0 | 0 | 0 | 0 | 0 | 0 | 0 | 0 | 0 | 0 | 0 | 0 | 3 | 40 | 1 | 0 | 0 | 1.5312 | 1.88 | 6.864851 | 0.5993585 | 1
0 | 0 | 0 | 0 | 0 | 0 | 0 | 0 | 0 | 0 | 0 | 0 | 0 | 68 | 0 | 0 | 0 | 0 | 0 | 0 | 9 | 0 | 0 | 0 | 0 | 0 | 0 | 0 | 0 | 0 | 0 | 23 | 0 | 0 | 0 | 0 | 0 | 0 | 0 | 0 | 0 | 0 | 0 | 0 | 0 | 0 | 0 | 0 | 0 | 0 | 0 | 0 | 0 | 3 | 40 | 1 | 0 | 1030.404 | 1.9752 | 1.09 | 6.793134 | 0.3822996 | 1
0 | 0 | 0 | 0 | 0 | 0 | 0 | 0 | 0 | 0 | 0 | 0 | 0 | 44 | 0 | 0 | 0 | 0 | 0 | 0 | 11 | 0 | 0 | 0 | 0 | 0 | 0 | 0 | 0 | 0 | 0 | 44 | 0 | 0 | 0 | 0 | 0 | 0 | 0 | 0 | 0 | 0 | 0 | 0 | 0 | 0 | 0 | 0 | 0 | 0 | 0 | 0 | 0 | 3 | 40 | 1 | 0 | 728.332 | 2.0746 | 1.1 | 8.025868 | 0.461735 | 1
0 | 0 | 0 | 0 | 0 | 0 | 0 | 0 | 0 | 0 | 0 | 0 | 0 | 45 | 0 | 0 | 0 | 0 | 0 | 0 | 10 | 0 | 0 | 0 | 0 | 0 | 0 | 0 | 0 | 0 | 0 | 45 | 0 | 0 | 0 | 0 | 0 | 0 | 0 | 0 | 0 | 0 | 0 | 0 | 0 | 0 | 0 | 0 | 0 | 0 | 0 | 0 | 0 | 3 | 40 | 1 | 0 | 730.01 | 2.108 | 1.1 | 7.889953 | 0.4528311 | 1
0 | 0 | 0 | 0 | 0 | 0 | 0 | 0 | 0 | 0 | 0 | 0 | 0 | 46 | 0 | 0 | 0 | 0 | 0 | 0 | 9 | 0 | 0 | 0 | 0 | 0 | 0 | 0 | 0 | 0 | 0 | 46 | 0 | 0 | 0 | 0 | 0 | 0 | 0 | 0 | 0 | 0 | 0 | 0 | 0 | 0 | 0 | 0 | 0 | 0 | 0 | 0 | 0 | 3 | 40 | 1 | 0 | 731.688 | 2.1414 | 1.1 | 7.742015 | 0.4444074 | 1
0 | 0 | 0 | 0 | 0 | 0 | 0 | 0 | 0 | 0 | 0 | 0 | 0 | 36 | 0 | 0 | 0 | 0 | 0 | 0 | 9 | 0 | 0 | 0 | 0 | 0 | 0 | 0 | 0 | 0 | 0 | 55 | 0 | 0 | 0 | 0 | 0 | 0 | 0 | 0 | 0 | 0 | 0 | 0 | 0 | 0 | 0 | 0 | 0 | 0 | 0 | 0 | 0 | 3 | 40 | 1 | 0 | 595.908 | 2.18 | 1.09 | 7.594012 | 0.4521946 | 1
0 | 0 | 0 | 0 | 0 | 0 | 0 | 0 | 0 | 67.5 | 0 | 0 | 0 | 0 | 0 | 0 | 0 | 0 | 0 | 0 | 0 | 0 | 0 | 0 | 0 | 0 | 0 | 0 | 0 | 0 | 0 | 22 | 10 | 0 | 0 | 0 | 0 | 0 | 0 | 0 | 0 | 0 | 0 | 0 | 0 | 0 | 0 | 0 | 0 | 0 | 0 | 0 | 0 | 3 | 40 | 1 | 0 | 1100.25 | 1.5053 | 1.87 | 6.890235 | 0.6123759 | 1
0 | 0 | 0 | 0 | 0 | 0 | 0 | 0 | 0 | 75 | 0 | 0 | 0 | 0 | 0 | 0 | 0 | 0 | 0 | 0 | 0 | 0 | 0 | 0 | 0 | 0 | 0 | 0 | 0 | 0 | 0 | 25 | 0 | 0 | 0 | 0 | 0 | 0 | 0 | 0 | 0 | 0 | 0 | 0 | 0 | 0 | 0 | 0 | 0 | 0 | 0 | 0 | 0 | 2 | 40 | 1 | 0 | 1222.5 | 1.46 | 1.75 | 4.675938 | 0.6235383 | 1
0 | 0 | 0 | 0 | 0 | 0 | 0 | 0 | 0 | 0 | 0 | 0 | 0 | 0 | 0 | 0 | 0 | 0 | 0 | 0 | 0 | 0 | 0 | 70 | 0 | 0 | 0 | 0 | 0 | 0 | 0 | 0 | 21 | 10 | 0 | 0 | 0 | 0 | 0 | 0 | 0 | 0 | 0 | 0 | 0 | 0 | 0 | 0 | 0 | 0 | 0 | 0 | 0 | 3 | 40 | 1 | 0 | 2763.6 | 2.3374 | 3.63 | 6.715613 | 0.4130879 | 1
0 | 0 | 0 | 0 | 0 | 0 | 0 | 0 | 0 | 0 | 0 | 0 | 0 | 0 | 0 | 0 | 0 | 0 | 0 | 0 | 0 | 0 | 0 | 72 | 0 | 0 | 0 | 0 | 0 | 0 | 0 | 0 | 21 | 8 | 0 | 0 | 0 | 0 | 0 | 0 | 0 | 0 | 0 | 0 | 0 | 0 | 0 | 0 | 0 | 0 | 0 | 0 | 0 | 3 | 40 | 1 | 0 | 2842.56 | 2.3636 | 3.67 | 6.371832 | 0.3847143 | 1
0 | 0 | 0 | 0 | 0 | 0 | 0 | 0 | 0 | 0 | 0 | 0 | 0 | 0 | 0 | 0 | 0 | 0 | 0 | 0 | 0 | 0 | 0 | 75 | 0 | 0 | 0 | 0 | 0 | 0 | 0 | 0 | 21 | 4 | 0 | 0 | 0 | 0 | 0 | 0 | 0 | 0 | 0 | 0 | 0 | 0 | 0 | 0 | 0 | 0 | 0 | 0 | 0 | 3 | 40 | 1 | 0 | 2961 | 2.3905 | 3.71 | 5.589778 | 0.3127695 | 1
0 | 0 | 0 | 0 | 0 | 0 | 0 | 0 | 0 | 0 | 40 | 0 | 0 | 0 | 0 | 0 | 0 | 0 | 0 | 0 | 0 | 0 | 0 | 0 | 0 | 0 | 20 | 0 | 0 | 0 | 0 | 0 | 40 | 0 | 0 | 0 | 0 | 0 | 0 | 0 | 0 | 0 | 0 | 0 | 0 | 0 | 0 | 0 | 0 | 0 | 0 | 0 | 0 | 3 | 40 | 1 | 0 | 1067.4 | 1.812 | 2.4 | 8.771276 | 0.3045259 | 1
0 | 0 | 0 | 0 | 76 | 0 | 0 | 0 | 0 | 0 | 0 | 0 | 0 | 0 | 0 | 0 | 0 | 0 | 0 | 0 | 0 | 0 | 0 | 0 | 0 | 0 | 0 | 0 | 0 | 0 | 0 | 0 | 16 | 0 | 8 | 0 | 0 | 0 | 0 | 0 | 0 | 0 | 0 | 0 | 0 | 0 | 0 | 0 | 0 | 0 | 0 | 0 | 0 | 3 | 40 | 1 | 0 | 1374.08 | 1.8156 | 2.16 | 5.852423 | 0.1888085 | 1
0 | 0 | 0 | 0 | 80 | 0 | 0 | 0 | 0 | 0 | 0 | 0 | 0 | 0 | 0 | 0 | 0 | 0 | 0 | 0 | 0 | 0 | 0 | 0 | 0 | 0 | 0 | 0 | 0 | 0 | 0 | 0 | 16 | 0 | 4 | 0 | 0 | 0 | 0 | 0 | 0 | 0 | 0 | 0 | 0 | 0 | 0 | 0 | 0 | 0 | 0 | 0 | 0 | 3 | 40 | 1 | 0 | 1446.4 | 1.8396 | 2.16 | 4.993085 | 0.1461637 | 1
0 | 0 | 0 | 0 | 82 | 0 | 0 | 0 | 0 | 0 | 0 | 0 | 0 | 0 | 0 | 0 | 0 | 0 | 0 | 0 | 0 | 0 | 0 | 0 | 0 | 0 | 0 | 0 | 0 | 0 | 0 | 0 | 16 | 0 | 2 | 0 | 0 | 0 | 0 | 0 | 0 | 0 | 0 | 0 | 0 | 0 | 0 | 0 | 0 | 0 | 0 | 0 | 0 | 3 | 40 | 1 | 0 | 1482.56 | 1.8516 | 2.16 | 4.44187 | 0.1174284 | 1
0 | 0 | 0 | 0 | 81 | 0 | 0 | 0 | 0 | 0 | 0 | 0 | 0 | 0 | 0 | 0 | 0 | 0 | 0 | 0 | 3 | 0 | 0 | 0 | 0 | 0 | 0 | 0 | 0 | 0 | 0 | 0 | 16 | 0 | 0 | 0 | 0 | 0 | 0 | 0 | 0 | 0 | 0 | 0 | 0 | 0 | 0 | 0 | 0 | 0 | 0 | 0 | 0 | 3 | 40 | 1 | 0 | 1500.18 | 1.8417 | 2.16 | 4.732116 | 0.1513476 | 1
0 | 0 | 0 | 0 | 77 | 0 | 0 | 0 | 0 | 0 | 0 | 0 | 0 | 0 | 0 | 0 | 0 | 0 | 0 | 0 | 0 | 0 | 0 | 0 | 0 | 0 | 0 | 0 | 0 | 5 | 0 | 0 | 18 | 0 | 0 | 0 | 0 | 0 | 0 | 0 | 0 | 0 | 0 | 0 | 0 | 0 | 0 | 0 | 0 | 0 | 0 | 0 | 0 | 3 | 40 | 1 | 0 | 1392.16 | 1.8348 | 2.18 | 5.485426 | 0.1723223 | 1
0 | 0 | 0 | 0 | 79 | 0 | 0 | 0 | 0 | 0 | 0 | 0 | 0 | 0 | 0 | 0 | 0 | 0 | 0 | 0 | 0 | 0 | 0 | 0 | 0 | 0 | 0 | 0 | 0 | 1 | 0 | 0 | 20 | 0 | 0 | 0 | 0 | 0 | 0 | 0 | 0 | 0 | 0 | 0 | 0 | 0 | 0 | 0 | 0 | 0 | 0 | 0 | 0 | 3 | 40 | 1 | 0 | 1428.32 | 1.8654 | 2.2 | 4.607956 | 0.1091918 | 1
0 | 0 | 0 | 0 | 77 | 0 | 0 | 0 | 0 | 5 | 0 | 0 | 0 | 0 | 0 | 0 | 0 | 0 | 0 | 0 | 0 | 0 | 0 | 0 | 0 | 0 | 0 | 0 | 0 | 0 | 0 | 0 | 18 | 0 | 0 | 0 | 0 | 0 | 0 | 0 | 0 | 0 | 0 | 0 | 0 | 0 | 0 | 0 | 0 | 0 | 0 | 0 | 0 | 3 | 40 | 1 | 0 | 1473.66 | 1.8313 | 2.18 | 5.485426 | 0.1859605 | 1
0 | 0 | 0 | 0 | 79 | 0 | 0 | 0 | 0 | 1.3 | 0 | 0 | 0 | 0 | 0 | 0 | 0 | 0 | 0 | 0 | 0 | 0 | 0 | 0 | 0 | 0 | 0 | 0 | 0 | 0 | 0 | 0 | 20 | 0 | 0 | 0 | 0 | 0 | 0 | 0 | 0 | 0 | 0 | 0 | 0 | 0 | 0 | 0 | 0 | 0 | 0 | 0 | 0 | 3 | 40 | 1 | 0 | 1449.51 | 1.868 | 2.206 | 4.694461 | 0.1213477 | 1
0 | 0 | 0 | 0 | 89.7 | 0 | 0 | 0 | 0 | 0 | 0 | 0 | 0 | 0 | 0 | 0 | 0 | 0 | 0 | 0 | 0 | 10 | 0 | 0 | 0 | 0 | 0 | 0 | 0 | 0 | 0 | 0 | 0 | 0 | 0 | 0 | 0 | 0 | 0 | 0 | 0 | 0 | 0 | 0 | 0 | 0 | 0 | 0 | 0 | 0 | 0 | 0 | 0 | 2 | 40 | 1 | 0 | 1834.276 | 1.77451 | 1.994 | 2.725696 | 0.1500697 | 1
0 | 0 | 0 | 0 | 25 | 0 | 0 | 0 | 0 | 0 | 0 | 0 | 0 | 0 | 0 | 0 | 0 | 0 | 0 | 0 | 0 | 38 | 0 | 0 | 0 | 0 | 0 | 0 | 0 | 0 | 0 | 0 | 0 | 0 | 0 | 0 | 0 | 0 | 0 | 0 | 0 | 0 | 0 | 0 | 0 | 0 | 0 | 0 | 0 | 38 | 0 | 0 | 0 | 3 | 40 | 1 | 0 | 1259.5 | 1.4797 | 2.02 | 8.995898 | 0.2112771 | 1
0 | 0 | 0 | 0 | 25 | 0 | 0 | 0 | 0 | 0 | 0 | 0 | 0 | 0 | 0 | 0 | 0 | 0 | 0 | 0 | 0 | 0 | 0 | 0 | 0 | 0 | 0 | 0 | 0 | 0 | 0 | 0 | 0 | 0 | 0 | 0 | 0 | 0 | 0 | 0 | 0 | 0 | 0 | 0 | 0 | 0 | 0 | 0 | 0 | 75 | 0 | 0 | 0 | 2 | 40 | 1 | 0 | 452 | 1.4775 | 2 | 4.675938 | 0.203516 | 1
0 | 0 | 0 | 0 | 90 | 0 | 0 | 0 | 0 | 0 | 0 | 0 | 0 | 0 | 0 | 0 | 0 | 0 | 0 | 0 | 0 | 0 | 0 | 0 | 0 | 0 | 0 | 0 | 0 | 0 | 0 | 0 | 0 | 0 | 0 | 0 | 0 | 0 | 0 | 0 | 0 | 0 | 0 | 0 | 0 | 0 | 0 | 0 | 0 | 10 | 0 | 0 | 0 | 2 | 40 | 1 | 0 | 1627.2 | 1.783 | 2 | 2.703423 | 0.141 | 1
0 | 0 | 0 | 0 | 35 | 0 | 0 | 0 | 0 | 0 | 0 | 0 | 0 | 0 | 0 | 0 | 0 | 0 | 0 | 0 | 0 | 0 | 0 | 0 | 0 | 0 | 0 | 0 | 0 | 0 | 0 | 0 | 0 | 0 | 0 | 0 | 0 | 0 | 0 | 0 | 0 | 0 | 0 | 0 | 0 | 0 | 0 | 0 | 0 | 65 | 0 | 0 | 0 | 2 | 40 | 1 | 0 | 632.8 | 1.5245 | 2 | 5.383555 | 0.2241757 | 1
0 | 0 | 0 | 0 | 56.7 | 0 | 0 | 0 | 0 | 28.3 | 0 | 0 | 0 | 0 | 0 | 0 | 0 | 0 | 0 | 0 | 0 | 0 | 15 | 0 | 0 | 0 | 0 | 0 | 0 | 0 | 0 | 0 | 0 | 0 | 0 | 0 | 0 | 0 | 0 | 0 | 0 | 0 | 0 | 0 | 0 | 0 | 0 | 0 | 0 | 0 | 0 | 0 | 0 | 3 | 40 | 1 | 0 | 1738.426 | 1.63391 | 2.3 | 8.011332 | 0.3362951 | 1
0 | 0 | 0 | 0 | 61.7 | 0 | 0 | 0 | 0 | 30.8 | 0 | 0 | 0 | 0 | 0 | 0 | 0 | 0 | 0 | 0 | 0 | 0 | 8 | 0 | 0 | 0 | 0 | 0 | 0 | 0 | 0 | 0 | 0 | 0 | 0 | 0 | 0 | 0 | 0 | 0 | 0 | 0 | 0 | 0 | 0 | 0 | 0 | 0 | 0 | 0 | 0 | 0 | 0 | 3 | 40 | 1 | 0 | 1751.976 | 1.61991 | 2.17 | 7.173299 | 0.3417066 | 1
0 | 0 | 0 | 0 | 65 | 0 | 0 | 0 | 0 | 32.5 | 0 | 0 | 0 | 0 | 0 | 0 | 0 | 0 | 0 | 0 | 0 | 0 | 2 | 0 | 0 | 0 | 0 | 0 | 0 | 0 | 0 | 0 | 0 | 0 | 0 | 0 | 0 | 0 | 0 | 0 | 0 | 0 | 0 | 0 | 0 | 0 | 0 | 0 | 0 | 0 | 0 | 0 | 0 | 3 | 40 | 1 | 0 | 1738.55 | 1.585 | 2.03 | 6.01607 | 0.3427081 | 1
0 | 0 | 0 | 0 | 0 | 0 | 0 | 0 | 0 | 45.9 | 0 | 0 | 0 | 0 | 0 | 0 | 0 | 0 | 0 | 0 | 0 | 23 | 0 | 0 | 0 | 0 | 0 | 0 | 0 | 0 | 0 | 0 | 0 | 0 | 0 | 0 | 0 | 0 | 0 | 0 | 0 | 0 | 0 | 0 | 0 | 0 | 0 | 0 | 0 | 0 | 32 | 0 | 0 | 3 | 40 | 1 | 0 | 1236.92 | 1.5148 | 1.698 | 8.814093 | 0.4868979 | 1
0 | 0 | 0 | 0 | 0 | 0 | 0 | 0 | 0 | 0 | 0 | 0 | 0 | 0 | 0 | 0 | 0 | 0 | 0 | 0 | 0 | 24 | 0 | 0 | 0 | 0 | 45 | 0 | 0 | 0 | 0 | 0 | 0 | 0 | 0 | 0 | 0 | 0 | 0 | 0 | 0 | 0 | 0 | 0 | 0 | 0 | 0 | 0 | 0 | 0 | 31 | 0 | 0 | 3 | 40 | 1 | 0 | 1319.55 | 1.5502 | 1.69 | 8.854275 | 0.4377168 | 1
0 | 0 | 0 | 0 | 63 | 0 | 0 | 0 | 0 | 30 | 7 | 0 | 0 | 0 | 0 | 0 | 0 | 0 | 0 | 0 | 0 | 0 | 0 | 0 | 0 | 0 | 0 | 0 | 0 | 0 | 0 | 0 | 0 | 0 | 0 | 0 | 0 | 0 | 0 | 0 | 0 | 0 | 0 | 0 | 0 | 0 | 0 | 0 | 0 | 0 | 0 | 0 | 0 | 3 | 40 | 1 | 0 | 1751.87 | 1.6145 | 2 | 6.971314 | 0.337053 | 1
0 | 0 | 0 | 0 | 76.5 | 0 | 0 | 0 | 0 | 15 | 8 | 0 | 0 | 0 | 0 | 0 | 0 | 0 | 0 | 0 | 0 | 0 | 0 | 0 | 0 | 0 | 0 | 0 | 0 | 0 | 0 | 0 | 0 | 0 | 0 | 0 | 0 | 0 | 0 | 0 | 0 | 0 | 0 | 0 | 0 | 0 | 0 | 0 | 0 | 0 | 0 | 0 | 0 | 3 | 40 | 1 | 0 | 1769.14 | 1.71535 | 1.99 | 5.750251 | 0.2627218 | 1
0 | 0 | 0 | 0 | 0 | 0 | 0 | 0 | 0 | 0 | 71 | 0 | 0 | 0 | 0 | 0 | 0 | 0 | 0 | 0 | 0 | 0 | 0 | 0 | 14 | 0 | 0 | 15 | 0 | 0 | 0 | 0 | 0 | 0 | 0 | 0 | 0 | 0 | 0 | 0 | 0 | 0 | 0 | 0 | 0 | 0 | 0 | 0 | 0 | 0 | 0 | 0 | 0 | 3 | 40 | 1 | 0 | 1911.39 | 1.8268 | 1.85 | 6.676745 | 0.2714144 | 1
0 | 0 | 0 | 0 | 0 | 0 | 0 | 0 | 0 | 0 | 73 | 0 | 0 | 0 | 0 | 0 | 0 | 0 | 0 | 0 | 0 | 0 | 0 | 0 | 19.4 | 0 | 0 | 8 | 0 | 0 | 0 | 0 | 0 | 0 | 0 | 0 | 0 | 0 | 0 | 0 | 0 | 0 | 0 | 0 | 0 | 0 | 0 | 0 | 0 | 0 | 0 | 0 | 0 | 3 | 40 | 1 | 0 | 1830.06 | 1.778 | 1.928 | 6.235648 | 0.2899675 | 1
0 | 0 | 0 | 0 | 0 | 0 | 0 | 0 | 0 | 0 | 73 | 0 | 0 | 0 | 0 | 0 | 0 | 0 | 0 | 0 | 0 | 0 | 0 | 0 | 12.9 | 0 | 0 | 14 | 0 | 0 | 0 | 0 | 0 | 0 | 0 | 0 | 0 | 0 | 0 | 0 | 0 | 0 | 0 | 0 | 0 | 0 | 0 | 0 | 0 | 0 | 0 | 0 | 0 | 3 | 40 | 1 | 0 | 1900.435 | 1.8296 | 1.858 | 6.395627 | 0.2612899 | 1
0 | 0 | 0 | 0 | 0 | 0 | 0 | 0 | 0 | 0 | 76 | 0 | 0 | 0 | 0 | 0 | 0 | 0 | 0 | 0 | 0 | 0 | 0 | 0 | 8.4 | 0 | 0 | 16 | 0 | 0 | 0 | 0 | 0 | 0 | 0 | 0 | 0 | 0 | 0 | 0 | 0 | 0 | 0 | 0 | 0 | 0 | 0 | 0 | 0 | 0 | 0 | 0 | 0 | 3 | 40 | 1 | 0 | 1939.98 | 1.8752 | 1.848 | 5.902345 | 0.226474 | 1
0 | 0 | 0 | 0 | 0 | 0 | 0 | 0 | 0 | 0 | 66 | 0 | 0 | 0 | 0 | 0 | 19 | 0 | 15 | 0 | 0 | 0 | 0 | 0 | 0 | 0 | 0 | 0 | 0 | 0 | 0 | 0 | 0 | 0 | 0 | 0 | 0 | 0 | 0 | 0 | 0 | 0 | 0 | 0 | 0 | 0 | 0 | 0 | 0 | 0 | 0 | 0 | 0 | 3 | 40 | 1 | 0 | 1649.5 | 1.7063 | 2 | 7.269992 | 0.2695539 | 1
0 | 0 | 0 | 0 | 0 | 0 | 0 | 0 | 0 | 0 | 73 | 0 | 0 | 0 | 0 | 0 | 12 | 0 | 15 | 0 | 0 | 0 | 0 | 0 | 0 | 0 | 0 | 0 | 0 | 0 | 0 | 0 | 0 | 0 | 0 | 0 | 0 | 0 | 0 | 0 | 0 | 0 | 0 | 0 | 0 | 0 | 0 | 0 | 0 | 0 | 0 | 0 | 0 | 3 | 40 | 1 | 0 | 1667 | 1.7294 | 2 | 6.391962 | 0.2693096 | 1
0 | 0 | 0 | 0 | 0 | 0 | 0 | 0 | 0 | 0 | 75 | 0 | 0 | 0 | 0 | 0 | 10 | 0 | 15 | 0 | 0 | 0 | 0 | 0 | 0 | 0 | 0 | 0 | 0 | 0 | 0 | 0 | 0 | 0 | 0 | 0 | 0 | 0 | 0 | 0 | 0 | 0 | 0 | 0 | 0 | 0 | 0 | 0 | 0 | 0 | 0 | 0 | 0 | 3 | 40 | 1 | 0 | 1672 | 1.736 | 2 | 6.074779 | 0.2688754 | 1
0 | 0 | 0 | 0 | 0 | 0 | 0 | 0 | 0 | 0 | 77 | 0 | 0 | 0 | 0 | 0 | 8 | 0 | 15 | 0 | 0 | 0 | 0 | 0 | 0 | 0 | 0 | 0 | 0 | 0 | 0 | 0 | 0 | 0 | 0 | 0 | 0 | 0 | 0 | 0 | 0 | 0 | 0 | 0 | 0 | 0 | 0 | 0 | 0 | 0 | 0 | 0 | 0 | 3 | 40 | 1 | 0 | 1677 | 1.7426 | 2 | 5.719681 | 0.2682783 | 1
0 | 0 | 0 | 0 | 0 | 0 | 0 | 0 | 0 | 0 | 79 | 0 | 0 | 0 | 0 | 0 | 6 | 0 | 15 | 0 | 0 | 0 | 0 | 0 | 0 | 0 | 0 | 0 | 0 | 0 | 0 | 0 | 0 | 0 | 0 | 0 | 0 | 0 | 0 | 0 | 0 | 0 | 0 | 0 | 0 | 0 | 0 | 0 | 0 | 0 | 0 | 0 | 0 | 3 | 40 | 1 | 0 | 1682 | 1.7492 | 2 | 5.318249 | 0.267517 | 1
0 | 0 | 0 | 0 | 0 | 0 | 0 | 0 | 0 | 0 | 81 | 0 | 0 | 0 | 0 | 0 | 4 | 0 | 15 | 0 | 0 | 0 | 0 | 0 | 0 | 0 | 0 | 0 | 0 | 0 | 0 | 0 | 0 | 0 | 0 | 0 | 0 | 0 | 0 | 0 | 0 | 0 | 0 | 0 | 0 | 0 | 0 | 0 | 0 | 0 | 0 | 0 | 0 | 3 | 40 | 1 | 0 | 1687 | 1.7558 | 2 | 4.856105 | 0.2665902 | 1
0 | 0 | 0 | 0 | 0 | 0 | 0 | 0 | 0 | 0 | 83 | 0 | 0 | 0 | 0 | 0 | 2 | 0 | 15 | 0 | 0 | 0 | 0 | 0 | 0 | 0 | 0 | 0 | 0 | 0 | 0 | 0 | 0 | 0 | 0 | 0 | 0 | 0 | 0 | 0 | 0 | 0 | 0 | 0 | 0 | 0 | 0 | 0 | 0 | 0 | 0 | 0 | 0 | 3 | 40 | 1 | 0 | 1692 | 1.7624 | 2 | 4.302849 | 0.2654962 | 1
0 | 0 | 0 | 0 | 0 | 0 | 0 | 0 | 0 | 0 | 85 | 0 | 0 | 0 | 0 | 0 | 0 | 0 | 15 | 0 | 0 | 0 | 0 | 0 | 0 | 0 | 0 | 0 | 0 | 0 | 0 | 0 | 0 | 0 | 0 | 0 | 0 | 0 | 0 | 0 | 0 | 0 | 0 | 0 | 0 | 0 | 0 | 0 | 0 | 0 | 0 | 0 | 0 | 2 | 40 | 1 | 0 | 1697 | 1.769 | 2 | 3.515087 | 0.2642329 | 1
0 | 0 | 0 | 0 | 0 | 0 | 0 | 0 | 0 | 0 | 0 | 0 | 0 | 38 | 0 | 0 | 0 | 0 | 33 | 0 | 0 | 0 | 0 | 0 | 0 | 29 | 0 | 0 | 0 | 0 | 0 | 0 | 0 | 0 | 0 | 0 | 0 | 0 | 0 | 0 | 0 | 0 | 0 | 0 | 0 | 0 | 0 | 0 | 0 | 0 | 0 | 0 | 0 | 3 | 40 | 1 | 0 | 1666.334 | 1.4752 | 1.62 | 9.083916 | 0.3384567 | 1
0 | 0 | 0 | 0 | 0 | 0 | 0 | 0 | 0 | 0 | 0 | 0 | 0 | 40 | 0 | 0 | 0 | 0 | 30 | 0 | 0 | 0 | 0 | 0 | 0 | 30 | 0 | 0 | 0 | 0 | 0 | 0 | 0 | 0 | 0 | 0 | 0 | 0 | 0 | 0 | 0 | 0 | 0 | 0 | 0 | 0 | 0 | 0 | 0 | 0 | 0 | 0 | 0 | 3 | 40 | 1 | 0 | 1679.82 | 1.492 | 1.6 | 9.053784 | 0.3388451 | 1
0 | 0 | 0 | 0 | 0 | 0 | 0 | 0 | 0 | 0 | 0 | 0 | 0 | 43 | 0 | 0 | 0 | 0 | 25 | 0 | 0 | 0 | 0 | 0 | 0 | 32 | 0 | 0 | 0 | 0 | 0 | 0 | 0 | 0 | 0 | 0 | 0 | 0 | 0 | 0 | 0 | 0 | 0 | 0 | 0 | 0 | 0 | 0 | 0 | 0 | 0 | 0 | 0 | 3 | 40 | 1 | 0 | 1706.104 | 1.518 | 1.57 | 8.930735 | 0.3371587 | 1
0 | 0 | 0 | 0 | 0 | 0 | 0 | 0 | 0 | 0 | 0 | 0 | 0 | 46 | 0 | 0 | 0 | 0 | 20 | 0 | 0 | 0 | 0 | 0 | 0 | 34 | 0 | 0 | 0 | 0 | 0 | 0 | 0 | 0 | 0 | 0 | 0 | 0 | 0 | 0 | 0 | 0 | 0 | 0 | 0 | 0 | 0 | 0 | 0 | 0 | 0 | 0 | 0 | 3 | 40 | 1 | 0 | 1732.388 | 1.544 | 1.54 | 8.696167 | 0.3334426 | 1
0 | 0 | 0 | 0 | 0 | 0 | 0 | 0 | 0 | 0 | 0 | 0 | 0 | 48 | 0 | 0 | 0 | 0 | 15 | 0 | 0 | 0 | 0 | 0 | 0 | 37 | 0 | 0 | 0 | 0 | 0 | 0 | 0 | 0 | 0 | 0 | 0 | 0 | 0 | 0 | 0 | 0 | 0 | 0 | 0 | 0 | 0 | 0 | 0 | 0 | 0 | 0 | 0 | 3 | 40 | 1 | 0 | 1770.094 | 1.564 | 1.52 | 8.354133 | 0.3270229 | 1
0 | 0 | 0 | 0 | 0 | 0 | 0 | 0 | 0 | 0 | 0 | 0 | 0 | 51 | 0 | 0 | 0 | 0 | 10 | 0 | 0 | 0 | 0 | 0 | 0 | 39 | 0 | 0 | 0 | 0 | 0 | 0 | 0 | 0 | 0 | 0 | 0 | 0 | 0 | 0 | 0 | 0 | 0 | 0 | 0 | 0 | 0 | 0 | 0 | 0 | 0 | 0 | 0 | 3 | 40 | 1 | 0 | 1796.378 | 1.59 | 1.49 | 7.823242 | 0.3194683 | 1
0 | 0 | 0 | 0 | 0 | 0 | 0 | 0 | 0 | 0 | 0 | 0 | 0 | 54 | 0 | 0 | 0 | 0 | 5 | 0 | 0 | 0 | 0 | 0 | 0 | 41 | 0 | 0 | 0 | 0 | 0 | 0 | 0 | 0 | 0 | 0 | 0 | 0 | 0 | 0 | 0 | 0 | 0 | 0 | 0 | 0 | 0 | 0 | 0 | 0 | 0 | 0 | 0 | 3 | 40 | 1 | 0 | 1822.662 | 1.616 | 1.46 | 7.051627 | 0.3095545 | 1
0 | 0 | 0 | 0 | 0 | 0 | 0 | 0 | 0 | 0 | 0 | 0 | 0 | 56 | 0 | 0 | 0 | 0 | 1 | 0 | 0 | 0 | 0 | 0 | 0 | 43 | 0 | 0 | 0 | 0 | 0 | 0 | 0 | 0 | 0 | 0 | 0 | 0 | 0 | 0 | 0 | 0 | 0 | 0 | 0 | 0 | 0 | 0 | 0 | 0 | 0 | 0 | 0 | 3 | 40 | 1 | 0 | 1848.258 | 1.6344 | 1.44 | 6.100296 | 0.3000544 | 1
0 | 0 | 0 | 0 | 0 | 0 | 0 | 0 | 0 | 0 | 0 | 0 | 0 | 57 | 0 | 0 | 0 | 0 | 22 | 0 | 0 | 0 | 0 | 0 | 0 | 21 | 0 | 0 | 0 | 0 | 0 | 0 | 0 | 0 | 0 | 0 | 0 | 0 | 0 | 0 | 0 | 0 | 0 | 0 | 0 | 0 | 0 | 0 | 0 | 0 | 0 | 0 | 0 | 3 | 40 | 1 | 0 | 1582.526 | 1.6068 | 1.43 | 8.158798 | 0.3416222 | 1
0 | 0 | 0 | 0 | 0 | 0 | 0 | 0 | 0 | 0 | 0 | 0 | 0 | 57 | 0 | 0 | 0 | 0 | 20 | 0 | 0 | 0 | 0 | 0 | 0 | 23 | 0 | 0 | 0 | 0 | 0 | 0 | 0 | 0 | 0 | 0 | 0 | 0 | 0 | 0 | 0 | 0 | 0 | 0 | 0 | 0 | 0 | 0 | 0 | 0 | 0 | 0 | 0 | 3 | 40 | 1 | 0 | 1606.746 | 1.61 | 1.43 | 8.151057 | 0.3379645 | 1
0 | 0 | 0 | 0 | 0 | 0 | 0 | 0 | 0 | 0 | 0 | 0 | 0 | 57 | 0 | 0 | 0 | 0 | 15 | 0 | 0 | 0 | 0 | 0 | 0 | 28 | 0 | 0 | 0 | 0 | 0 | 0 | 0 | 0 | 0 | 0 | 0 | 0 | 0 | 0 | 0 | 0 | 0 | 0 | 0 | 0 | 0 | 0 | 0 | 0 | 0 | 0 | 0 | 3 | 40 | 1 | 0 | 1667.296 | 1.618 | 1.43 | 7.993801 | 0.3285057 | 1
0 | 0 | 0 | 0 | 0 | 0 | 0 | 0 | 0 | 0 | 0 | 0 | 0 | 57 | 0 | 0 | 0 | 0 | 10 | 0 | 0 | 0 | 0 | 0 | 0 | 33 | 0 | 0 | 0 | 0 | 0 | 0 | 0 | 0 | 0 | 0 | 0 | 0 | 0 | 0 | 0 | 0 | 0 | 0 | 0 | 0 | 0 | 0 | 0 | 0 | 0 | 0 | 0 | 3 | 40 | 1 | 0 | 1727.846 | 1.626 | 1.43 | 7.620659 | 0.3185655 | 1
0 | 0 | 0 | 0 | 0 | 0 | 0 | 0 | 0 | 0 | 0 | 0 | 0 | 57 | 0 | 0 | 0 | 0 | 5 | 0 | 0 | 0 | 0 | 0 | 0 | 38 | 0 | 0 | 0 | 0 | 0 | 0 | 0 | 0 | 0 | 0 | 0 | 0 | 0 | 0 | 0 | 0 | 0 | 0 | 0 | 0 | 0 | 0 | 0 | 0 | 0 | 0 | 0 | 3 | 40 | 1 | 0 | 1788.396 | 1.634 | 1.43 | 6.966774 | 0.3080974 | 1
0 | 0 | 0 | 0 | 0 | 0 | 0 | 0 | 0 | 0 | 0 | 0 | 0 | 57 | 0 | 0 | 0 | 0 | 1 | 0 | 0 | 0 | 0 | 0 | 0 | 42 | 0 | 0 | 0 | 0 | 0 | 0 | 0 | 0 | 0 | 0 | 0 | 0 | 0 | 0 | 0 | 0 | 0 | 0 | 0 | 0 | 0 | 0 | 0 | 0 | 0 | 0 | 0 | 3 | 40 | 1 | 0 | 1836.836 | 1.6404 | 1.43 | 6.076622 | 0.2993056 | 1
0 | 0 | 0 | 0 | 0 | 0 | 0 | 0 | 0 | 0 | 0 | 0 | 0 | 27 | 0 | 0 | 0 | 0 | 0 | 0 | 69 | 0 | 0 | 0 | 0 | 0 | 0 | 0 | 0 | 0 | 0 | 0 | 0 | 0 | 0 | 0 | 0 | 0 | 0 | 0 | 0 | 0 | 0 | 0 | 0 | 0 | 0 | 4 | 0 | 0 | 0 | 0 | 0 | 3 | 40 | 1 | 0 | 1187.706 | 1.31 | 1.73 | 6.138971 | 0.36 | 1
0 | 0 | 0 | 0 | 0 | 0 | 0 | 0 | 0 | 0 | 0 | 0 | 0 | 27 | 0 | 0 | 0 | 0 | 0 | 0 | 70 | 0 | 0 | 0 | 0 | 0 | 0 | 0 | 0 | 0 | 0 | 0 | 0 | 0 | 0 | 0 | 0 | 0 | 0 | 0 | 0 | 0 | 0 | 0 | 0 | 0 | 0 | 3 | 0 | 0 | 0 | 0 | 0 | 3 | 40 | 1 | 0 | 1199.606 | 1.3115 | 1.73 | 5.890218 | 0.3588074 | 1
0 | 0 | 0 | 0 | 0 | 0 | 0 | 0 | 0 | 0 | 0 | 0 | 0 | 27 | 0 | 0 | 0 | 0 | 0 | 0 | 71 | 0 | 0 | 0 | 0 | 0 | 0 | 0 | 0 | 0 | 0 | 0 | 0 | 0 | 0 | 0 | 0 | 0 | 0 | 0 | 0 | 0 | 0 | 0 | 0 | 0 | 0 | 2 | 0 | 0 | 0 | 0 | 0 | 3 | 40 | 1 | 0 | 1211.506 | 1.313 | 1.73 | 5.612026 | 0.3576045 | 1
0 | 0 | 0 | 0 | 0 | 0 | 0 | 0 | 0 | 0 | 0 | 0 | 0 | 27 | 0 | 0 | 0 | 0 | 0 | 0 | 73 | 0 | 0 | 0 | 0 | 0 | 0 | 0 | 0 | 0 | 0 | 0 | 0 | 0 | 0 | 0 | 0 | 0 | 0 | 0 | 0 | 0 | 0 | 0 | 0 | 0 | 0 | 0 | 0 | 0 | 0 | 0 | 0 | 2 | 40 | 1 | 0 | 1235.306 | 1.316 | 1.73 | 4.849897 | 0.3551676 | 1
0 | 0 | 0 | 0 | 0 | 0 | 0 | 0 | 0 | 0 | 0 | 0 | 0 | 28 | 0 | 0 | 0 | 0 | 0 | 0 | 66 | 0 | 0 | 0 | 0 | 0 | 0 | 0 | 0 | 0 | 0 | 0 | 0 | 0 | 0 | 0 | 0 | 0 | 0 | 0 | 0 | 0 | 0 | 0 | 0 | 0 | 0 | 6 | 0 | 0 | 0 | 0 | 0 | 3 | 40 | 1 | 0 | 1165.584 | 1.315 | 1.72 | 6.647507 | 0.3665038 | 1
0 | 0 | 0 | 0 | 0 | 0 | 0 | 0 | 0 | 0 | 0 | 0 | 0 | 28 | 0 | 0 | 0 | 0 | 0 | 0 | 67.5 | 0 | 0 | 0 | 0 | 0 | 0 | 0 | 0 | 0 | 0 | 0 | 0 | 0 | 0 | 0 | 0 | 0 | 0 | 0 | 0 | 0 | 0 | 0 | 0 | 0 | 0 | 5 | 0 | 0 | 0 | 0 | 0 | 3 | 40 | 1 | 0 | 1183.434 | 1.322 | 1.73 | 6.415094 | 0.3656903 | 1
0 | 0 | 0 | 0 | 0 | 0 | 0 | 0 | 0 | 0 | 0 | 0 | 0 | 28 | 0 | 0 | 0 | 0 | 0 | 0 | 63.5 | 0 | 0 | 0 | 0 | 0 | 0 | 0 | 0 | 0 | 0 | 0 | 0 | 0 | 0 | 0 | 0 | 0 | 0 | 0 | 0 | 0 | 0 | 0 | 0 | 0 | 0 | 8 | 0 | 0 | 0 | 0 | 0 | 3 | 40 | 1 | 0 | 1135.834 | 1.3065 | 1.71 | 7.041476 | 0.3686096 | 1
0 | 0 | 0 | 0 | 0 | 0 | 0 | 0 | 0 | 0 | 0 | 0 | 0 | 28 | 0 | 0 | 0 | 0 | 0 | 0 | 64.5 | 0 | 0 | 0 | 0 | 0 | 0 | 0 | 0 | 0 | 0 | 0 | 0 | 0 | 0 | 0 | 0 | 0 | 0 | 0 | 0 | 0 | 0 | 0 | 0 | 0 | 0 | 8 | 0 | 0 | 0 | 0 | 0 | 3 | 40 | 1 | 0 | 1147.734 | 1.3175 | 1.73 | 6.995441 | 0.3692192 | 1
0 | 0 | 0 | 0 | 0 | 0 | 0 | 0 | 0 | 0 | 0 | 0 | 0 | 28 | 0 | 0 | 0 | 0 | 0 | 0 | 61.5 | 0 | 0 | 0 | 0 | 0 | 0 | 0 | 0 | 0 | 0 | 0 | 0 | 0 | 0 | 0 | 0 | 0 | 0 | 0 | 0 | 0 | 0 | 0 | 0 | 0 | 0 | 10 | 0 | 0 | 0 | 0 | 0 | 3 | 40 | 1 | 0 | 1112.034 | 1.3035 | 1.71 | 7.364053 | 0.3709342 | 1
0 | 0 | 0 | 0 | 0 | 0 | 0 | 0 | 0 | 0 | 0 | 0 | 0 | 28 | 0 | 0 | 0 | 0 | 0 | 0 | 62.5 | 0 | 0 | 0 | 0 | 0 | 0 | 0 | 0 | 0 | 0 | 0 | 0 | 0 | 0 | 0 | 0 | 0 | 0 | 0 | 0 | 0 | 0 | 0 | 0 | 0 | 0 | 9 | 0 | 0 | 0 | 0 | 0 | 3 | 40 | 1 | 0 | 1123.934 | 1.305 | 1.71 | 7.208058 | 0.3697768 | 1
0 | 0 | 0 | 0 | 0 | 0 | 0 | 0 | 0 | 0 | 0 | 0 | 0 | 29 | 0 | 0 | 0 | 0 | 0 | 0 | 60 | 0 | 0 | 0 | 0 | 0 | 0 | 0 | 0 | 0 | 0 | 0 | 0 | 0 | 0 | 0 | 0 | 0 | 0 | 0 | 0 | 0 | 0 | 0 | 0 | 0 | 0 | 11 | 0 | 0 | 0 | 0 | 0 | 3 | 40 | 1 | 0 | 1107.762 | 1.3155 | 1.71 | 7.552103 | 0.3763439 | 1
0 | 0 | 0 | 0 | 0 | 0 | 0 | 0 | 0 | 0 | 0 | 0 | 0 | 30 | 0 | 0 | 0 | 0 | 0 | 0 | 57.5 | 0 | 0 | 0 | 0 | 0 | 0 | 0 | 0 | 0 | 0 | 0 | 0 | 0 | 0 | 0 | 0 | 0 | 0 | 0 | 0 | 0 | 0 | 0 | 0 | 0 | 0 | 12 | 0 | 0 | 0 | 0 | 0 | 3 | 40 | 1 | 0 | 1091.59 | 1.3165 | 1.69 | 7.764449 | 0.3810668 | 1
0 | 0 | 0 | 0 | 0 | 0 | 0 | 0 | 0 | 0 | 0 | 0 | 0 | 30 | 0 | 0 | 0 | 0 | 0 | 0 | 58 | 0 | 0 | 0 | 0 | 0 | 0 | 0 | 0 | 0 | 0 | 0 | 0 | 0 | 0 | 0 | 0 | 0 | 0 | 0 | 0 | 0 | 0 | 0 | 0 | 0 | 0 | 12 | 0 | 0 | 0 | 0 | 0 | 3 | 40 | 1 | 0 | 1097.54 | 1.322 | 1.7 | 7.745703 | 0.3813345 | 1
0 | 0 | 0 | 0 | 0 | 0 | 0 | 0 | 0 | 0 | 0 | 0 | 0 | 30 | 0 | 0 | 0 | 0 | 0 | 0 | 56 | 0 | 0 | 0 | 0 | 0 | 0 | 0 | 0 | 0 | 0 | 0 | 0 | 0 | 0 | 0 | 0 | 0 | 0 | 0 | 0 | 0 | 0 | 0 | 0 | 0 | 0 | 14 | 0 | 0 | 0 | 0 | 0 | 3 | 40 | 1 | 0 | 1073.74 | 1.319 | 1.7 | 7.991638 | 0.3836522 | 1
0 | 0 | 0 | 0 | 0 | 0 | 0 | 0 | 0 | 0 | 0 | 0 | 0 | 31 | 0 | 0 | 0 | 0 | 0 | 0 | 55 | 0 | 0 | 0 | 0 | 0 | 0 | 0 | 0 | 0 | 0 | 0 | 0 | 0 | 0 | 0 | 0 | 0 | 0 | 0 | 0 | 0 | 0 | 0 | 0 | 0 | 0 | 14 | 0 | 0 | 0 | 0 | 0 | 3 | 40 | 1 | 0 | 1075.418 | 1.327 | 1.69 | 8.041413 | 0.3873254 | 1
0 | 0 | 0 | 0 | 0 | 0 | 0 | 0 | 0 | 0 | 0 | 0 | 0 | 32 | 0 | 0 | 0 | 0 | 0 | 0 | 53.5 | 0 | 0 | 0 | 0 | 0 | 0 | 0 | 0 | 0 | 0 | 0 | 0 | 0 | 0 | 0 | 0 | 0 | 0 | 0 | 0 | 0 | 0 | 0 | 0 | 0 | 0 | 14 | 0 | 0 | 0 | 0 | 0 | 3 | 40 | 1 | 0 | 1071.146 | 1.3295 | 1.67 | 8.102756 | 0.3905021 | 1
0 | 0 | 0 | 0 | 0 | 0 | 0 | 0 | 0 | 0 | 0 | 0 | 0 | 32 | 0 | 0 | 0 | 0 | 0 | 0 | 52.5 | 0 | 0 | 0 | 0 | 0 | 0 | 0 | 0 | 0 | 0 | 0 | 0 | 0 | 0 | 0 | 0 | 0 | 0 | 0 | 0 | 0 | 0 | 0 | 0 | 0 | 0 | 15 | 0 | 0 | 0 | 0 | 0 | 3 | 40 | 1 | 0 | 1059.246 | 1.328 | 1.67 | 8.210532 | 0.3916926 | 1
0 | 0 | 0 | 0 | 0 | 0 | 0 | 0 | 0 | 0 | 0 | 0 | 0 | 33 | 0 | 0 | 0 | 0 | 0 | 0 | 51.5 | 0 | 0 | 0 | 0 | 0 | 0 | 0 | 0 | 0 | 0 | 0 | 0 | 0 | 0 | 0 | 0 | 0 | 0 | 0 | 0 | 0 | 0 | 0 | 0 | 0 | 0 | 16 | 0 | 0 | 0 | 0 | 0 | 3 | 40 | 1 | 0 | 1060.924 | 1.3455 | 1.68 | 8.321485 | 0.3969025 | 1
0 | 0 | 0 | 0 | 0 | 0 | 0 | 0 | 0 | 0 | 0 | 0 | 0 | 34 | 0 | 0 | 0 | 0 | 0 | 0 | 50 | 0 | 0 | 0 | 0 | 0 | 0 | 0 | 0 | 0 | 0 | 0 | 0 | 0 | 0 | 0 | 0 | 0 | 0 | 0 | 0 | 0 | 0 | 0 | 0 | 0 | 0 | 16 | 0 | 0 | 0 | 0 | 0 | 3 | 40 | 1 | 0 | 1056.652 | 1.348 | 1.66 | 8.369392 | 0.3996198 | 1
0 | 0 | 0 | 0 | 0 | 0 | 0 | 0 | 0 | 0 | 0 | 0 | 0 | 35 | 0 | 0 | 0 | 0 | 0 | 0 | 48 | 0 | 0 | 0 | 0 | 0 | 0 | 0 | 0 | 0 | 0 | 0 | 0 | 0 | 0 | 0 | 0 | 0 | 0 | 0 | 0 | 0 | 0 | 0 | 0 | 0 | 0 | 17 | 0 | 0 | 0 | 0 | 0 | 3 | 40 | 1 | 0 | 1046.43 | 1.3545 | 1.65 | 8.489061 | 0.4038004 | 1
0 | 0 | 0 | 0 | 0 | 0 | 0 | 0 | 0 | 0 | 0 | 0 | 0 | 36 | 0 | 0 | 0 | 0 | 0 | 0 | 47 | 0 | 0 | 0 | 0 | 0 | 0 | 0 | 0 | 0 | 0 | 0 | 0 | 0 | 0 | 0 | 0 | 0 | 0 | 0 | 0 | 0 | 0 | 0 | 0 | 0 | 0 | 17 | 0 | 0 | 0 | 0 | 0 | 3 | 40 | 1 | 0 | 1048.108 | 1.3625 | 1.64 | 8.513273 | 0.4065941 | 1
0 | 0 | 0 | 0 | 0 | 0 | 0 | 0 | 0 | 0 | 0 | 0 | 0 | 37 | 0 | 0 | 0 | 0 | 0 | 0 | 47 | 0 | 0 | 0 | 0 | 0 | 0 | 0 | 0 | 0 | 0 | 0 | 0 | 0 | 0 | 0 | 0 | 0 | 0 | 0 | 0 | 0 | 0 | 0 | 0 | 0 | 0 | 16 | 0 | 0 | 0 | 0 | 0 | 3 | 40 | 1 | 0 | 1061.686 | 1.372 | 1.63 | 8.447253 | 0.4079412 | 1
0 | 0 | 0 | 0 | 0 | 0 | 0 | 0 | 0 | 0 | 0 | 0 | 0 | 37 | 0 | 0 | 0 | 0 | 0 | 0 | 48 | 0 | 0 | 0 | 0 | 0 | 0 | 0 | 0 | 0 | 0 | 0 | 0 | 0 | 0 | 0 | 0 | 0 | 0 | 0 | 0 | 0 | 0 | 0 | 0 | 0 | 0 | 15 | 0 | 0 | 0 | 0 | 0 | 3 | 40 | 1 | 0 | 1073.586 | 1.3735 | 1.63 | 8.354133 | 0.4066605 | 1
0 | 0 | 0 | 0 | 0 | 0 | 0 | 0 | 0 | 0 | 0 | 0 | 0 | 37 | 0 | 0 | 0 | 0 | 0 | 0 | 49 | 0 | 0 | 0 | 0 | 0 | 0 | 0 | 0 | 0 | 0 | 0 | 0 | 0 | 0 | 0 | 0 | 0 | 0 | 0 | 0 | 0 | 0 | 0 | 0 | 0 | 0 | 14 | 0 | 0 | 0 | 0 | 0 | 3 | 40 | 1 | 0 | 1085.486 | 1.375 | 1.63 | 8.253733 | 0.4053702 | 1
0 | 0 | 0 | 0 | 0 | 0 | 0 | 0 | 0 | 0 | 0 | 0 | 0 | 37 | 0 | 0 | 0 | 0 | 0 | 0 | 50.5 | 0 | 0 | 0 | 0 | 0 | 0 | 0 | 0 | 0 | 0 | 0 | 0 | 0 | 0 | 0 | 0 | 0 | 0 | 0 | 0 | 0 | 0 | 0 | 0 | 0 | 0 | 12 | 0 | 0 | 0 | 0 | 0 | 3 | 40 | 1 | 0 | 1103.336 | 1.3725 | 1.62 | 8.042963 | 0.4023369 | 1
0 | 0 | 0 | 0 | 0 | 0 | 0 | 0 | 0 | 0 | 0 | 0 | 0 | 37 | 0 | 0 | 0 | 0 | 0 | 0 | 52 | 0 | 0 | 0 | 0 | 0 | 0 | 0 | 0 | 0 | 0 | 0 | 0 | 0 | 0 | 0 | 0 | 0 | 0 | 0 | 0 | 0 | 0 | 0 | 0 | 0 | 0 | 11 | 0 | 0 | 0 | 0 | 0 | 3 | 40 | 1 | 0 | 1121.186 | 1.3795 | 1.63 | 7.904917 | 0.4014408 | 1
0 | 0 | 0 | 0 | 0 | 0 | 0 | 0 | 0 | 0 | 0 | 0 | 0 | 37 | 0 | 0 | 0 | 0 | 0 | 0 | 53 | 0 | 0 | 0 | 0 | 0 | 0 | 0 | 0 | 0 | 0 | 0 | 0 | 0 | 0 | 0 | 0 | 0 | 0 | 0 | 0 | 0 | 0 | 0 | 0 | 0 | 0 | 10 | 0 | 0 | 0 | 0 | 0 | 3 | 40 | 1 | 0 | 1133.086 | 1.381 | 1.63 | 7.771079 | 0.4001112 | 1
0 | 0 | 0 | 0 | 0 | 0 | 0 | 0 | 0 | 0 | 0 | 0 | 0 | 37 | 0 | 0 | 0 | 0 | 0 | 0 | 54 | 0 | 0 | 0 | 0 | 0 | 0 | 0 | 0 | 0 | 0 | 0 | 0 | 0 | 0 | 0 | 0 | 0 | 0 | 0 | 0 | 0 | 0 | 0 | 0 | 0 | 0 | 9 | 0 | 0 | 0 | 0 | 0 | 3 | 40 | 1 | 0 | 1144.986 | 1.3825 | 1.63 | 7.627343 | 0.3987716 | 1
0 | 0 | 0 | 0 | 0 | 0 | 0 | 0 | 0 | 0 | 0 | 0 | 0 | 37 | 0 | 0 | 0 | 0 | 0 | 0 | 55 | 0 | 0 | 0 | 0 | 0 | 0 | 0 | 0 | 0 | 0 | 0 | 0 | 0 | 0 | 0 | 0 | 0 | 0 | 0 | 0 | 0 | 0 | 0 | 0 | 0 | 0 | 8 | 0 | 0 | 0 | 0 | 0 | 3 | 40 | 1 | 0 | 1156.886 | 1.384 | 1.63 | 7.472811 | 0.3974217 | 1
0 | 0 | 0 | 0 | 0 | 0 | 0 | 0 | 0 | 0 | 0 | 0 | 0 | 37 | 0 | 0 | 0 | 0 | 0 | 0 | 56 | 0 | 0 | 0 | 0 | 0 | 0 | 0 | 0 | 0 | 0 | 0 | 0 | 0 | 0 | 0 | 0 | 0 | 0 | 0 | 0 | 0 | 0 | 0 | 0 | 0 | 0 | 7 | 0 | 0 | 0 | 0 | 0 | 3 | 40 | 1 | 0 | 1168.786 | 1.3855 | 1.63 | 7.306347 | 0.3960615 | 1
0 | 0 | 0 | 0 | 0 | 0 | 0 | 0 | 0 | 0 | 0 | 0 | 0 | 37 | 0 | 0 | 0 | 0 | 0 | 0 | 57 | 0 | 0 | 0 | 0 | 0 | 0 | 0 | 0 | 0 | 0 | 0 | 0 | 0 | 0 | 0 | 0 | 0 | 0 | 0 | 0 | 0 | 0 | 0 | 0 | 0 | 0 | 6 | 0 | 0 | 0 | 0 | 0 | 3 | 40 | 1 | 0 | 1180.686 | 1.387 | 1.63 | 7.126481 | 0.394691 | 1
0 | 0 | 0 | 0 | 0 | 0 | 0 | 0 | 0 | 0 | 0 | 0 | 0 | 37 | 0 | 0 | 0 | 0 | 0 | 0 | 58 | 0 | 0 | 0 | 0 | 0 | 0 | 0 | 0 | 0 | 0 | 0 | 0 | 0 | 0 | 0 | 0 | 0 | 0 | 0 | 0 | 0 | 0 | 0 | 0 | 0 | 0 | 5 | 0 | 0 | 0 | 0 | 0 | 3 | 40 | 1 | 0 | 1192.586 | 1.3885 | 1.63 | 6.931235 | 0.39331 | 1
0 | 0 | 0 | 0 | 0 | 0 | 0 | 0 | 0 | 0 | 0 | 0 | 0 | 37 | 0 | 0 | 0 | 0 | 0 | 0 | 59 | 0 | 0 | 0 | 0 | 0 | 0 | 0 | 0 | 0 | 0 | 0 | 0 | 0 | 0 | 0 | 0 | 0 | 0 | 0 | 0 | 0 | 0 | 0 | 0 | 0 | 0 | 4 | 0 | 0 | 0 | 0 | 0 | 3 | 40 | 1 | 0 | 1204.486 | 1.39 | 1.63 | 6.717814 | 0.3919184 | 1
0 | 0 | 0 | 0 | 0 | 0 | 0 | 0 | 0 | 0 | 0 | 0 | 0 | 37 | 0 | 0 | 0 | 0 | 0 | 0 | 59.5 | 0 | 0 | 0 | 0 | 0 | 0 | 0 | 0 | 0 | 0 | 0 | 0 | 0 | 0 | 0 | 0 | 0 | 0 | 0 | 0 | 0 | 0 | 0 | 0 | 0 | 0 | 4 | 0 | 0 | 0 | 0 | 0 | 3 | 40 | 1 | 0 | 1210.436 | 1.3955 | 1.64 | 6.698002 | 0.3925135 | 1
0 | 0 | 0 | 0 | 0 | 0 | 0 | 0 | 0 | 0 | 0 | 0 | 0 | 37 | 0 | 0 | 0 | 0 | 0 | 0 | 60.5 | 0 | 0 | 0 | 0 | 0 | 0 | 0 | 0 | 0 | 0 | 0 | 0 | 0 | 0 | 0 | 0 | 0 | 0 | 0 | 0 | 0 | 0 | 0 | 0 | 0 | 0 | 2 | 0 | 0 | 0 | 0 | 0 | 3 | 40 | 1 | 0 | 1222.336 | 1.3875 | 1.62 | 6.237355 | 0.3886103 | 1
0 | 0 | 0 | 0 | 0 | 0 | 0 | 0 | 0 | 0 | 0 | 0 | 0 | 37 | 0 | 0 | 0 | 0 | 0 | 0 | 61.5 | 0 | 0 | 0 | 0 | 0 | 0 | 0 | 0 | 0 | 0 | 0 | 0 | 0 | 0 | 0 | 0 | 0 | 0 | 0 | 0 | 0 | 0 | 0 | 0 | 0 | 0 | 2 | 0 | 0 | 0 | 0 | 0 | 3 | 40 | 1 | 0 | 1234.236 | 1.3985 | 1.64 | 6.195312 | 0.3897137 | 1
0 | 0 | 0 | 0 | 0 | 0 | 0 | 0 | 0 | 0 | 0 | 0 | 0 | 37 | 0 | 0 | 0 | 0 | 0 | 0 | 62 | 0 | 0 | 0 | 0 | 0 | 0 | 0 | 0 | 0 | 0 | 0 | 0 | 0 | 0 | 0 | 0 | 0 | 0 | 0 | 0 | 0 | 0 | 0 | 0 | 0 | 0 | 1 | 0 | 0 | 0 | 0 | 0 | 3 | 40 | 1 | 0 | 1240.186 | 1.3945 | 1.63 | 5.906164 | 0.3876787 | 1
0 | 0 | 0 | 0 | 0 | 0 | 0 | 0 | 0 | 0 | 0 | 0 | 0 | 37 | 0 | 0 | 0 | 0 | 0 | 0 | 63 | 0 | 0 | 0 | 0 | 0 | 0 | 0 | 0 | 0 | 0 | 0 | 0 | 0 | 0 | 0 | 0 | 0 | 0 | 0 | 0 | 0 | 0 | 0 | 0 | 0 | 0 | 0 | 0 | 0 | 0 | 0 | 0 | 2 | 40 | 1 | 0 | 1252.086 | 1.396 | 1.63 | 5.479241 | 0.3862434 | 1
0 | 0 | 0 | 0 | 0 | 98 | 0 | 0 | 0 | 0 | 0 | 0 | 0 | 0 | 0 | 0 | 0 | 0 | 2 | 0 | 0 | 0 | 0 | 0 | 0 | 0 | 0 | 0 | 0 | 0 | 0 | 0 | 0 | 0 | 0 | 0 | 0 | 0 | 0 | 0 | 0 | 0 | 0 | 0 | 0 | 0 | 0 | 0 | 0 | 0 | 0 | 0 | 0 | 2 | 40 | 1 | 0 | 931.3 | 1.3066 | 2 | 0.8157806 | 0.0238 | 0
0 | 0 | 0 | 0 | 0 | 0 | 0 | 0 | 0 | 0 | 0 | 0 | 0 | 60 | 0 | 0 | 0 | 0 | 40 | 0 | 0 | 0 | 0 | 0 | 0 | 0 | 0 | 0 | 0 | 0 | 0 | 0 | 0 | 0 | 0 | 0 | 0 | 0 | 0 | 0 | 0 | 0 | 0 | 0 | 0 | 0 | 0 | 0 | 0 | 0 | 0 | 0 | 0 | 2 | 40 | 1 | 0 | 1330.28 | 1.596 | 1.4 | 5.596102 | 0.3723224 | 0
0 | 0 | 0 | 0 | 0 | 0 | 0 | 0 | 0 | 0 | 0 | 0 | 0 | 70 | 0 | 0 | 0 | 0 | 30 | 0 | 0 | 0 | 0 | 0 | 0 | 0 | 0 | 0 | 0 | 0 | 0 | 0 | 0 | 0 | 0 | 0 | 0 | 0 | 0 | 0 | 0 | 0 | 0 | 0 | 0 | 0 | 0 | 0 | 0 | 0 | 0 | 0 | 0 | 2 | 40 | 1 | 0 | 1337.16 | 1.672 | 1.3 | 5.079409 | 0.3482758 | 0
0 | 0 | 0 | 0 | 0 | 0 | 0 | 0 | 0 | 0 | 0 | 0 | 0 | 80 | 0 | 0 | 0 | 0 | 20 | 0 | 0 | 0 | 0 | 0 | 0 | 0 | 0 | 0 | 0 | 0 | 0 | 0 | 0 | 0 | 0 | 0 | 0 | 0 | 0 | 0 | 0 | 0 | 0 | 0 | 0 | 0 | 0 | 0 | 0 | 0 | 0 | 0 | 0 | 2 | 40 | 1 | 0 | 1344.04 | 1.748 | 1.2 | 4.161029 | 0.304 | 0
0 | 0 | 0 | 18 | 0 | 0 | 0 | 0 | 0 | 0 | 0 | 0 | 0 | 0 | 0 | 0 | 0 | 0 | 0 | 0 | 0 | 0 | 0 | 0 | 72 | 0 | 0 | 0 | 0 | 0 | 0 | 0 | 10 | 0 | 0 | 0 | 0 | 0 | 0 | 0 | 0 | 0 | 0 | 0 | 0 | 0 | 0 | 0 | 0 | 0 | 0 | 0 | 0 | 3 | 40 | 1 | 0 | 1195.7238 | 1.3938 | 2.28 | 6.447721 | 0.3161954 | 1
0 | 0 | 0 | 0 | 0 | 0 | 0 | 0 | 0 | 0 | 0 | 0 | 0 | 38 | 0 | 0 | 0 | 0 | 0 | 0 | 62.5 | 0 | 0 | 0 | 0 | 0 | 0 | 0 | 0 | 0 | 0 | 0 | 0 | 0 | 0 | 0 | 0 | 0 | 0 | 0 | 0 | 0 | 0 | 0 | 0 | 0 | 0 | 0 | 0 | 0 | 0 | 0 | 0 | 2 | 40 | 1 | 0 | 1259.714 | 1.4095 | 1.63 | 5.499847 | 0.3889643 | 1
0 | 0 | 0 | 0 | 0 | 0 | 0 | 0 | 0 | 0 | 0 | 0 | 0 | 38 | 0 | 0 | 0 | 0 | 0 | 0 | 61 | 0 | 0 | 0 | 0 | 0 | 0 | 0 | 0 | 0 | 0 | 0 | 0 | 0 | 0 | 0 | 0 | 0 | 0 | 0 | 0 | 0 | 0 | 0 | 0 | 0 | 0 | 0 | 0 | 0 | 0 | 0 | 1 | 3 | 40 | 1 | 0 | 1241.864 | 1.404 | 1.62 | 5.947295 | 0.3883092 | 1
0 | 0 | 0 | 0 | 0 | 0 | 0 | 0 | 0 | 0 | 0 | 0 | 0 | 27 | 0 | 0 | 0 | 0 | 0 | 0 | 71 | 0 | 0 | 0 | 0 | 0 | 0 | 0 | 0 | 0 | 0 | 0 | 0 | 0 | 0 | 0 | 0 | 0 | 0 | 0 | 0 | 0 | 0 | 0 | 0 | 0 | 0 | 0 | 0 | 0 | 0 | 0 | 2 | 3 | 40 | 1 | 0 | 1211.506 | 1.316 | 1.73 | 5.612026 | 0.3551676 | 1
0 | 0 | 0 | 0 | 0 | 0 | 0 | 0 | 0 | 0 | 0 | 0 | 0 | 39 | 0 | 0 | 0 | 0 | 0 | 0 | 59 | 0 | 0 | 0 | 0 | 0 | 0 | 0 | 0 | 0 | 0 | 0 | 0 | 0 | 0 | 0 | 0 | 0 | 0 | 0 | 0 | 0 | 0 | 0 | 0 | 0 | 0 | 0 | 0 | 0 | 0 | 0 | 2 | 3 | 40 | 1 | 0 | 1231.642 | 1.412 | 1.61 | 6.292465 | 0.3901999 | 1
0 | 0 | 0 | 0 | 0 | 0 | 0 | 0 | 0 | 0 | 0 | 0 | 0 | 40 | 0 | 0 | 0 | 0 | 0 | 0 | 57 | 0 | 0 | 0 | 0 | 0 | 0 | 0 | 0 | 0 | 0 | 0 | 0 | 0 | 0 | 0 | 0 | 0 | 0 | 0 | 0 | 0 | 0 | 0 | 0 | 0 | 0 | 0 | 0 | 0 | 0 | 0 | 3 | 3 | 40 | 1 | 0 | 1221.42 | 1.42 | 1.6 | 6.586362 | 0.3919184 | 1
0 | 0 | 0 | 0 | 0 | 0 | 0 | 0 | 0 | 0 | 0 | 0 | 0 | 41 | 0 | 0 | 0 | 0 | 0 | 0 | 56 | 0 | 0 | 0 | 0 | 0 | 0 | 0 | 0 | 0 | 0 | 0 | 0 | 0 | 0 | 0 | 0 | 0 | 0 | 0 | 0 | 0 | 0 | 0 | 0 | 0 | 0 | 0 | 0 | 0 | 0 | 0 | 3 | 3 | 40 | 1 | 0 | 1223.098 | 1.428 | 1.59 | 6.614044 | 0.3934666 | 1
0 | 0 | 0 | 0 | 0 | 0 | 0 | 0 | 0 | 0 | 0 | 0 | 0 | 27 | 0 | 0 | 0 | 0 | 0 | 0 | 69 | 0 | 0 | 0 | 0 | 0 | 0 | 0 | 0 | 0 | 0 | 0 | 0 | 0 | 0 | 0 | 0 | 0 | 0 | 0 | 0 | 0 | 0 | 0 | 0 | 0 | 0 | 0 | 0 | 0 | 0 | 0 | 4 | 3 | 40 | 1 | 0 | 1187.706 | 1.316 | 1.73 | 6.138971 | 0.3551676 | 1
0 | 0 | 0 | 0 | 0 | 0 | 0 | 0 | 0 | 0 | 0 | 0 | 0 | 42 | 0 | 0 | 0 | 0 | 0 | 0 | 54 | 0 | 0 | 0 | 0 | 0 | 0 | 0 | 0 | 0 | 0 | 0 | 0 | 0 | 0 | 0 | 0 | 0 | 0 | 0 | 0 | 0 | 0 | 0 | 0 | 0 | 0 | 0 | 0 | 0 | 0 | 0 | 4 | 3 | 40 | 1 | 0 | 1212.876 | 1.436 | 1.58 | 6.866752 | 0.3948468 | 1
0 | 0 | 0 | 0 | 0 | 0 | 0 | 0 | 0 | 0 | 0 | 0 | 0 | 28 | 0 | 0 | 0 | 0 | 0 | 0 | 68 | 0 | 0 | 0 | 0 | 0 | 0 | 0 | 0 | 0 | 0 | 0 | 0 | 0 | 0 | 0 | 0 | 0 | 0 | 0 | 0 | 0 | 0 | 0 | 0 | 0 | 0 | 0 | 0 | 0 | 0 | 0 | 4 | 3 | 40 | 1 | 0 | 1189.384 | 1.324 | 1.72 | 6.214852 | 0.3591991 | 1
0 | 0 | 0 | 0 | 0 | 0 | 0 | 0 | 0 | 0 | 0 | 0 | 0 | 42 | 0 | 0 | 0 | 0 | 0 | 0 | 53 | 0 | 0 | 0 | 0 | 0 | 0 | 0 | 0 | 0 | 0 | 0 | 0 | 0 | 0 | 0 | 0 | 0 | 0 | 0 | 0 | 0 | 0 | 0 | 0 | 0 | 0 | 0 | 0 | 0 | 0 | 0 | 5 | 3 | 40 | 1 | 0 | 1200.976 | 1.436 | 1.58 | 7.072744 | 0.3948468 | 1
0 | 0 | 0 | 0 | 0 | 0 | 0 | 0 | 0 | 0 | 0 | 0 | 0 | 28 | 0 | 0 | 0 | 0 | 0 | 0 | 65 | 0 | 0 | 0 | 0 | 0 | 0 | 0 | 0 | 0 | 0 | 0 | 0 | 0 | 0 | 0 | 0 | 0 | 0 | 0 | 0 | 0 | 0 | 0 | 0 | 0 | 0 | 0 | 0 | 0 | 0 | 0 | 7 | 3 | 40 | 1 | 0 | 1153.684 | 1.324 | 1.72 | 6.839662 | 0.3591991 | 1
0 | 0 | 0 | 0 | 0 | 0 | 0 | 0 | 0 | 0 | 0 | 0 | 0 | 42 | 0 | 0 | 0 | 0 | 0 | 0 | 51.5 | 0 | 0 | 0 | 0 | 0 | 0 | 0 | 0 | 0 | 0 | 0 | 0 | 0 | 0 | 0 | 0 | 0 | 0 | 0 | 0 | 0 | 0 | 0 | 0 | 0 | 0 | 0 | 0 | 0 | 0 | 0 | 7 | 3 | 40 | 1 | 0 | 1183.126 | 1.4415 | 1.59 | 7.418807 | 0.3956228 | 1
0 | 0 | 0 | 0 | 0 | 0 | 0 | 0 | 0 | 0 | 0 | 0 | 0 | 29 | 0 | 0 | 0 | 0 | 0 | 0 | 63.5 | 0 | 0 | 0 | 0 | 0 | 0 | 0 | 0 | 0 | 0 | 0 | 0 | 0 | 0 | 0 | 0 | 0 | 0 | 0 | 0 | 0 | 0 | 0 | 0 | 0 | 0 | 0 | 0 | 0 | 0 | 0 | 8 | 3 | 40 | 1 | 0 | 1149.412 | 1.3375 | 1.72 | 7.062703 | 0.3634395 | 1
0 | 0 | 0 | 0 | 0 | 0 | 0 | 0 | 0 | 0 | 0 | 0 | 0 | 30 | 0 | 0 | 0 | 0 | 0 | 0 | 62 | 0 | 0 | 0 | 0 | 0 | 0 | 0 | 0 | 0 | 0 | 0 | 0 | 0 | 0 | 0 | 0 | 0 | 0 | 0 | 0 | 0 | 0 | 0 | 0 | 0 | 0 | 0 | 0 | 0 | 0 | 0 | 8 | 3 | 40 | 1 | 0 | 1145.14 | 1.34 | 1.7 | 7.147653 | 0.3666061 | 1
0 | 0 | 0 | 0 | 0 | 0 | 0 | 0 | 0 | 0 | 0 | 0 | 0 | 40 | 0 | 0 | 0 | 0 | 0 | 0 | 52 | 0 | 0 | 0 | 0 | 0 | 0 | 0 | 0 | 0 | 0 | 0 | 0 | 0 | 0 | 0 | 0 | 0 | 0 | 0 | 0 | 0 | 0 | 0 | 0 | 0 | 0 | 0 | 0 | 0 | 0 | 0 | 8 | 3 | 40 | 1 | 0 | 1161.92 | 1.42 | 1.6 | 7.554906 | 0.3919184 | 1
0 | 0 | 0 | 0 | 0 | 0 | 0 | 0 | 0 | 0 | 0 | 0 | 0 | 31 | 0 | 0 | 0 | 0 | 0 | 0 | 60 | 0 | 0 | 0 | 0 | 0 | 0 | 0 | 0 | 0 | 0 | 0 | 0 | 0 | 0 | 0 | 0 | 0 | 0 | 0 | 0 | 0 | 0 | 0 | 0 | 0 | 0 | 0 | 0 | 0 | 0 | 0 | 9 | 3 | 40 | 1 | 0 | 1134.918 | 1.348 | 1.69 | 7.369179 | 0.3699946 | 1
0 | 0 | 0 | 0 | 0 | 0 | 0 | 0 | 0 | 0 | 0 | 0 | 0 | 39 | 0 | 0 | 0 | 0 | 0 | 0 | 52 | 0 | 0 | 0 | 0 | 0 | 0 | 0 | 0 | 0 | 0 | 0 | 0 | 0 | 0 | 0 | 0 | 0 | 0 | 0 | 0 | 0 | 0 | 0 | 0 | 0 | 0 | 0 | 0 | 0 | 0 | 0 | 9 | 3 | 40 | 1 | 0 | 1148.342 | 1.412 | 1.61 | 7.682675 | 0.3901999 | 1
0 | 0 | 0 | 0 | 0 | 0 | 0 | 0 | 0 | 0 | 0 | 0 | 0 | 38 | 0 | 0 | 0 | 0 | 0 | 0 | 52.5 | 0 | 0 | 0 | 0 | 0 | 0 | 0 | 0 | 0 | 0 | 0 | 0 | 0 | 0 | 0 | 0 | 0 | 0 | 0 | 0 | 0 | 0 | 0 | 0 | 0 | 0 | 0 | 0 | 0 | 0 | 0 | 10 | 3 | 40 | 1 | 0 | 1140.714 | 1.4095 | 1.63 | 7.784469 | 0.3889643 | 1
0 | 0 | 0 | 0 | 0 | 0 | 0 | 0 | 0 | 0 | 0 | 0 | 0 | 32 | 0 | 0 | 0 | 0 | 0 | 0 | 58 | 0 | 0 | 0 | 0 | 0 | 0 | 0 | 0 | 0 | 0 | 0 | 0 | 0 | 0 | 0 | 0 | 0 | 0 | 0 | 0 | 0 | 0 | 0 | 0 | 0 | 0 | 0 | 0 | 0 | 0 | 0 | 10 | 3 | 40 | 1 | 0 | 1124.696 | 1.356 | 1.68 | 7.573221 | 0.3731809 | 1
0 | 0 | 0 | 0 | 0 | 0 | 0 | 0 | 0 | 0 | 0 | 0 | 0 | 34 | 0 | 0 | 0 | 0 | 0 | 0 | 56.5 | 0 | 0 | 0 | 0 | 0 | 0 | 0 | 0 | 0 | 0 | 0 | 0 | 0 | 0 | 0 | 0 | 0 | 0 | 0 | 0 | 0 | 0 | 0 | 0 | 0 | 0 | 0 | 0 | 0 | 0 | 0 | 10 | 3 | 40 | 1 | 0 | 1134.002 | 1.3775 | 1.67 | 7.646465 | 0.3795145 | 1
0 | 0 | 0 | 0 | 0 | 0 | 0 | 0 | 0 | 0 | 0 | 0 | 0 | 35 | 0 | 0 | 0 | 0 | 0 | 0 | 55 | 0 | 0 | 0 | 0 | 0 | 0 | 0 | 0 | 0 | 0 | 0 | 0 | 0 | 0 | 0 | 0 | 0 | 0 | 0 | 0 | 0 | 0 | 0 | 0 | 0 | 0 | 0 | 0 | 0 | 0 | 0 | 10 | 3 | 40 | 1 | 0 | 1129.73 | 1.38 | 1.65 | 7.703646 | 0.3815757 | 1
0 | 0 | 0 | 0 | 0 | 0 | 0 | 0 | 0 | 0 | 0 | 0 | 0 | 36 | 0 | 0 | 0 | 0 | 0 | 0 | 53.5 | 0 | 0 | 0 | 0 | 0 | 0 | 0 | 0 | 0 | 0 | 0 | 0 | 0 | 0 | 0 | 0 | 0 | 0 | 0 | 0 | 0 | 0 | 0 | 0 | 0 | 0 | 0 | 0 | 0 | 0 | 0 | 10 | 3 | 40 | 1 | 0 | 1125.458 | 1.3825 | 1.63 | 7.755049 | 0.3835195 | 1
0 | 0 | 0 | 0 | 0 | 0 | 0 | 0 | 0 | 0 | 0 | 0 | 0 | 5 | 0 | 0 | 0 | 0 | 0 | 0 | 28 | 0 | 0 | 0 | 0 | 0 | 0 | 0 | 0 | 0 | 0 | 0 | 0 | 0 | 0 | 0 | 0 | 0 | 0 | 0 | 0 | 0 | 0 | 0 | 0 | 0 | 0 | 0 | 0 | 0 | 0 | 0 | 67 | 3 | 40 | 1 | 0 | 401.09 | 1.14 | 1.95 | 6.44017 | 0.174356 | 1
0 | 0 | 0 | 0 | 0 | 0 | 0 | 0 | 0 | 0 | 0 | 0 | 0 | 62 | 0 | 0 | 0 | 0 | 0 | 0 | 0 | 0 | 0 | 0 | 0 | 0 | 25 | 0 | 0 | 0 | 0 | 0 | 0 | 0 | 0 | 0 | 0 | 0 | 0 | 0 | 0 | 0 | 0 | 0 | 0 | 0 | 0 | 0 | 0 | 0 | 0 | 0 | 12 | 3 | 40 | 1 | 0 | 1291.586 | 1.615 | 1.36 | 7.461549 | 0.3481275 | 1
0 | 0 | 1 | 0 | 0 | 0 | 0 | 0 | 0 | 0 | 0 | 0 | 0 | 28 | 0 | 0 | 0 | 0 | 0 | 0 | 71.5 | 0 | 0 | 0 | 0 | 0 | 0 | 0 | 0 | 0 | 0 | 0 | 0 | 0 | 0 | 0 | 0 | 0 | 0 | 0 | 0 | 0 | 0 | 0 | 0 | 0 | 0 | 0 | 0 | 0 | 0 | 0 | 0 | 3 | 40 | 1 | 0 | 1242.154 | 1.3285 | 1.73 | 5.341127 | 0.3603641 | 1
0 | 0 | 1 | 0 | 0 | 0 | 0 | 0 | 0 | 0 | 0 | 0 | 0 | 38 | 0 | 0 | 0 | 0 | 0 | 0 | 61.5 | 0 | 0 | 0 | 0 | 0 | 0 | 0 | 0 | 0 | 0 | 0 | 0 | 0 | 0 | 0 | 0 | 0 | 0 | 0 | 0 | 0 | 0 | 0 | 0 | 0 | 0 | 0 | 0 | 0 | 0 | 0 | 0 | 3 | 40 | 1 | 0 | 1258.934 | 1.4085 | 1.63 | 5.926103 | 0.3898681 | 1
0 | 0 | 2 | 0 | 0 | 0 | 0 | 0 | 0 | 0 | 0 | 0 | 0 | 28 | 0 | 0 | 0 | 0 | 0 | 0 | 71 | 0 | 0 | 0 | 0 | 0 | 0 | 0 | 0 | 0 | 0 | 0 | 0 | 0 | 0 | 0 | 0 | 0 | 0 | 0 | 0 | 0 | 0 | 0 | 0 | 0 | 0 | 0 | 0 | 0 | 0 | 0 | 0 | 3 | 40 | 1 | 0 | 1247.324 | 1.333 | 1.74 | 5.636223 | 0.361635 | 1
0 | 0 | 2 | 0 | 0 | 0 | 0 | 0 | 0 | 0 | 0 | 0 | 0 | 28 | 0 | 0 | 0 | 0 | 0 | 0 | 70 | 0 | 0 | 0 | 0 | 0 | 0 | 0 | 0 | 0 | 0 | 0 | 0 | 0 | 0 | 0 | 0 | 0 | 0 | 0 | 0 | 0 | 0 | 0 | 0 | 0 | 0 | 0 | 0 | 0 | 0 | 0 | 0 | 3 | 40 | 1 | 0 | 1235.424 | 1.322 | 1.72 | 5.6903 | 0.360716 | 1
0 | 0 | 2 | 0 | 0 | 0 | 0 | 0 | 0 | 0 | 0 | 0 | 0 | 38 | 0 | 0 | 0 | 0 | 0 | 0 | 60.5 | 0 | 0 | 0 | 0 | 0 | 0 | 0 | 0 | 0 | 0 | 0 | 0 | 0 | 0 | 0 | 0 | 0 | 0 | 0 | 0 | 0 | 0 | 0 | 0 | 0 | 0 | 0 | 0 | 0 | 0 | 0 | 0 | 3 | 40 | 1 | 0 | 1258.154 | 1.4075 | 1.63 | 6.235764 | 0.3907672 | 1
0 | 0 | 3 | 0 | 0 | 0 | 0 | 0 | 0 | 0 | 0 | 0 | 0 | 28 | 0 | 0 | 0 | 0 | 0 | 0 | 68.5 | 0 | 0 | 0 | 0 | 0 | 0 | 0 | 0 | 0 | 0 | 0 | 0 | 0 | 0 | 0 | 0 | 0 | 0 | 0 | 0 | 0 | 0 | 0 | 0 | 0 | 0 | 0 | 0 | 0 | 0 | 0 | 0 | 3 | 40 | 1 | 0 | 1228.694 | 1.3155 | 1.71 | 5.993298 | 0.3611884 | 1
0 | 0 | 3 | 0 | 0 | 0 | 0 | 0 | 0 | 0 | 0 | 0 | 0 | 38 | 0 | 0 | 0 | 0 | 0 | 0 | 59.5 | 0 | 0 | 0 | 0 | 0 | 0 | 0 | 0 | 0 | 0 | 0 | 0 | 0 | 0 | 0 | 0 | 0 | 0 | 0 | 0 | 0 | 0 | 0 | 0 | 0 | 0 | 0 | 0 | 0 | 0 | 0 | 0 | 3 | 40 | 1 | 0 | 1257.374 | 1.4065 | 1.63 | 6.500547 | 0.3916618 | 1
0 | 0 | 4 | 0 | 0 | 0 | 0 | 0 | 0 | 0 | 0 | 0 | 0 | 29 | 0 | 0 | 0 | 0 | 0 | 0 | 67 | 0 | 0 | 0 | 0 | 0 | 0 | 0 | 0 | 0 | 0 | 0 | 0 | 0 | 0 | 0 | 0 | 0 | 0 | 0 | 0 | 0 | 0 | 0 | 0 | 0 | 0 | 0 | 0 | 0 | 0 | 0 | 0 | 3 | 40 | 1 | 0 | 1235.542 | 1.328 | 1.71 | 6.286541 | 0.366082 | 1
0 | 0 | 4 | 0 | 0 | 0 | 0 | 0 | 0 | 0 | 0 | 0 | 0 | 38 | 0 | 0 | 0 | 0 | 0 | 0 | 58.5 | 0 | 0 | 0 | 0 | 0 | 0 | 0 | 0 | 0 | 0 | 0 | 0 | 0 | 0 | 0 | 0 | 0 | 0 | 0 | 0 | 0 | 0 | 0 | 0 | 0 | 0 | 0 | 0 | 0 | 0 | 0 | 0 | 3 | 40 | 1 | 0 | 1256.594 | 1.4055 | 1.63 | 6.735682 | 0.3925518 | 1
0 | 0 | 5 | 0 | 0 | 0 | 0 | 0 | 0 | 0 | 0 | 0 | 0 | 30 | 0 | 0 | 0 | 0 | 0 | 0 | 65 | 0 | 0 | 0 | 0 | 0 | 0 | 0 | 0 | 0 | 0 | 0 | 0 | 0 | 0 | 0 | 0 | 0 | 0 | 0 | 0 | 0 | 0 | 0 | 0 | 0 | 0 | 0 | 0 | 0 | 0 | 0 | 0 | 3 | 40 | 1 | 0 | 1236.44 | 1.335 | 1.7 | 6.576939 | 0.3705064 | 1
0 | 0 | 5 | 0 | 0 | 0 | 0 | 0 | 0 | 0 | 0 | 0 | 0 | 38 | 0 | 0 | 0 | 0 | 0 | 0 | 57.5 | 0 | 0 | 0 | 0 | 0 | 0 | 0 | 0 | 0 | 0 | 0 | 0 | 0 | 0 | 0 | 0 | 0 | 0 | 0 | 0 | 0 | 0 | 0 | 0 | 0 | 0 | 0 | 0 | 0 | 0 | 0 | 0 | 3 | 40 | 1 | 0 | 1255.814 | 1.4045 | 1.63 | 6.948389 | 0.3934372 | 1
0 | 0 | 6 | 0 | 0 | 0 | 0 | 0 | 0 | 0 | 0 | 0 | 0 | 31 | 0 | 0 | 0 | 0 | 0 | 0 | 63 | 0 | 0 | 0 | 0 | 0 | 0 | 0 | 0 | 0 | 0 | 0 | 0 | 0 | 0 | 0 | 0 | 0 | 0 | 0 | 0 | 0 | 0 | 0 | 0 | 0 | 0 | 0 | 0 | 0 | 0 | 0 | 0 | 3 | 40 | 1 | 0 | 1237.338 | 1.342 | 1.69 | 6.842707 | 0.3747479 | 1
0 | 0 | 6 | 0 | 0 | 0 | 0 | 0 | 0 | 0 | 0 | 0 | 0 | 37 | 0 | 0 | 0 | 0 | 0 | 0 | 56.5 | 0 | 0 | 0 | 0 | 0 | 0 | 0 | 0 | 0 | 0 | 0 | 0 | 0 | 0 | 0 | 0 | 0 | 0 | 0 | 0 | 0 | 0 | 0 | 0 | 0 | 0 | 0 | 0 | 0 | 0 | 0 | 0 | 3 | 40 | 1 | 0 | 1241.456 | 1.3845 | 1.62 | 7.144501 | 0.391057 | 1
0 | 0 | 7 | 0 | 0 | 0 | 0 | 0 | 0 | 0 | 0 | 0 | 0 | 32 | 0 | 0 | 0 | 0 | 0 | 0 | 61 | 0 | 0 | 0 | 0 | 0 | 0 | 0 | 0 | 0 | 0 | 0 | 0 | 0 | 0 | 0 | 0 | 0 | 0 | 0 | 0 | 0 | 0 | 0 | 0 | 0 | 0 | 0 | 0 | 0 | 0 | 0 | 0 | 3 | 40 | 1 | 0 | 1238.236 | 1.349 | 1.68 | 7.086592 | 0.3788126 | 1
0 | 0 | 8 | 0 | 0 | 0 | 0 | 0 | 0 | 0 | 0 | 0 | 0 | 36 | 0 | 0 | 0 | 0 | 0 | 0 | 56.5 | 0 | 0 | 0 | 0 | 0 | 0 | 0 | 0 | 0 | 0 | 0 | 0 | 0 | 0 | 0 | 0 | 0 | 0 | 0 | 0 | 0 | 0 | 0 | 0 | 0 | 0 | 0 | 0 | 0 | 0 | 0 | 0 | 3 | 40 | 1 | 0 | 1250.118 | 1.3855 | 1.65 | 7.420316 | 0.391456 | 1
0 | 0 | 8 | 0 | 0 | 0 | 0 | 0 | 0 | 0 | 0 | 0 | 0 | 32 | 0 | 0 | 0 | 0 | 0 | 0 | 59.5 | 0 | 0 | 0 | 0 | 0 | 0 | 0 | 0 | 0 | 0 | 0 | 0 | 0 | 0 | 0 | 0 | 0 | 0 | 0 | 0 | 0 | 0 | 0 | 0 | 0 | 0 | 0 | 0 | 0 | 0 | 0 | 0 | 3 | 40 | 1 | 0 | 1231.506 | 1.3425 | 1.67 | 7.280389 | 0.3792522 | 1
0 | 0 | 8 | 0 | 0 | 0 | 0 | 0 | 0 | 0 | 0 | 0 | 0 | 33 | 0 | 0 | 0 | 0 | 0 | 0 | 58.5 | 0 | 0 | 0 | 0 | 0 | 0 | 0 | 0 | 0 | 0 | 0 | 0 | 0 | 0 | 0 | 0 | 0 | 0 | 0 | 0 | 0 | 0 | 0 | 0 | 0 | 0 | 0 | 0 | 0 | 0 | 0 | 0 | 3 | 40 | 1 | 0 | 1233.184 | 1.3505 | 1.66 | 7.329967 | 0.3823356 | 1
0 | 0 | 8 | 0 | 0 | 0 | 0 | 0 | 0 | 0 | 0 | 0 | 0 | 35 | 0 | 0 | 0 | 0 | 0 | 0 | 56.5 | 0 | 0 | 0 | 0 | 0 | 0 | 0 | 0 | 0 | 0 | 0 | 0 | 0 | 0 | 0 | 0 | 0 | 0 | 0 | 0 | 0 | 0 | 0 | 0 | 0 | 0 | 0 | 0 | 0 | 0 | 0 | 0 | 3 | 40 | 1 | 0 | 1236.54 | 1.3665 | 1.64 | 7.41735 | 0.3879319 | 1
0 | 0 | 9 | 0 | 0 | 0 | 0 | 0 | 0 | 0 | 0 | 0 | 0 | 34 | 0 | 0 | 0 | 0 | 0 | 0 | 57.5 | 0 | 0 | 0 | 0 | 0 | 0 | 0 | 0 | 0 | 0 | 0 | 0 | 0 | 0 | 0 | 0 | 0 | 0 | 0 | 0 | 0 | 0 | 0 | 0 | 0 | 0 | 0 | 0 | 0 | 0 | 0 | 0 | 3 | 40 | 1 | 0 | 1245.982 | 1.3685 | 1.67 | 7.497461 | 0.3869389 | 1
0 | 0 | 0 | 0 | 0 | 0 | 0 | 0 | 26 | 0 | 0 | 0 | 0 | 54 | 0 | 0 | 0 | 0 | 0 | 0 | 0 | 0 | 0 | 0 | 0 | 0 | 0 | 0 | 0 | 0 | 0 | 0 | 0 | 0 | 0 | 0 | 0 | 0 | 0 | 0 | 0 | 0 | 0 | 0 | 0 | 0 | 0 | 0 | 20 | 0 | 0 | 0 | 0 | 3 | 40 | 1 | 0 | 1011.672 | 1.5932 | 1.46 | 8.355136 | 0.3437117 | 1
0 | 0 | 0 | 0 | 0 | 86 | 0 | 0 | 0 | 0 | 0 | 0 | 0 | 0 | 0 | 0 | 6 | 0 | 0 | 0 | 0 | 0 | 0 | 0 | 0 | 0 | 8 | 0 | 0 | 0 | 0 | 0 | 0 | 0 | 0 | 0 | 0 | 0 | 0 | 0 | 0 | 0 | 0 | 0 | 0 | 0 | 0 | 0 | 0 | 0 | 0 | 0 | 0 | 3 | 40 | 1 | 0 | 1029.7 | 1.3172 | 2 | 4.162414 | 0.06365658 | 1
0 | 0 | 0 | 0 | 0 | 88 | 0 | 0 | 0 | 0 | 0 | 0 | 0 | 0 | 0 | 0 | 4 | 0 | 0 | 0 | 0 | 0 | 0 | 0 | 0 | 0 | 8 | 0 | 0 | 0 | 0 | 0 | 0 | 0 | 0 | 0 | 0 | 0 | 0 | 0 | 0 | 0 | 0 | 0 | 0 | 0 | 0 | 0 | 0 | 0 | 0 | 0 | 0 | 3 | 40 | 1 | 0 | 1017.8 | 1.3124 | 2 | 3.686322 | 0.05427928 | 1
0 | 0 | 0 | 0 | 0 | 92 | 0 | 0 | 0 | 0 | 0 | 0 | 0 | 0 | 0 | 0 | 6 | 0 | 0 | 0 | 0 | 0 | 0 | 0 | 0 | 0 | 2 | 0 | 0 | 0 | 0 | 0 | 0 | 0 | 0 | 0 | 0 | 0 | 0 | 0 | 0 | 0 | 0 | 0 | 0 | 0 | 0 | 0 | 0 | 0 | 0 | 0 | 0 | 3 | 40 | 1 | 0 | 977.2 | 1.3226 | 2 | 2.692379 | 0.0588153 | 1
0 | 0 | 0 | 0 | 0 | 90 | 2 | 0 | 0 | 0 | 0 | 0 | 0 | 0 | 0 | 0 | 0 | 0 | 8 | 0 | 0 | 0 | 0 | 0 | 0 | 0 | 0 | 0 | 0 | 0 | 0 | 0 | 0 | 0 | 0 | 0 | 0 | 0 | 0 | 0 | 0 | 0 | 0 | 0 | 0 | 0 | 0 | 0 | 0 | 0 | 0 | 0 | 0 | 3 | 40 | 1 | 0 | 969.24 | 1.3084 | 2 | 3.119444 | 0.09751636 | 1
0 | 0 | 0 | 0 | 0 | 0 | 50 | 0 | 0 | 0 | 0 | 0 | 0 | 0 | 0 | 0 | 0 | 0 | 50 | 0 | 0 | 0 | 0 | 0 | 0 | 0 | 0 | 0 | 0 | 0 | 0 | 0 | 0 | 0 | 0 | 0 | 0 | 0 | 0 | 0 | 0 | 0 | 0 | 0 | 0 | 0 | 0 | 0 | 0 | 0 | 0 | 0 | 0 | 2 | 40 | 1 | 0 | 1507.5 | 1.525 | 2 | 5.763509 | 0.385 | 0
0 | 0 | 0 | 0 | 0 | 0 | 20 | 0 | 0 | 0 | 0 | 0 | 0 | 0 | 0 | 0 | 0 | 0 | 80 | 0 | 0 | 0 | 0 | 0 | 0 | 0 | 0 | 0 | 0 | 0 | 0 | 0 | 0 | 0 | 0 | 0 | 0 | 0 | 0 | 0 | 0 | 0 | 0 | 0 | 0 | 0 | 0 | 0 | 0 | 0 | 0 | 0 | 0 | 2 | 40 | 1 | 0 | 1376.4 | 1.294 | 2 | 4.161029 | 0.308 | 0
10 | 0 | 0 | 0 | 0 | 0 | 0 | 0 | 10 | 0 | 0 | 0 | 0 | 80 | 0 | 0 | 0 | 0 | 0 | 0 | 0 | 0 | 0 | 0 | 0 | 0 | 0 | 0 | 0 | 0 | 0 | 0 | 0 | 0 | 0 | 0 | 0 | 0 | 0 | 0 | 0 | 0 | 0 | 0 | 0 | 0 | 0 | 0 | 0 | 0 | 0 | 0 | 0 | 3 | 40 | 1 | 0 | 1316.74 | 1.825 | 1.1 | 5.313581 | 0.2351702 | 1
15 | 0 | 0 | 0 | 0 | 0 | 0 | 0 | 6 | 0 | 0 | 0 | 0 | 79 | 0 | 0 | 0 | 0 | 0 | 0 | 0 | 0 | 0 | 0 | 0 | 0 | 0 | 0 | 0 | 0 | 0 | 0 | 0 | 0 | 0 | 0 | 0 | 0 | 0 | 0 | 0 | 0 | 0 | 0 | 0 | 0 | 0 | 0 | 0 | 0 | 0 | 0 | 0 | 3 | 40 | 1 | 0 | 1322.022 | 1.8577 | 1.06 | 5.318249 | 0.1866808 | 1
20 | 0 | 0 | 0 | 0 | 0 | 0 | 0 | 6 | 0 | 0 | 0 | 0 | 74 | 0 | 0 | 0 | 0 | 0 | 0 | 0 | 0 | 0 | 0 | 0 | 0 | 0 | 0 | 0 | 0 | 0 | 0 | 0 | 0 | 0 | 0 | 0 | 0 | 0 | 0 | 0 | 0 | 0 | 0 | 0 | 0 | 0 | 0 | 0 | 0 | 0 | 0 | 0 | 3 | 40 | 1 | 0 | 1315.832 | 1.8592 | 1.06 | 5.932792 | 0.1871346 | 1
20 | 0 | 0 | 0 | 0 | 0 | 0 | 0 | 10 | 0 | 0 | 0 | 0 | 70 | 0 | 0 | 0 | 0 | 0 | 0 | 0 | 0 | 0 | 0 | 0 | 0 | 0 | 0 | 0 | 0 | 0 | 0 | 0 | 0 | 0 | 0 | 0 | 0 | 0 | 0 | 0 | 0 | 0 | 0 | 0 | 0 | 0 | 0 | 0 | 0 | 0 | 0 | 0 | 3 | 40 | 1 | 0 | 1304.36 | 1.828 | 1.1 | 6.666989 | 0.2362964 | 1
25 | 0 | 0 | 0 | 0 | 0 | 0 | 0 | 6 | 0 | 0 | 0 | 0 | 69 | 0 | 0 | 0 | 0 | 0 | 0 | 0 | 0 | 0 | 0 | 0 | 0 | 0 | 0 | 0 | 0 | 0 | 0 | 0 | 0 | 0 | 0 | 0 | 0 | 0 | 0 | 0 | 0 | 0 | 0 | 0 | 0 | 0 | 0 | 0 | 0 | 0 | 0 | 0 | 3 | 40 | 1 | 0 | 1309.642 | 1.8607 | 1.06 | 6.414191 | 0.1875753 | 1
30 | 0 | 0 | 0 | 0 | 0 | 0 | 0 | 6 | 0 | 0 | 0 | 0 | 64 | 0 | 0 | 0 | 0 | 0 | 0 | 0 | 0 | 0 | 0 | 0 | 0 | 0 | 0 | 0 | 0 | 0 | 0 | 0 | 0 | 0 | 0 | 0 | 0 | 0 | 0 | 0 | 0 | 0 | 0 | 0 | 0 | 0 | 0 | 0 | 0 | 0 | 0 | 0 | 3 | 40 | 1 | 0 | 1303.452 | 1.8622 | 1.06 | 6.781737 | 0.1880031 | 1
30 | 0 | 0 | 0 | 0 | 0 | 0 | 0 | 10 | 0 | 0 | 0 | 0 | 60 | 0 | 0 | 0 | 0 | 0 | 0 | 0 | 0 | 0 | 0 | 0 | 0 | 0 | 0 | 0 | 0 | 0 | 0 | 0 | 0 | 0 | 0 | 0 | 0 | 0 | 0 | 0 | 0 | 0 | 0 | 0 | 0 | 0 | 0 | 0 | 0 | 0 | 0 | 0 | 3 | 40 | 1 | 0 | 1291.98 | 1.831 | 1.1 | 7.466191 | 0.2373794 | 1
35 | 0 | 0 | 0 | 0 | 0 | 0 | 0 | 4 | 0 | 0 | 0 | 0 | 61 | 0 | 0 | 0 | 0 | 0 | 0 | 0 | 0 | 0 | 0 | 0 | 0 | 0 | 0 | 0 | 0 | 0 | 0 | 0 | 0 | 0 | 0 | 0 | 0 | 0 | 0 | 0 | 0 | 0 | 0 | 0 | 0 | 0 | 0 | 0 | 0 | 0 | 0 | 0 | 3 | 40 | 1 | 0 | 1302.998 | 1.8793 | 1.04 | 6.63286 | 0.1556358 | 1
35 | 0 | 0 | 0 | 0 | 0 | 0 | 0 | 5 | 0 | 0 | 0 | 0 | 60 | 0 | 0 | 0 | 0 | 0 | 0 | 0 | 0 | 0 | 0 | 0 | 0 | 0 | 0 | 0 | 0 | 0 | 0 | 0 | 0 | 0 | 0 | 0 | 0 | 0 | 0 | 0 | 0 | 0 | 0 | 0 | 0 | 0 | 0 | 0 | 0 | 0 | 0 | 0 | 3 | 40 | 1 | 0 | 1300.13 | 1.8715 | 1.05 | 6.849076 | 0.1729819 | 1
35 | 0 | 0 | 0 | 0 | 0 | 0 | 0 | 6 | 0 | 0 | 0 | 0 | 59 | 0 | 0 | 0 | 0 | 0 | 0 | 0 | 0 | 0 | 0 | 0 | 0 | 0 | 0 | 0 | 0 | 0 | 0 | 0 | 0 | 0 | 0 | 0 | 0 | 0 | 0 | 0 | 0 | 0 | 0 | 0 | 0 | 0 | 0 | 0 | 0 | 0 | 0 | 0 | 3 | 40 | 1 | 0 | 1297.262 | 1.8637 | 1.06 | 7.047165 | 0.1884179 | 1
40 | 0 | 0 | 0 | 0 | 0 | 0 | 0 | 3 | 0 | 0 | 0 | 0 | 57 | 0 | 0 | 0 | 0 | 0 | 0 | 0 | 0 | 0 | 0 | 0 | 0 | 0 | 0 | 0 | 0 | 0 | 0 | 0 | 0 | 0 | 0 | 0 | 0 | 0 | 0 | 0 | 0 | 0 | 0 | 0 | 0 | 0 | 0 | 0 | 0 | 0 | 0 | 0 | 3 | 40 | 1 | 0 | 1299.676 | 1.8886 | 1.03 | 6.586362 | 0.1359487 | 1
40 | 0 | 0 | 0 | 0 | 0 | 0 | 0 | 4 | 0 | 0 | 0 | 0 | 56 | 0 | 0 | 0 | 0 | 0 | 0 | 0 | 0 | 0 | 0 | 0 | 0 | 0 | 0 | 0 | 0 | 0 | 0 | 0 | 0 | 0 | 0 | 0 | 0 | 0 | 0 | 0 | 0 | 0 | 0 | 0 | 0 | 0 | 0 | 0 | 0 | 0 | 0 | 0 | 3 | 40 | 1 | 0 | 1296.808 | 1.8808 | 1.04 | 6.817898 | 0.1559723 | 1
40 | 0 | 0 | 0 | 0 | 0 | 0 | 0 | 5 | 0 | 0 | 0 | 0 | 55 | 0 | 0 | 0 | 0 | 0 | 0 | 0 | 0 | 0 | 0 | 0 | 0 | 0 | 0 | 0 | 0 | 0 | 0 | 0 | 0 | 0 | 0 | 0 | 0 | 0 | 0 | 0 | 0 | 0 | 0 | 0 | 0 | 0 | 0 | 0 | 0 | 0 | 0 | 0 | 3 | 40 | 1 | 0 | 1293.94 | 1.873 | 1.05 | 7.026942 | 0.1733522 | 1
40 | 0 | 0 | 0 | 0 | 0 | 0 | 0 | 8 | 0 | 0 | 0 | 0 | 52 | 0 | 0 | 0 | 0 | 0 | 0 | 0 | 0 | 0 | 0 | 0 | 0 | 0 | 0 | 0 | 0 | 0 | 0 | 0 | 0 | 0 | 0 | 0 | 0 | 0 | 0 | 0 | 0 | 0 | 0 | 0 | 0 | 0 | 0 | 0 | 0 | 0 | 0 | 0 | 3 | 40 | 1 | 0 | 1285.336 | 1.8496 | 1.08 | 7.554906 | 0.2156197 | 1
40 | 0 | 0 | 0 | 0 | 0 | 0 | 0 | 10 | 0 | 0 | 0 | 0 | 50 | 0 | 0 | 0 | 0 | 0 | 0 | 0 | 0 | 0 | 0 | 0 | 0 | 0 | 0 | 0 | 0 | 0 | 0 | 0 | 0 | 0 | 0 | 0 | 0 | 0 | 0 | 0 | 0 | 0 | 0 | 0 | 0 | 0 | 0 | 0 | 0 | 0 | 0 | 0 | 3 | 40 | 1 | 0 | 1279.6 | 1.834 | 1.1 | 7.843669 | 0.2384198 | 1
45 | 0 | 0 | 0 | 0 | 0 | 0 | 0 | 3 | 0 | 0 | 0 | 0 | 52 | 0 | 0 | 0 | 0 | 0 | 0 | 0 | 0 | 0 | 0 | 0 | 0 | 0 | 0 | 0 | 0 | 0 | 0 | 0 | 0 | 0 | 0 | 0 | 0 | 0 | 0 | 0 | 0 | 0 | 0 | 0 | 0 | 0 | 0 | 0 | 0 | 0 | 0 | 0 | 3 | 40 | 1 | 0 | 1293.486 | 1.8901 | 1.03 | 6.68984 | 0.1362314 | 1
45 | 0 | 0 | 0 | 0 | 0 | 0 | 0 | 4 | 0 | 0 | 0 | 0 | 51 | 0 | 0 | 0 | 0 | 0 | 0 | 0 | 0 | 0 | 0 | 0 | 0 | 0 | 0 | 0 | 0 | 0 | 0 | 0 | 0 | 0 | 0 | 0 | 0 | 0 | 0 | 0 | 0 | 0 | 0 | 0 | 0 | 0 | 0 | 0 | 0 | 0 | 0 | 0 | 3 | 40 | 1 | 0 | 1290.618 | 1.8823 | 1.04 | 6.913671 | 0.1562937 | 1
45 | 0 | 0 | 0 | 0 | 0 | 0 | 0 | 5 | 0 | 0 | 0 | 0 | 50 | 0 | 0 | 0 | 0 | 0 | 0 | 0 | 0 | 0 | 0 | 0 | 0 | 0 | 0 | 0 | 0 | 0 | 0 | 0 | 0 | 0 | 0 | 0 | 0 | 0 | 0 | 0 | 0 | 0 | 0 | 0 | 0 | 0 | 0 | 0 | 0 | 0 | 0 | 0 | 3 | 40 | 1 | 0 | 1287.75 | 1.8745 | 1.05 | 7.114866 | 0.1737088 | 1
50 | 0 | 0 | 0 | 0 | 0 | 0 | 0 | 3 | 0 | 0 | 0 | 0 | 47 | 0 | 0 | 0 | 0 | 0 | 0 | 0 | 0 | 0 | 0 | 0 | 0 | 0 | 0 | 0 | 0 | 0 | 0 | 0 | 0 | 0 | 0 | 0 | 0 | 0 | 0 | 0 | 0 | 0 | 0 | 0 | 0 | 0 | 0 | 0 | 0 | 0 | 0 | 0 | 3 | 40 | 1 | 0 | 1287.296 | 1.8916 | 1.03 | 6.707 | 0.136497 | 1
50 | 0 | 0 | 0 | 0 | 0 | 0 | 0 | 4 | 0 | 0 | 0 | 0 | 46 | 0 | 0 | 0 | 0 | 0 | 0 | 0 | 0 | 0 | 0 | 0 | 0 | 0 | 0 | 0 | 0 | 0 | 0 | 0 | 0 | 0 | 0 | 0 | 0 | 0 | 0 | 0 | 0 | 0 | 0 | 0 | 0 | 0 | 0 | 0 | 0 | 0 | 0 | 0 | 3 | 40 | 1 | 0 | 1284.428 | 1.8838 | 1.04 | 6.92234 | 0.1566 | 1
50 | 0 | 0 | 0 | 0 | 0 | 0 | 0 | 5 | 0 | 0 | 0 | 0 | 45 | 0 | 0 | 0 | 0 | 0 | 0 | 0 | 0 | 0 | 0 | 0 | 0 | 0 | 0 | 0 | 0 | 0 | 0 | 0 | 0 | 0 | 0 | 0 | 0 | 0 | 0 | 0 | 0 | 0 | 0 | 0 | 0 | 0 | 0 | 0 | 0 | 0 | 0 | 0 | 3 | 40 | 1 | 0 | 1281.56 | 1.876 | 1.05 | 7.114866 | 0.1740517 | 1
50 | 0 | 0 | 0 | 0 | 0 | 0 | 0 | 10 | 0 | 0 | 0 | 0 | 40 | 0 | 0 | 0 | 0 | 0 | 0 | 0 | 0 | 0 | 0 | 0 | 0 | 0 | 0 | 0 | 0 | 0 | 0 | 0 | 0 | 0 | 0 | 0 | 0 | 0 | 0 | 0 | 0 | 0 | 0 | 0 | 0 | 0 | 0 | 0 | 0 | 0 | 0 | 0 | 3 | 40 | 1 | 0 | 1267.22 | 1.837 | 1.1 | 7.843669 | 0.239418 | 1
55 | 0 | 0 | 0 | 0 | 0 | 0 | 0 | 5 | 0 | 0 | 0 | 0 | 40 | 0 | 0 | 0 | 0 | 0 | 0 | 0 | 0 | 0 | 0 | 0 | 0 | 0 | 0 | 0 | 0 | 0 | 0 | 0 | 0 | 0 | 0 | 0 | 0 | 0 | 0 | 0 | 0 | 0 | 0 | 0 | 0 | 0 | 0 | 0 | 0 | 0 | 0 | 0 | 3 | 40 | 1 | 0 | 1275.37 | 1.8775 | 1.05 | 7.026942 | 0.174381 | 1
55 | 0 | 0 | 0 | 0 | 0 | 0 | 0 | 6 | 0 | 0 | 0 | 0 | 39 | 0 | 0 | 0 | 0 | 0 | 0 | 0 | 0 | 0 | 0 | 0 | 0 | 0 | 0 | 0 | 0 | 0 | 0 | 0 | 0 | 0 | 0 | 0 | 0 | 0 | 0 | 0 | 0 | 0 | 0 | 0 | 0 | 0 | 0 | 0 | 0 | 0 | 0 | 0 | 3 | 40 | 1 | 0 | 1272.502 | 1.8697 | 1.06 | 7.190969 | 0.1899498 | 1
55 | 0 | 0 | 0 | 0 | 0 | 0 | 0 | 8 | 0 | 0 | 0 | 0 | 37 | 0 | 0 | 0 | 0 | 0 | 0 | 0 | 0 | 0 | 0 | 0 | 0 | 0 | 0 | 0 | 0 | 0 | 0 | 0 | 0 | 0 | 0 | 0 | 0 | 0 | 0 | 0 | 0 | 0 | 0 | 0 | 0 | 0 | 0 | 0 | 0 | 0 | 0 | 0 | 3 | 40 | 1 | 0 | 1266.766 | 1.8541 | 1.08 | 7.472811 | 0.2169336 | 1
5 | 0 | 0 | 0 | 0 | 0 | 0 | 0 | 5 | 0 | 0 | 0 | 0 | 90 | 0 | 0 | 0 | 0 | 0 | 0 | 0 | 0 | 0 | 0 | 0 | 0 | 0 | 0 | 0 | 0 | 0 | 0 | 0 | 0 | 0 | 0 | 0 | 0 | 0 | 0 | 0 | 0 | 0 | 0 | 0 | 0 | 0 | 0 | 0 | 0 | 0 | 0 | 0 | 3 | 40 | 1 | 0 | 1337.27 | 1.8625 | 1.05 | 3.279692 | 0.1704663 | 0
5 | 0 | 0 | 0 | 0 | 0 | 0 | 0 | 6 | 0 | 0 | 0 | 0 | 89 | 0 | 0 | 0 | 0 | 0 | 0 | 0 | 0 | 0 | 0 | 0 | 0 | 0 | 0 | 0 | 0 | 0 | 0 | 0 | 0 | 0 | 0 | 0 | 0 | 0 | 0 | 0 | 0 | 0 | 0 | 0 | 0 | 0 | 0 | 0 | 0 | 0 | 0 | 0 | 3 | 40 | 1 | 0 | 1334.402 | 1.8547 | 1.06 | 3.511725 | 0.1857334 | 0
5 | 0 | 0 | 0 | 0 | 0 | 0 | 0 | 8 | 0 | 0 | 0 | 0 | 87 | 0 | 0 | 0 | 0 | 0 | 0 | 0 | 0 | 0 | 0 | 0 | 0 | 0 | 0 | 0 | 0 | 0 | 0 | 0 | 0 | 0 | 0 | 0 | 0 | 0 | 0 | 0 | 0 | 0 | 0 | 0 | 0 | 0 | 0 | 0 | 0 | 0 | 0 | 0 | 3 | 40 | 1 | 0 | 1328.666 | 1.8391 | 1.08 | 3.933216 | 0.2121513 | 0
10 | 0 | 0 | 0 | 0 | 0 | 0 | 0 | 3 | 0 | 0 | 0 | 0 | 87 | 0 | 0 | 0 | 0 | 0 | 0 | 0 | 0 | 0 | 0 | 0 | 0 | 0 | 0 | 0 | 0 | 0 | 0 | 0 | 0 | 0 | 0 | 0 | 0 | 0 | 0 | 0 | 0 | 0 | 0 | 0 | 0 | 0 | 0 | 0 | 0 | 0 | 0 | 0 | 3 | 40 | 1 | 0 | 1336.816 | 1.8796 | 1.03 | 3.796953 | 0.1338874 | 0
10 | 0 | 0 | 0 | 0 | 0 | 0 | 0 | 5 | 0 | 0 | 0 | 0 | 85 | 0 | 0 | 0 | 0 | 0 | 0 | 0 | 0 | 0 | 0 | 0 | 0 | 0 | 0 | 0 | 0 | 0 | 0 | 0 | 0 | 0 | 0 | 0 | 0 | 0 | 0 | 0 | 0 | 0 | 0 | 0 | 0 | 0 | 0 | 0 | 0 | 0 | 0 | 0 | 3 | 40 | 1 | 0 | 1331.08 | 1.864 | 1.05 | 4.30887 | 0.170921 | 0
60 | 0 | 0 | 0 | 0 | 0 | 0 | 0 | 3 | 0 | 0 | 0 | 0 | 37 | 0 | 0 | 0 | 0 | 0 | 0 | 0 | 0 | 0 | 0 | 0 | 0 | 0 | 0 | 0 | 0 | 0 | 0 | 0 | 0 | 0 | 0 | 0 | 0 | 0 | 0 | 0 | 0 | 0 | 0 | 0 | 0 | 0 | 0 | 0 | 0 | 0 | 0 | 0 | 3 | 40 | 1 | 0 | 1274.916 | 1.8946 | 1.03 | 6.481977 | 0.1369775 | 0
70 | 0 | 0 | 0 | 0 | 0 | 0 | 0 | 5 | 0 | 0 | 0 | 0 | 25 | 0 | 0 | 0 | 0 | 0 | 0 | 0 | 0 | 0 | 0 | 0 | 0 | 0 | 0 | 0 | 0 | 0 | 0 | 0 | 0 | 0 | 0 | 0 | 0 | 0 | 0 | 0 | 0 | 0 | 0 | 0 | 0 | 0 | 0 | 0 | 0 | 0 | 0 | 0 | 3 | 40 | 1 | 0 | 1256.8 | 1.882 | 1.05 | 6.203186 | 0.1752883 | 0
70 | 0 | 0 | 0 | 0 | 0 | 0 | 0 | 10 | 0 | 0 | 0 | 0 | 20 | 0 | 0 | 0 | 0 | 0 | 0 | 0 | 0 | 0 | 0 | 0 | 0 | 0 | 0 | 0 | 0 | 0 | 0 | 0 | 0 | 0 | 0 | 0 | 0 | 0 | 0 | 0 | 0 | 0 | 0 | 0 | 0 | 0 | 0 | 0 | 0 | 0 | 0 | 0 | 3 | 40 | 1 | 0 | 1242.46 | 1.843 | 1.1 | 6.666989 | 0.2412903 | 0
0 | 0 | 0 | 0 | 0 | 0 | 0 | 0 | 32 | 0 | 0 | 0 | 0 | 68 | 0 | 0 | 0 | 0 | 0 | 0 | 0 | 0 | 0 | 0 | 0 | 0 | 0 | 0 | 0 | 0 | 0 | 0 | 0 | 0 | 0 | 0 | 0 | 0 | 0 | 0 | 0 | 0 | 0 | 0 | 0 | 0 | 0 | 0 | 0 | 0 | 0 | 0 | 0 | 2 | 40 | 1 | 0 | 1266.024 | 1.6504 | 1.32 | 5.212476 | 0.3638514 | 0
0 | 0 | 0 | 0 | 0 | 0 | 0 | 0 | 54 | 0 | 0 | 0 | 0 | 46 | 0 | 0 | 0 | 0 | 0 | 0 | 0 | 0 | 0 | 0 | 0 | 0 | 0 | 0 | 0 | 0 | 0 | 0 | 0 | 0 | 0 | 0 | 0 | 0 | 0 | 0 | 0 | 0 | 0 | 0 | 0 | 0 | 0 | 0 | 0 | 0 | 0 | 0 | 0 | 2 | 40 | 1 | 0 | 1202.928 | 1.4788 | 1.54 | 5.736876 | 0.38875 | 0
0 | 0 | 0 | 0 | 0 | 0 | 0 | 0 | 63 | 0 | 0 | 0 | 0 | 37 | 0 | 0 | 0 | 0 | 0 | 0 | 0 | 0 | 0 | 0 | 0 | 0 | 0 | 0 | 0 | 0 | 0 | 0 | 0 | 0 | 0 | 0 | 0 | 0 | 0 | 0 | 0 | 0 | 0 | 0 | 0 | 0 | 0 | 0 | 0 | 0 | 0 | 0 | 0 | 2 | 40 | 1 | 0 | 1177.116 | 1.4086 | 1.63 | 5.479241 | 0.3765874 | 0
0 | 0 | 0 | 0 | 0 | 0 | 0 | 0 | 70 | 0 | 0 | 0 | 0 | 30 | 0 | 0 | 0 | 0 | 0 | 0 | 0 | 0 | 0 | 0 | 0 | 0 | 0 | 0 | 0 | 0 | 0 | 0 | 0 | 0 | 0 | 0 | 0 | 0 | 0 | 0 | 0 | 0 | 0 | 0 | 0 | 0 | 0 | 0 | 0 | 0 | 0 | 0 | 0 | 2 | 40 | 1 | 0 | 1157.04 | 1.354 | 1.7 | 5.079409 | 0.3574409 | 0
0 | 0 | 0 | 0 | 0 | 0 | 0 | 0 | 71 | 0 | 0 | 0 | 0 | 29 | 0 | 0 | 0 | 0 | 0 | 0 | 0 | 0 | 0 | 0 | 0 | 0 | 0 | 0 | 0 | 0 | 0 | 0 | 0 | 0 | 0 | 0 | 0 | 0 | 0 | 0 | 0 | 0 | 0 | 0 | 0 | 0 | 0 | 0 | 0 | 0 | 0 | 0 | 0 | 2 | 40 | 1 | 0 | 1154.172 | 1.3462 | 1.71 | 5.006973 | 0.3539344 | 0
0 | 0 | 0 | 0 | 0 | 0 | 0 | 0 | 76 | 0 | 0 | 0 | 0 | 24 | 0 | 0 | 0 | 0 | 0 | 0 | 0 | 0 | 0 | 0 | 0 | 0 | 0 | 0 | 0 | 0 | 0 | 0 | 0 | 0 | 0 | 0 | 0 | 0 | 0 | 0 | 0 | 0 | 0 | 0 | 0 | 0 | 0 | 0 | 0 | 0 | 0 | 0 | 0 | 2 | 40 | 1 | 0 | 1139.832 | 1.3072 | 1.76 | 4.582362 | 0.3331248 | 0
0 | 0 | 0 | 0 | 0 | 0 | 0 | 0 | 90 | 0 | 0 | 0 | 0 | 10 | 0 | 0 | 0 | 0 | 0 | 0 | 0 | 0 | 0 | 0 | 0 | 0 | 0 | 0 | 0 | 0 | 0 | 0 | 0 | 0 | 0 | 0 | 0 | 0 | 0 | 0 | 0 | 0 | 0 | 0 | 0 | 0 | 0 | 0 | 0 | 0 | 0 | 0 | 0 | 2 | 40 | 1 | 0 | 1099.68 | 1.198 | 1.9 | 2.703423 | 0.234 | 0
11 | 0 | 0 | 0 | 0 | 0 | 0 | 0 | 38 | 0 | 0 | 0 | 0 | 51 | 0 | 0 | 0 | 0 | 0 | 0 | 0 | 0 | 0 | 0 | 0 | 0 | 0 | 0 | 0 | 0 | 0 | 0 | 0 | 0 | 0 | 0 | 0 | 0 | 0 | 0 | 0 | 0 | 0 | 0 | 0 | 0 | 0 | 0 | 0 | 0 | 0 | 0 | 0 | 3 | 40 | 1 | 0 | 1235.198 | 1.6069 | 1.38 | 7.931294 | 0.3812917 | 0
13 | 0 | 0 | 0 | 0 | 0 | 0 | 0 | 32 | 0 | 0 | 0 | 0 | 55 | 0 | 0 | 0 | 0 | 0 | 0 | 0 | 0 | 0 | 0 | 0 | 0 | 0 | 0 | 0 | 0 | 0 | 0 | 0 | 0 | 0 | 0 | 0 | 0 | 0 | 0 | 0 | 0 | 0 | 0 | 0 | 0 | 0 | 0 | 0 | 0 | 0 | 0 | 0 | 3 | 40 | 1 | 0 | 1249.93 | 1.6543 | 1.32 | 7.970953 | 0.3666558 | 0
15 | 0 | 0 | 0 | 0 | 0 | 0 | 0 | 49 | 0 | 0 | 0 | 0 | 36 | 0 | 0 | 0 | 0 | 0 | 0 | 0 | 0 | 0 | 0 | 0 | 0 | 0 | 0 | 0 | 0 | 0 | 0 | 0 | 0 | 0 | 0 | 0 | 0 | 0 | 0 | 0 | 0 | 0 | 0 | 0 | 0 | 0 | 0 | 0 | 0 | 0 | 0 | 0 | 3 | 40 | 1 | 0 | 1198.698 | 1.5223 | 1.49 | 8.330499 | 0.3944537 | 0
15 | 0 | 0 | 0 | 0 | 0 | 0 | 0 | 83 | 0 | 0 | 0 | 0 | 2 | 0 | 0 | 0 | 0 | 0 | 0 | 0 | 0 | 0 | 0 | 0 | 0 | 0 | 0 | 0 | 0 | 0 | 0 | 0 | 0 | 0 | 0 | 0 | 0 | 0 | 0 | 0 | 0 | 0 | 0 | 0 | 0 | 0 | 0 | 0 | 0 | 0 | 0 | 0 | 3 | 40 | 1 | 0 | 1101.186 | 1.2571 | 1.83 | 4.302849 | 0.302963 | 0
17 | 0 | 0 | 0 | 0 | 0 | 0 | 0 | 41 | 0 | 0 | 0 | 0 | 42 | 0 | 0 | 0 | 0 | 0 | 0 | 0 | 0 | 0 | 0 | 0 | 0 | 0 | 0 | 0 | 0 | 0 | 0 | 0 | 0 | 0 | 0 | 0 | 0 | 0 | 0 | 0 | 0 | 0 | 0 | 0 | 0 | 0 | 0 | 0 | 0 | 0 | 0 | 0 | 3 | 40 | 1 | 0 | 1219.166 | 1.5853 | 1.41 | 8.573552 | 0.3880218 | 0
22 | 0 | 0 | 0 | 0 | 0 | 0 | 0 | 51 | 0 | 0 | 0 | 0 | 27 | 0 | 0 | 0 | 0 | 0 | 0 | 0 | 0 | 0 | 0 | 0 | 0 | 0 | 0 | 0 | 0 | 0 | 0 | 0 | 0 | 0 | 0 | 0 | 0 | 0 | 0 | 0 | 0 | 0 | 0 | 0 | 0 | 0 | 0 | 0 | 0 | 0 | 0 | 0 | 3 | 40 | 1 | 0 | 1184.296 | 1.5088 | 1.51 | 8.564371 | 0.3967928 | 0
24 | 0 | 0 | 0 | 0 | 0 | 0 | 0 | 31 | 0 | 0 | 0 | 0 | 45 | 0 | 0 | 0 | 0 | 0 | 0 | 0 | 0 | 0 | 0 | 0 | 0 | 0 | 0 | 0 | 0 | 0 | 0 | 0 | 0 | 0 | 0 | 0 | 0 | 0 | 0 | 0 | 0 | 0 | 0 | 0 | 0 | 0 | 0 | 0 | 0 | 0 | 0 | 0 | 3 | 40 | 1 | 0 | 1239.18 | 1.6654 | 1.31 | 8.854275 | 0.3657634 | 0
25 | 0 | 0 | 0 | 0 | 0 | 0 | 0 | 25 | 0 | 0 | 0 | 0 | 50 | 0 | 0 | 0 | 0 | 0 | 0 | 0 | 0 | 0 | 0 | 0 | 0 | 0 | 0 | 0 | 0 | 0 | 0 | 0 | 0 | 0 | 0 | 0 | 0 | 0 | 0 | 0 | 0 | 0 | 0 | 0 | 0 | 0 | 0 | 0 | 0 | 0 | 0 | 0 | 3 | 40 | 1 | 0 | 1255.15 | 1.7125 | 1.25 | 8.644909 | 0.3422992 | 0
26 | 0 | 0 | 0 | 0 | 0 | 0 | 0 | 23 | 0 | 0 | 0 | 0 | 51 | 0 | 0 | 0 | 0 | 0 | 0 | 0 | 0 | 0 | 0 | 0 | 0 | 0 | 0 | 0 | 0 | 0 | 0 | 0 | 0 | 0 | 0 | 0 | 0 | 0 | 0 | 0 | 0 | 0 | 0 | 0 | 0 | 0 | 0 | 0 | 0 | 0 | 0 | 0 | 3 | 40 | 1 | 0 | 1259.648 | 1.7284 | 1.23 | 8.577977 | 0.3327453 | 0
27 | 0 | 0 | 0 | 0 | 0 | 0 | 0 | 31 | 0 | 0 | 0 | 0 | 42 | 0 | 0 | 0 | 0 | 0 | 0 | 0 | 0 | 0 | 0 | 0 | 0 | 0 | 0 | 0 | 0 | 0 | 0 | 0 | 0 | 0 | 0 | 0 | 0 | 0 | 0 | 0 | 0 | 0 | 0 | 0 | 0 | 0 | 0 | 0 | 0 | 0 | 0 | 0 | 3 | 40 | 1 | 0 | 1235.466 | 1.6663 | 1.31 | 8.98758 | 0.3663759 | 0
27 | 0 | 0 | 0 | 0 | 0 | 0 | 0 | 73 | 0 | 0 | 0 | 0 | 0 | 0 | 0 | 0 | 0 | 0 | 0 | 0 | 0 | 0 | 0 | 0 | 0 | 0 | 0 | 0 | 0 | 0 | 0 | 0 | 0 | 0 | 0 | 0 | 0 | 0 | 0 | 0 | 0 | 0 | 0 | 0 | 0 | 0 | 0 | 0 | 0 | 0 | 0 | 0 | 2 | 40 | 1 | 0 | 1115.01 | 1.3387 | 1.73 | 4.849897 | 0.3596072 | 0
28 | 0 | 0 | 0 | 0 | 0 | 0 | 0 | 45 | 0 | 0 | 0 | 0 | 27 | 0 | 0 | 0 | 0 | 0 | 0 | 0 | 0 | 0 | 0 | 0 | 0 | 0 | 0 | 0 | 0 | 0 | 0 | 0 | 0 | 0 | 0 | 0 | 0 | 0 | 0 | 0 | 0 | 0 | 0 | 0 | 0 | 0 | 0 | 0 | 0 | 0 | 0 | 0 | 3 | 40 | 1 | 0 | 1194.076 | 1.5574 | 1.45 | 8.890654 | 0.3957995 | 0
31 | 0 | 0 | 0 | 0 | 0 | 0 | 0 | 49 | 0 | 0 | 0 | 0 | 20 | 0 | 0 | 0 | 0 | 0 | 0 | 0 | 0 | 0 | 0 | 0 | 0 | 0 | 0 | 0 | 0 | 0 | 0 | 0 | 0 | 0 | 0 | 0 | 0 | 0 | 0 | 0 | 0 | 0 | 0 | 0 | 0 | 0 | 0 | 0 | 0 | 0 | 0 | 0 | 3 | 40 | 1 | 0 | 1178.89 | 1.5271 | 1.49 | 8.601468 | 0.3991749 | 0
31 | 0 | 0 | 0 | 0 | 0 | 0 | 0 | 55 | 0 | 0 | 0 | 0 | 14 | 0 | 0 | 0 | 0 | 0 | 0 | 0 | 0 | 0 | 0 | 0 | 0 | 0 | 0 | 0 | 0 | 0 | 0 | 0 | 0 | 0 | 0 | 0 | 0 | 0 | 0 | 0 | 0 | 0 | 0 | 0 | 0 | 0 | 0 | 0 | 0 | 0 | 0 | 0 | 3 | 40 | 1 | 0 | 1161.682 | 1.4803 | 1.55 | 8.041413 | 0.3984356 | 0
32 | 0 | 0 | 0 | 0 | 0 | 0 | 0 | 66 | 0 | 0 | 0 | 0 | 2 | 0 | 0 | 0 | 0 | 0 | 0 | 0 | 0 | 0 | 0 | 0 | 0 | 0 | 0 | 0 | 0 | 0 | 0 | 0 | 0 | 0 | 0 | 0 | 0 | 0 | 0 | 0 | 0 | 0 | 0 | 0 | 0 | 0 | 0 | 0 | 0 | 0 | 0 | 0 | 3 | 40 | 1 | 0 | 1128.896 | 1.3948 | 1.66 | 5.962636 | 0.3828903 | 0
48 | 0 | 0 | 0 | 0 | 0 | 0 | 0 | 52 | 0 | 0 | 0 | 0 | 0 | 0 | 0 | 0 | 0 | 0 | 0 | 0 | 0 | 0 | 0 | 0 | 0 | 0 | 0 | 0 | 0 | 0 | 0 | 0 | 0 | 0 | 0 | 0 | 0 | 0 | 0 | 0 | 0 | 0 | 0 | 0 | 0 | 0 | 0 | 0 | 0 | 0 | 0 | 0 | 2 | 40 | 1 | 0 | 1149.24 | 1.5088 | 1.52 | 5.756856 | 0.4046759 | 0
62 | 0 | 0 | 0 | 0 | 0 | 0 | 0 | 30 | 0 | 0 | 0 | 0 | 8 | 0 | 0 | 0 | 0 | 0 | 0 | 0 | 0 | 0 | 0 | 0 | 0 | 0 | 0 | 0 | 0 | 0 | 0 | 0 | 0 | 0 | 0 | 0 | 0 | 0 | 0 | 0 | 0 | 0 | 0 | 0 | 0 | 0 | 0 | 0 | 0 | 0 | 0 | 0 | 3 | 40 | 1 | 0 | 1195.004 | 1.6846 | 1.3 | 7.147653 | 0.3697037 | 0
31 | 0 | 0 | 0 | 0 | 0 | 0 | 0 | 31 | 0 | 0 | 0 | 0 | 38 | 0 | 0 | 0 | 0 | 0 | 0 | 0 | 0 | 0 | 0 | 0 | 0 | 0 | 0 | 0 | 0 | 0 | 0 | 0 | 0 | 0 | 0 | 0 | 0 | 0 | 0 | 0 | 0 | 0 | 0 | 0 | 0 | 0 | 0 | 0 | 0 | 0 | 0 | 0 | 3 | 40 | 1 | 0 | 1230.514 | 1.6675 | 1.31 | 9.094651 | 0.3671876 | 1
0 | 25 | 0 | 0 | 0 | 0 | 0 | 0 | 0 | 0 | 0 | 0 | 0 | 0 | 0 | 0 | 0 | 0 | 0 | 0 | 55 | 0 | 0 | 0 | 0 | 0 | 0 | 0 | 0 | 0 | 0 | 20 | 0 | 0 | 0 | 0 | 0 | 0 | 0 | 0 | 0 | 0 | 0 | 0 | 0 | 0 | 0 | 0 | 0 | 0 | 0 | 0 | 0 | 3 | 40 | 1 | 0 | 887.85 | 1.5155 | 2.05 | 8.291985 | 0.5541703 | 1
0 | 0 | 0 | 0 | 41 | 0 | 0 | 0 | 0 | 0 | 7 | 0 | 15 | 0 | 0 | 0 | 0 | 0 | 0 | 0 | 0 | 0 | 0 | 15 | 0 | 0 | 2 | 14 | 0 | 0 | 0 | 0 | 6 | 0 | 0 | 0 | 0 | 0 | 0 | 0 | 0 | 0 | 0 | 0 | 0 | 0 | 0 | 0 | 0 | 0 | 0 | 0 | 0 | 7 | 40 | 1 | 0 | 2217.39 | 1.9626 | 2.07 | 13.66169 | 0.3000354 | 1
0 | 0 | 0 | 0 | 40.795 | 0 | 0 | 0 | 0 | 0 | 7 | 0 | 15 | 0 | 0 | 0 | 0 | 0 | 0 | 0 | 0 | 0 | 0 | 15 | 0 | 0 | 2 | 14 | 0 | 0 | 0 | 0 | 6 | 0 | 0 | 0 | 0 | 0 | 0 | 0 | 0 | 0 | 0 | 0 | 0 | 0 | 0 | 0 | 0 | 0 | 0 | 0 | 0 | 7 | 40 | 1 | 0 | 2213.6836 | 1.9588485 | 2.0659 | 13.66349 | 0.3000021 | 1
0 | 0 | 0 | 0 | 40.8975 | 0 | 0 | 0 | 0 | 0 | 7 | 0 | 15 | 0 | 0 | 0 | 0 | 0 | 0 | 0 | 0 | 0 | 0 | 15 | 0 | 0 | 2 | 14 | 0 | 0 | 0 | 0 | 6 | 0 | 0 | 0 | 0 | 0 | 0 | 0 | 0 | 0 | 0 | 0 | 0 | 0 | 0 | 0 | 0 | 0 | 0 | 0 | 0 | 7 | 40 | 1 | 0 | 2215.5368 | 1.96072425 | 2.06795 | 13.6626 | 0.3000121 | 1
0 | 0 | 0 | 0 | 34 | 0 | 0 | 0 | 0 | 0 | 0 | 0 | 15 | 14 | 0 | 0 | 0 | 0 | 0 | 0 | 0 | 0 | 0 | 15 | 0 | 0 | 2 | 14 | 0 | 0 | 0 | 0 | 6 | 0 | 0 | 0 | 0 | 0 | 0 | 0 | 0 | 0 | 0 | 0 | 0 | 0 | 0 | 0 | 0 | 0 | 0 | 0 | 0 | 7 | 40 | 1 | 0 | 2157.092 | 1.9689 | 1.93 | 14.41284 | 0.2980298 | 0
0 | 0 | 0 | 0 | 39 | 0 | 0 | 0 | 0 | 0 | 0 | 0 | 15 | 9 | 0 | 0 | 0 | 0 | 0 | 0 | 0 | 0 | 0 | 15 | 0 | 0 | 2 | 14 | 0 | 0 | 0 | 0 | 6 | 0 | 0 | 0 | 0 | 0 | 0 | 0 | 0 | 0 | 0 | 0 | 0 | 0 | 0 | 0 | 0 | 0 | 0 | 0 | 0 | 7 | 40 | 1 | 0 | 2179.602 | 1.9654 | 1.98 | 13.92972 | 0.2992271 | 0
0 | 0 | 0 | 0 | 43 | 0 | 0 | 0 | 0 | 0 | 4 | 0 | 16 | 0 | 0 | 0 | 0 | 0 | 0 | 0 | 0 | 0 | 0 | 14 | 0 | 0 | 2 | 16 | 0 | 0 | 0 | 0 | 4 | 0 | 0 | 0 | 0 | 0 | 0 | 0 | 0 | 0 | 0 | 0 | 0 | 0 | 0 | 0 | 0 | 0 | 0 | 0 | 0 | 7 | 40 | 1 | 0 | 2240.1 | 1.9363 | 1.98 | 12.97328 | 0.2977024 | 1
0 | 0 | 0 | 0 | 64 | 0 | 0 | 0 | 0 | 0 | 25 | 0 | 0 | 0 | 0 | 0.2 | 0 | 0 | 0 | 0 | 0 | 0 | 2.8 | 0 | 0 | 0 | 0 | 0 | 0 | 0 | 0 | 0 | 8 | 0 | 0 | 0 | 0 | 0 | 0 | 0 | 0 | 0 | 0 | 0 | 0 | 0 | 0 | 0 | 0 | 0 | 0 | 0 | 0 | 5 | 40 | 1 | 0 | 1651.892 | 1.8608 | 2.134 | 7.872341 | 0.05871422 | 0
0 | 0 | 0 | 0 | 58.5 | 0 | 0 | 0 | 0 | 0 | 30.5 | 0 | 0 | 0 | 0 | 0.2 | 0 | 0 | 0 | 0 | 0 | 0 | 2.8 | 0 | 0 | 0 | 0 | 0 | 0 | 0 | 0 | 0 | 8 | 0 | 0 | 0 | 0 | 0 | 0 | 0 | 0 | 0 | 0 | 0 | 0 | 0 | 0 | 0 | 0 | 0 | 0 | 0 | 0 | 5 | 40 | 1 | 0 | 1649.747 | 1.86355 | 2.134 | 8.234971 | 0.0583772 | 0
0 | 0 | 0 | 0 | 60.5 | 0 | 0 | 0 | 0 | 0 | 27 | 0 | 0 | 0 | 0 | 0.4 | 0 | 0 | 0 | 0 | 0 | 0 | 3.6 | 0 | 0 | 0 | 0 | 0 | 0 | 0 | 0 | 0 | 8.5 | 0 | 0 | 0 | 0 | 0 | 0 | 0 | 0 | 0 | 0 | 0 | 0 | 0 | 0 | 0 | 0 | 0 | 0 | 0 | 0 | 5 | 40 | 1 | 0 | 1642.914 | 1.86295 | 2.153 | 8.388147 | 0.06103931 | 0
0 | 0 | 0 | 0 | 71 | 0 | 6 | 0 | 0 | 0 | 13 | 0 | 0 | 0 | 0 | 0 | 0 | 0 | 0 | 0 | 0 | 0 | 2 | 0 | 0 | 0 | 0 | 0 | 0 | 0 | 0 | 0 | 8 | 0 | 0 | 0 | 0 | 0 | 0 | 0 | 0 | 0 | 0 | 0 | 0 | 0 | 0 | 0 | 0 | 0 | 0 | 0 | 0 | 5 | 40 | 1 | 0 | 1650.81 | 1.8595 | 2.12 | 7.9613 | 0.05886213 | 0
0 | 0 | 0 | 0 | 48 | 0 | 6 | 0 | 0 | 0 | 36 | 0 | 0 | 0 | 0 | 0 | 0 | 0 | 0 | 0 | 0 | 0 | 2 | 0 | 0 | 0 | 0 | 0 | 0 | 0 | 0 | 0 | 8 | 0 | 0 | 0 | 0 | 0 | 0 | 0 | 0 | 0 | 0 | 0 | 0 | 0 | 0 | 0 | 0 | 0 | 0 | 0 | 0 | 5 | 40 | 1 | 0 | 1641.84 | 1.871 | 2.12 | 9.721397 | 0.05682429 | 0
0 | 0 | 0 | 0 | 19 | 0 | 0 | 0 | 0 | 0 | 61 | 0 | 0 | 0 | 0 | 0 | 0 | 0 | 0 | 0 | 0 | 0 | 0 | 0 | 0 | 0 | 0 | 0 | 0 | 0 | 0 | 0 | 20 | 0 | 0 | 0 | 0 | 0 | 0 | 0 | 0 | 0 | 0 | 0 | 0 | 0 | 0 | 0 | 0 | 0 | 0 | 0 | 0 | 3 | 40 | 1 | 0 | 1422.61 | 1.9025 | 2.2 | 7.807078 | 0.07133548 | 1
0 | 0 | 0 | 0 | 18 | 0 | 0 | 0 | 0 | 0 | 70 | 0 | 0 | 0 | 0 | 0 | 0 | 0 | 0 | 0 | 0 | 0 | 0 | 0 | 0 | 0 | 0 | 0 | 0 | 0 | 0 | 0 | 12 | 0 | 0 | 0 | 0 | 0 | 0 | 0 | 0 | 0 | 0 | 0 | 0 | 0 | 0 | 0 | 0 | 0 | 0 | 0 | 0 | 3 | 40 | 1 | 0 | 1563.74 | 1.8902 | 2.12 | 6.758022 | 0.05846332 | 0
0 | 0 | 0 | 0 | 9 | 0 | 0 | 0 | 0 | 0 | 75 | 0 | 0 | 0 | 0 | 0 | 0 | 0 | 0 | 0 | 0 | 0 | 0 | 0 | 0 | 0 | 0 | 0 | 0 | 0 | 0 | 0 | 16 | 0 | 0 | 0 | 0 | 0 | 0 | 0 | 0 | 0 | 0 | 0 | 0 | 0 | 0 | 0 | 0 | 0 | 0 | 0 | 0 | 3 | 40 | 1 | 0 | 1489.47 | 1.9011 | 2.16 | 6.034054 | 0.06225584 | 1
0 | 0 | 0 | 0 | 12 | 0 | 0 | 0 | 0 | 0 | 80 | 0 | 0 | 0 | 0 | 0 | 0 | 0 | 0 | 0 | 0 | 0 | 0 | 0 | 0 | 0 | 0 | 0 | 0 | 0 | 0 | 0 | 8 | 0 | 0 | 0 | 0 | 0 | 0 | 0 | 0 | 0 | 0 | 0 | 0 | 0 | 0 | 0 | 0 | 0 | 0 | 0 | 0 | 3 | 40 | 1 | 0 | 1632.16 | 1.8868 | 2.08 | 5.2801 | 0.04797666 | 0
0 | 0 | 0 | 0 | 4.5 | 0 | 0 | 0 | 0 | 0 | 70.5 | 0 | 0 | 0 | 0 | 0 | 0 | 0 | 0 | 0 | 0 | 0 | 10 | 0 | 0 | 0 | 0 | 0 | 0 | 0 | 0 | 0 | 15 | 0 | 0 | 0 | 0 | 0 | 0 | 0 | 0 | 0 | 0 | 0 | 0 | 0 | 0 | 0 | 0 | 0 | 0 | 0 | 0 | 4 | 40 | 1 | 0 | 1496.505 | 1.90375 | 2.35 | 7.490022 | 0.05855286 | 1
0 | 0 | 0 | 0 | 36 | 0 | 0 | 0 | 0 | 0 | 54 | 0 | 0 | 0 | 0 | 0 | 0 | 0 | 0 | 0 | 0 | 10 | 0 | 0 | 0 | 0 | 0 | 0 | 0 | 0 | 0 | 0 | 0 | 0 | 0 | 0 | 0 | 0 | 0 | 0 | 0 | 0 | 0 | 0 | 0 | 0 | 0 | 0 | 0 | 0 | 0 | 0 | 0 | 3 | 40 | 1 | 0 | 1818.64 | 1.807 | 2 | 7.739287 | 0.1606891 | 1
0 | 0 | 0 | 0 | 27 | 0 | 0 | 0 | 0 | 0 | 63 | 0 | 0 | 0 | 0 | 0 | 0 | 0 | 0 | 0 | 0 | 10 | 0 | 0 | 0 | 0 | 0 | 0 | 0 | 0 | 0 | 0 | 0 | 0 | 0 | 0 | 0 | 0 | 0 | 0 | 0 | 0 | 0 | 0 | 0 | 0 | 0 | 0 | 0 | 0 | 0 | 0 | 0 | 3 | 40 | 1 | 0 | 1815.13 | 1.8115 | 2 | 7.274263 | 0.1619653 | 1
0 | 0 | 0 | 0 | 18 | 0 | 0 | 0 | 0 | 0 | 72 | 0 | 0 | 0 | 0 | 0 | 0 | 0 | 0 | 0 | 0 | 10 | 0 | 0 | 0 | 0 | 0 | 0 | 0 | 0 | 0 | 0 | 0 | 0 | 0 | 0 | 0 | 0 | 0 | 0 | 0 | 0 | 0 | 0 | 0 | 0 | 0 | 0 | 0 | 0 | 0 | 0 | 0 | 3 | 40 | 1 | 0 | 1811.62 | 1.816 | 2 | 6.447721 | 0.1631073 | 1
0 | 0 | 0 | 0 | 9 | 0 | 0 | 0 | 0 | 0 | 81 | 0 | 0 | 0 | 0 | 0 | 0 | 0 | 0 | 0 | 0 | 10 | 0 | 0 | 0 | 0 | 0 | 0 | 0 | 0 | 0 | 0 | 0 | 0 | 0 | 0 | 0 | 0 | 0 | 0 | 0 | 0 | 0 | 0 | 0 | 0 | 0 | 0 | 0 | 0 | 0 | 0 | 0 | 3 | 40 | 1 | 0 | 1808.11 | 1.8205 | 2 | 5.135876 | 0.1641181 | 1
0 | 0 | 0 | 0 | 0 | 0 | 0 | 0 | 0 | 0 | 90 | 0 | 0 | 0 | 0 | 0 | 0 | 0 | 0 | 0 | 0 | 10 | 0 | 0 | 0 | 0 | 0 | 0 | 0 | 0 | 0 | 0 | 0 | 0 | 0 | 0 | 0 | 0 | 0 | 0 | 0 | 0 | 0 | 0 | 0 | 0 | 0 | 0 | 0 | 0 | 0 | 0 | 0 | 2 | 40 | 1 | 0 | 1804.6 | 1.825 | 2 | 2.703423 | 0.165 | 1
0 | 0 | 0 | 0 | 0 | 0 | 0 | 0 | 0 | 0 | 72 | 0 | 0 | 0 | 0 | 0 | 0 | 0 | 0 | 0 | 0 | 0 | 4.8 | 0 | 0 | 0 | 0 | 4 | 0 | 0 | 0 | 0 | 19.2 | 0 | 0 | 0 | 0 | 0 | 0 | 0 | 0 | 0 | 0 | 0 | 0 | 0 | 0 | 0 | 0 | 0 | 0 | 0 | 0 | 4 | 40 | 1 | 0 | 1469.92 | 1.92288 | 2.248 | 6.883671 | 0.07894115 | 1
0 | 0 | 0 | 0 | 7.2 | 0 | 0 | 0 | 0 | 0 | 64.8 | 0 | 0 | 0 | 0 | 0 | 0 | 0 | 0 | 0 | 0 | 0 | 4.8 | 0 | 0 | 0 | 0 | 4 | 0 | 0 | 0 | 0 | 19.2 | 0 | 0 | 0 | 0 | 0 | 0 | 0 | 0 | 0 | 0 | 0 | 0 | 0 | 0 | 0 | 0 | 0 | 0 | 0 | 0 | 5 | 40 | 1 | 0 | 1472.728 | 1.91928 | 2.248 | 8.829631 | 0.08189922 | 1
0 | 0 | 0 | 0 | 14.4 | 0 | 0 | 0 | 0 | 0 | 57.6 | 0 | 0 | 0 | 0 | 0 | 0 | 0 | 0 | 0 | 0 | 0 | 4.8 | 0 | 0 | 0 | 0 | 4 | 0 | 0 | 0 | 0 | 19.2 | 0 | 0 | 0 | 0 | 0 | 0 | 0 | 0 | 0 | 0 | 0 | 0 | 0 | 0 | 0 | 0 | 0 | 0 | 0 | 0 | 5 | 40 | 1 | 0 | 1475.536 | 1.91568 | 2.248 | 9.879107 | 0.08460105 | 1
0 | 0 | 0 | 0 | 21.6 | 0 | 0 | 0 | 0 | 0 | 50.4 | 0 | 0 | 0 | 0 | 0 | 0 | 0 | 0 | 0 | 0 | 0 | 4.8 | 0 | 0 | 0 | 0 | 4 | 0 | 0 | 0 | 0 | 19.2 | 0 | 0 | 0 | 0 | 0 | 0 | 0 | 0 | 0 | 0 | 0 | 0 | 0 | 0 | 0 | 0 | 0 | 0 | 0 | 0 | 5 | 40 | 1 | 0 | 1478.344 | 1.91208 | 2.248 | 10.54034 | 0.08707051 | 1
0 | 0 | 0 | 0 | 0 | 0 | 0 | 0 | 0 | 0 | 72 | 0 | 0 | 0 | 0 | 0 | 0 | 0 | 0 | 0 | 0 | 0 | 4.8 | 0 | 0 | 0 | 0 | 0 | 0 | 0 | 0 | 0 | 19.2 | 0 | 0 | 0 | 0 | 4 | 0 | 0 | 0 | 0 | 0 | 0 | 0 | 0 | 0 | 0 | 0 | 0 | 0 | 0 | 0 | 4 | 40 | 1 | 0 | 1354.32 | 1.89648 | 2.288 | 6.883671 | 0.1021705 | 1
0 | 0 | 0 | 0 | 7.2 | 0 | 0 | 0 | 0 | 0 | 64.8 | 0 | 0 | 0 | 0 | 0 | 0 | 0 | 0 | 0 | 0 | 0 | 4.8 | 0 | 0 | 0 | 0 | 0 | 0 | 0 | 0 | 0 | 19.2 | 0 | 0 | 0 | 0 | 4 | 0 | 0 | 0 | 0 | 0 | 0 | 0 | 0 | 0 | 0 | 0 | 0 | 0 | 0 | 0 | 5 | 40 | 1 | 0 | 1357.128 | 1.89288 | 2.288 | 8.829631 | 0.1035592 | 1
0 | 0 | 0 | 0 | 14.4 | 0 | 0 | 0 | 0 | 0 | 57.6 | 0 | 0 | 0 | 0 | 0 | 0 | 0 | 0 | 0 | 0 | 0 | 4.8 | 0 | 0 | 0 | 0 | 0 | 0 | 0 | 0 | 0 | 19.2 | 0 | 0 | 0 | 0 | 4 | 0 | 0 | 0 | 0 | 0 | 0 | 0 | 0 | 0 | 0 | 0 | 0 | 0 | 0 | 0 | 5 | 40 | 1 | 0 | 1359.936 | 1.88928 | 2.288 | 9.879107 | 0.1048059 | 1
0 | 0 | 0 | 0 | 21.6 | 0 | 0 | 0 | 0 | 0 | 50.4 | 0 | 0 | 0 | 0 | 0 | 0 | 0 | 0 | 0 | 0 | 0 | 4.8 | 0 | 0 | 0 | 0 | 0 | 0 | 0 | 0 | 0 | 19.2 | 0 | 0 | 0 | 0 | 4 | 0 | 0 | 0 | 0 | 0 | 0 | 0 | 0 | 0 | 0 | 0 | 0 | 0 | 0 | 0 | 5 | 40 | 1 | 0 | 1362.744 | 1.88568 | 2.288 | 10.54034 | 0.1059157 | 1
0 | 0 | 0 | 0 | 0 | 0 | 0 | 0 | 0 | 0 | 76 | 0 | 0 | 0 | 0 | 0 | 0 | 0 | 0 | 0 | 0 | 0 | 0 | 12 | 0 | 0 | 0 | 0 | 0 | 0 | 0 | 0 | 12 | 0 | 0 | 0 | 0 | 0 | 0 | 0 | 0 | 0 | 0 | 0 | 0 | 0 | 0 | 0 | 0 | 0 | 0 | 0 | 0 | 3 | 40 | 1 | 0 | 1818.2 | 1.9796 | 2.36 | 5.965427 | 0.2168406 | 1
0 | 0 | 0 | 0 | 0 | 0 | 0 | 0 | 0 | 0 | 80 | 0 | 0 | 0 | 0 | 0 | 0 | 0 | 0 | 0 | 0 | 0 | 0 | 4 | 0 | 0 | 0 | 0 | 0 | 0 | 0 | 0 | 16 | 0 | 0 | 0 | 0 | 0 | 0 | 0 | 0 | 0 | 0 | 0 | 0 | 0 | 0 | 0 | 0 | 0 | 0 | 0 | 0 | 3 | 40 | 1 | 0 | 1573.12 | 1.9324 | 2.24 | 4.993085 | 0.1389469 | 1
0 | 0 | 0 | 0 | 0 | 0 | 0 | 0 | 0 | 0 | 76 | 0 | 0 | 0 | 0 | 0 | 0 | 0 | 0 | 0 | 0 | 0 | 0 | 8 | 0 | 0 | 0 | 0 | 0 | 0 | 0 | 0 | 16 | 0 | 0 | 0 | 0 | 0 | 0 | 0 | 0 | 0 | 0 | 0 | 0 | 0 | 0 | 0 | 0 | 0 | 0 | 0 | 0 | 3 | 40 | 1 | 0 | 1660.28 | 1.9592 | 2.32 | 5.852423 | 0.1836719 | 1
0 | 0 | 0 | 0 | 0 | 0 | 0 | 0 | 0 | 0 | 72 | 0 | 0 | 0 | 0 | 0 | 0 | 0 | 0 | 0 | 0 | 0 | 0 | 12 | 0 | 0 | 0 | 0 | 0 | 0 | 0 | 0 | 16 | 0 | 0 | 0 | 0 | 0 | 0 | 0 | 0 | 0 | 0 | 0 | 0 | 0 | 0 | 0 | 0 | 0 | 0 | 0 | 0 | 3 | 40 | 1 | 0 | 1747.44 | 1.986 | 2.4 | 6.520239 | 0.2161666 | 1
0 | 0 | 0 | 0 | 0 | 0 | 0 | 0 | 0 | 0 | 83 | 0 | 0 | 0 | 0 | 0 | 0 | 0 | 0 | 0 | 0 | 0 | 0 | 0 | 0 | 0 | 0 | 0 | 0 | 0 | 0 | 0 | 17 | 0 | 0 | 0 | 0 | 0 | 0 | 0 | 0 | 0 | 0 | 0 | 0 | 0 | 0 | 0 | 0 | 0 | 0 | 0 | 0 | 2 | 40 | 1 | 0 | 1468.27 | 1.9072 | 2.17 | 3.790921 | 0.06010125 | 1
0 | 0 | 0 | 0 | 0 | 0 | 0 | 0 | 0 | 0 | 76 | 0 | 0 | 0 | 0 | 0 | 0 | 0 | 0 | 0 | 0 | 0 | 0 | 4 | 0 | 0 | 0 | 0 | 0 | 0 | 0 | 0 | 20 | 0 | 0 | 0 | 0 | 0 | 0 | 0 | 0 | 0 | 0 | 0 | 0 | 0 | 0 | 0 | 0 | 0 | 0 | 0 | 0 | 3 | 40 | 1 | 0 | 1502.36 | 1.9388 | 2.28 | 5.48138 | 0.1400663 | 1
0 | 0 | 0 | 0 | 0 | 0 | 0 | 0 | 0 | 0 | 72 | 0 | 0 | 0 | 0 | 0 | 0 | 0 | 0 | 0 | 0 | 0 | 0 | 8 | 0 | 0 | 0 | 0 | 0 | 0 | 0 | 0 | 20 | 0 | 0 | 0 | 0 | 0 | 0 | 0 | 0 | 0 | 0 | 0 | 0 | 0 | 0 | 0 | 0 | 0 | 0 | 0 | 0 | 3 | 40 | 1 | 0 | 1589.52 | 1.9656 | 2.36 | 6.323208 | 0.1835882 | 1
0 | 0 | 0 | 0 | 0 | 0 | 0 | 0 | 0 | 0 | 68 | 0 | 0 | 0 | 0 | 0 | 0 | 0 | 0 | 0 | 0 | 0 | 0 | 12 | 0 | 0 | 0 | 0 | 0 | 0 | 0 | 0 | 20 | 0 | 0 | 0 | 0 | 0 | 0 | 0 | 0 | 0 | 0 | 0 | 0 | 0 | 0 | 0 | 0 | 0 | 0 | 0 | 0 | 3 | 40 | 1 | 0 | 1676.68 | 1.9924 | 2.44 | 6.972538 | 0.2153003 | 1
0 | 0 | 0 | 0 | 0 | 0 | 0 | 0 | 0 | 0 | 64 | 0 | 0 | 0 | 0 | 0 | 0 | 0 | 0 | 0 | 0 | 0 | 0 | 16 | 0 | 0 | 0 | 0 | 0 | 0 | 0 | 0 | 20 | 0 | 0 | 0 | 0 | 0 | 0 | 0 | 0 | 0 | 0 | 0 | 0 | 0 | 0 | 0 | 0 | 0 | 0 | 0 | 0 | 3 | 40 | 1 | 0 | 1763.84 | 2.0192 | 2.52 | 7.489292 | 0.239932 | 1
0 | 0 | 0 | 0 | 0 | 0 | 0 | 0 | 0 | 0 | 60 | 0 | 0 | 0 | 0 | 0 | 0 | 0 | 0 | 0 | 0 | 0 | 0 | 20 | 0 | 0 | 0 | 0 | 0 | 0 | 0 | 0 | 20 | 0 | 0 | 0 | 0 | 0 | 0 | 0 | 0 | 0 | 0 | 0 | 0 | 0 | 0 | 0 | 0 | 0 | 0 | 0 | 0 | 3 | 40 | 1 | 0 | 1851 | 2.046 | 2.6 | 7.901219 | 0.2595072 | 1
0 | 0 | 0 | 0 | 0 | 0 | 0 | 0 | 0 | 0 | 72 | 0 | 0 | 0 | 0 | 0 | 0 | 0 | 0 | 0 | 0 | 0 | 0 | 4 | 0 | 0 | 0 | 0 | 0 | 0 | 0 | 0 | 24 | 0 | 0 | 0 | 0 | 0 | 0 | 0 | 0 | 0 | 0 | 0 | 0 | 0 | 0 | 0 | 0 | 0 | 0 | 0 | 0 | 3 | 40 | 1 | 0 | 1431.6 | 1.9452 | 2.32 | 5.885202 | 0.1408863 | 1
0 | 0 | 0 | 0 | 0 | 0 | 0 | 0 | 0 | 0 | 68 | 0 | 0 | 0 | 0 | 0 | 0 | 0 | 0 | 0 | 0 | 0 | 0 | 8 | 0 | 0 | 0 | 0 | 0 | 0 | 0 | 0 | 24 | 0 | 0 | 0 | 0 | 0 | 0 | 0 | 0 | 0 | 0 | 0 | 0 | 0 | 0 | 0 | 0 | 0 | 0 | 0 | 0 | 3 | 40 | 1 | 0 | 1518.76 | 1.972 | 2.4 | 6.708544 | 0.1832812 | 1
0 | 0 | 0 | 0 | 0 | 0 | 0 | 0 | 0 | 0 | 64 | 0 | 0 | 0 | 0 | 0 | 0 | 0 | 0 | 0 | 0 | 0 | 0 | 12 | 0 | 0 | 0 | 0 | 0 | 0 | 0 | 0 | 24 | 0 | 0 | 0 | 0 | 0 | 0 | 0 | 0 | 0 | 0 | 0 | 0 | 0 | 0 | 0 | 0 | 0 | 0 | 0 | 0 | 3 | 40 | 1 | 0 | 1605.92 | 1.9988 | 2.48 | 7.338301 | 0.2142395 | 1
0 | 0 | 0 | 0 | 0 | 0 | 0 | 0 | 0 | 0 | 60 | 0 | 0 | 0 | 0 | 0 | 0 | 0 | 0 | 0 | 0 | 0 | 0 | 16 | 0 | 0 | 0 | 0 | 0 | 0 | 0 | 0 | 24 | 0 | 0 | 0 | 0 | 0 | 0 | 0 | 0 | 0 | 0 | 0 | 0 | 0 | 0 | 0 | 0 | 0 | 0 | 0 | 0 | 3 | 40 | 1 | 0 | 1693.08 | 2.0256 | 2.56 | 7.834257 | 0.2382617 | 1
0 | 0 | 0 | 0 | 0 | 0 | 0 | 0 | 0 | 0 | 68 | 0 | 0 | 0 | 0 | 0 | 0 | 0 | 0 | 0 | 0 | 0 | 0 | 4 | 0 | 0 | 0 | 0 | 0 | 0 | 0 | 0 | 28 | 0 | 0 | 0 | 0 | 0 | 0 | 0 | 0 | 0 | 0 | 0 | 0 | 0 | 0 | 0 | 0 | 0 | 0 | 0 | 0 | 3 | 40 | 1 | 0 | 1360.84 | 1.9516 | 2.36 | 6.214852 | 0.1414123 | 1
0 | 0 | 0 | 0 | 0 | 0 | 0 | 0 | 0 | 0 | 64 | 0 | 0 | 0 | 0 | 0 | 0 | 0 | 0 | 0 | 0 | 0 | 0 | 8 | 0 | 0 | 0 | 0 | 0 | 0 | 0 | 0 | 28 | 0 | 0 | 0 | 0 | 0 | 0 | 0 | 0 | 0 | 0 | 0 | 0 | 0 | 0 | 0 | 0 | 0 | 0 | 0 | 0 | 3 | 40 | 1 | 0 | 1448 | 1.9784 | 2.44 | 7.018621 | 0.1827497 | 1
0 | 0 | 0 | 0 | 0 | 0 | 0 | 0 | 0 | 0 | 60 | 0 | 0 | 0 | 0 | 0 | 0 | 0 | 0 | 0 | 0 | 0 | 0 | 12 | 0 | 0 | 0 | 0 | 0 | 0 | 0 | 0 | 28 | 0 | 0 | 0 | 0 | 0 | 0 | 0 | 0 | 0 | 0 | 0 | 0 | 0 | 0 | 0 | 0 | 0 | 0 | 0 | 0 | 3 | 40 | 1 | 0 | 1535.16 | 2.0052 | 2.52 | 7.627579 | 0.2129811 | 1
0 | 0 | 0 | 0 | 0 | 0 | 0 | 0 | 0 | 0 | 56 | 0 | 0 | 0 | 0 | 0 | 0 | 0 | 0 | 0 | 0 | 0 | 0 | 16 | 0 | 0 | 0 | 0 | 0 | 0 | 0 | 0 | 28 | 0 | 0 | 0 | 0 | 0 | 0 | 0 | 0 | 0 | 0 | 0 | 0 | 0 | 0 | 0 | 0 | 0 | 0 | 0 | 0 | 3 | 40 | 1 | 0 | 1622.32 | 2.032 | 2.6 | 8.101348 | 0.2364064 | 1
0 | 0 | 0 | 0 | 0 | 0 | 0 | 0 | 0 | 0 | 71 | 0 | 0 | 0 | 0 | 0 | 0 | 0 | 0 | 0 | 0 | 0 | 0 | 0 | 0 | 0 | 0 | 0 | 0 | 0 | 0 | 0 | 29 | 0 | 0 | 0 | 0 | 0 | 0 | 0 | 0 | 0 | 0 | 0 | 0 | 0 | 0 | 0 | 0 | 0 | 0 | 0 | 0 | 2 | 40 | 1 | 0 | 1255.99 | 1.9264 | 2.29 | 5.006973 | 0.07260193 | 1
0 | 0 | 0 | 0 | 0 | 0 | 0 | 0 | 0 | 0 | 66 | 0 | 0 | 0 | 0 | 0 | 0 | 0 | 0 | 0 | 0 | 0 | 0 | 2 | 0 | 0 | 0 | 0 | 0 | 0 | 0 | 0 | 32 | 0 | 0 | 0 | 0 | 0 | 0 | 0 | 0 | 0 | 0 | 0 | 0 | 0 | 0 | 0 | 0 | 0 | 0 | 0 | 0 | 3 | 40 | 1 | 0 | 1246.5 | 1.9446 | 2.36 | 5.962636 | 0.1140037 | 1
0 | 0 | 0 | 0 | 0 | 0 | 0 | 0 | 0 | 0 | 64 | 0 | 0 | 0 | 0 | 0 | 0 | 0 | 0 | 0 | 0 | 0 | 0 | 4 | 0 | 0 | 0 | 0 | 0 | 0 | 0 | 0 | 32 | 0 | 0 | 0 | 0 | 0 | 0 | 0 | 0 | 0 | 0 | 0 | 0 | 0 | 0 | 0 | 0 | 0 | 0 | 0 | 0 | 3 | 40 | 1 | 0 | 1290.08 | 1.958 | 2.4 | 6.477257 | 0.1416474 | 1
0 | 0 | 0 | 0 | 0 | 0 | 0 | 0 | 0 | 0 | 60 | 0 | 0 | 0 | 0 | 0 | 0 | 0 | 0 | 0 | 0 | 0 | 0 | 8 | 0 | 0 | 0 | 0 | 0 | 0 | 0 | 0 | 32 | 0 | 0 | 0 | 0 | 0 | 0 | 0 | 0 | 0 | 0 | 0 | 0 | 0 | 0 | 0 | 0 | 0 | 0 | 0 | 0 | 3 | 40 | 1 | 0 | 1377.24 | 1.9848 | 2.48 | 7.260227 | 0.1819916 | 1
0 | 0 | 0 | 0 | 0 | 0 | 0 | 0 | 0 | 0 | 56 | 0 | 0 | 0 | 0 | 0 | 0 | 0 | 0 | 0 | 0 | 0 | 0 | 12 | 0 | 0 | 0 | 0 | 0 | 0 | 0 | 0 | 32 | 0 | 0 | 0 | 0 | 0 | 0 | 0 | 0 | 0 | 0 | 0 | 0 | 0 | 0 | 0 | 0 | 0 | 0 | 0 | 0 | 3 | 40 | 1 | 0 | 1464.4 | 2.0116 | 2.56 | 7.846999 | 0.2115217 | 1
0 | 0 | 0 | 0 | 0 | 0 | 0 | 0 | 0 | 0 | 52 | 0 | 0 | 0 | 0 | 0 | 0 | 0 | 0 | 0 | 0 | 0 | 0 | 16 | 0 | 0 | 0 | 0 | 0 | 0 | 0 | 0 | 32 | 0 | 0 | 0 | 0 | 0 | 0 | 0 | 0 | 0 | 0 | 0 | 0 | 0 | 0 | 0 | 0 | 0 | 0 | 0 | 0 | 3 | 40 | 1 | 0 | 1551.56 | 2.0384 | 2.64 | 8.296993 | 0.2343618 | 1
0 | 0 | 0 | 0 | 0 | 0 | 0 | 0 | 0 | 0 | 65 | 0 | 0 | 0 | 0 | 0 | 0 | 0 | 0 | 0 | 0 | 0 | 0 | 0 | 0 | 0 | 0 | 0 | 0 | 0 | 0 | 0 | 35 | 0 | 0 | 0 | 0 | 0 | 0 | 0 | 0 | 0 | 0 | 0 | 0 | 0 | 0 | 0 | 0 | 0 | 0 | 0 | 0 | 2 | 40 | 1 | 0 | 1149.85 | 1.936 | 2.35 | 5.383555 | 0.07631514 | 1
0 | 0 | 0 | 0 | 0 | 0 | 0 | 0 | 0 | 0 | 62 | 0 | 0 | 0 | 0 | 0 | 0 | 0 | 0 | 0 | 0 | 0 | 0 | 2 | 0 | 0 | 0 | 0 | 0 | 0 | 0 | 0 | 36 | 0 | 0 | 0 | 0 | 0 | 0 | 0 | 0 | 0 | 0 | 0 | 0 | 0 | 0 | 0 | 0 | 0 | 0 | 0 | 0 | 3 | 40 | 1 | 0 | 1175.74 | 1.951 | 2.4 | 6.173126 | 0.1146865 | 1
0 | 0 | 0 | 0 | 0 | 0 | 0 | 0 | 0 | 0 | 60 | 0 | 0 | 0 | 0 | 0 | 0 | 0 | 0 | 0 | 0 | 0 | 0 | 4 | 0 | 0 | 0 | 0 | 0 | 0 | 0 | 0 | 36 | 0 | 0 | 0 | 0 | 0 | 0 | 0 | 0 | 0 | 0 | 0 | 0 | 0 | 0 | 0 | 0 | 0 | 0 | 0 | 0 | 3 | 40 | 1 | 0 | 1219.32 | 1.9644 | 2.44 | 6.677185 | 0.1415932 | 1
0 | 0 | 0 | 0 | 0 | 0 | 0 | 0 | 0 | 0 | 59 | 0 | 0 | 0 | 0 | 0 | 0 | 0 | 0 | 0 | 0 | 0 | 0 | 0 | 0 | 0 | 0 | 0 | 0 | 0 | 0 | 0 | 41 | 0 | 0 | 0 | 0 | 0 | 0 | 0 | 0 | 0 | 0 | 0 | 0 | 0 | 0 | 0 | 0 | 0 | 0 | 0 | 0 | 2 | 40 | 1 | 0 | 1043.71 | 1.9456 | 2.41 | 5.628085 | 0.07869333 | 1
0 | 0 | 0 | 0 | 0 | 0 | 0 | 0 | 0 | 0 | 88 | 0 | 0 | 0 | 0 | 0 | 0 | 0 | 0 | 0 | 0 | 0 | 0 | 4 | 0 | 0 | 0 | 0 | 0 | 0 | 0 | 0 | 8 | 0 | 0 | 0 | 0 | 0 | 0 | 0 | 0 | 0 | 0 | 0 | 0 | 0 | 0 | 0 | 0 | 0 | 0 | 0 | 0 | 3 | 40 | 1 | 0 | 1714.64 | 1.9196 | 2.16 | 3.686322 | 0.1357786 | 0
0 | 0 | 0 | 0 | 0 | 0 | 0 | 0 | 0 | 0 | 85 | 0 | 0 | 0 | 0 | 0 | 0 | 0 | 0 | 0 | 0 | 0 | 0 | 0 | 0 | 0 | 0 | 0 | 0 | 0 | 0 | 0 | 15 | 0 | 0 | 0 | 0 | 0 | 0 | 0 | 0 | 0 | 0 | 0 | 0 | 0 | 0 | 0 | 0 | 0 | 0 | 0 | 0 | 2 | 40 | 1 | 0 | 1503.65 | 1.904 | 2.15 | 3.515087 | 0.05713143 | 0
0 | 0 | 0 | 0 | 0 | 0 | 0 | 0 | 0 | 0 | 66 | 0 | 0 | 0 | 0 | 0 | 0 | 0 | 0 | 0 | 0 | 0 | 0 | 0 | 0 | 0 | 0 | 0 | 0 | 0 | 0 | 0 | 34 | 0 | 0 | 0 | 0 | 0 | 0 | 0 | 0 | 0 | 0 | 0 | 0 | 0 | 0 | 0 | 0 | 0 | 0 | 0 | 0 | 2 | 40 | 1 | 0 | 1167.54 | 1.9344 | 2.34 | 5.330252 | 0.0757934 | 0
0 | 0 | 0 | 0 | 0 | 0 | 0 | 0 | 0 | 0 | 56 | 0 | 0 | 0 | 0 | 0 | 0 | 0 | 0 | 0 | 0 | 0 | 0 | 20 | 0 | 0 | 0 | 0 | 0 | 0 | 0 | 0 | 24 | 0 | 0 | 0 | 0 | 0 | 0 | 0 | 0 | 0 | 0 | 0 | 0 | 0 | 0 | 0 | 0 | 0 | 0 | 0 | 0 | 3 | 40 | 1 | 0 | 1780.24 | 2.0524 | 2.64 | 8.223996 | 0.257298 | 1
0 | 0 | 0 | 0 | 0 | 0 | 0 | 0 | 0 | 0 | 55 | 0 | 25 | 0 | 0 | 0 | 0 | 0 | 0 | 0 | 0 | 0 | 0 | 0 | 0 | 0 | 0 | 0 | 0 | 0 | 0 | 0 | 20 | 0 | 0 | 0 | 0 | 0 | 0 | 0 | 0 | 0 | 0 | 0 | 0 | 0 | 0 | 0 | 0 | 0 | 0 | 0 | 0 | 3 | 40 | 1 | 0 | 1505.45 | 1.857 | 1.95 | 8.291985 | 0.1291937 | 1
0 | 0 | 0 | 0 | 0 | 0 | 0 | 0 | 0 | 0 | 60 | 0 | 20 | 0 | 0 | 0 | 0 | 0 | 0 | 0 | 0 | 0 | 0 | 0 | 0 | 0 | 0 | 0 | 0 | 0 | 0 | 0 | 20 | 0 | 0 | 0 | 0 | 0 | 0 | 0 | 0 | 0 | 0 | 0 | 0 | 0 | 0 | 0 | 0 | 0 | 0 | 0 | 0 | 3 | 40 | 1 | 0 | 1487.4 | 1.868 | 2 | 7.901219 | 0.121062 | 1
0 | 0 | 0 | 0 | 0 | 0 | 0 | 0 | 0 | 0 | 72 | 0 | 8 | 0 | 0 | 0 | 0 | 0 | 0 | 0 | 0 | 0 | 0 | 0 | 0 | 0 | 0 | 0 | 0 | 0 | 0 | 0 | 20 | 0 | 0 | 0 | 0 | 0 | 0 | 0 | 0 | 0 | 0 | 0 | 0 | 0 | 0 | 0 | 0 | 0 | 0 | 0 | 0 | 3 | 40 | 1 | 0 | 1444.08 | 1.8944 | 2.12 | 6.323208 | 0.09372641 | 1
0 | 0 | 0 | 0 | 0 | 0 | 0 | 0 | 0 | 0 | 80 | 0 | 0 | 0 | 0 | 0 | 0 | 0 | 0 | 0 | 0 | 0 | 0 | 0 | 0 | 0 | 0 | 0 | 0 | 0 | 0 | 0 | 20 | 0 | 0 | 0 | 0 | 0 | 0 | 0 | 0 | 0 | 0 | 0 | 0 | 0 | 0 | 0 | 0 | 0 | 0 | 0 | 0 | 2 | 40 | 1 | 0 | 1415.2 | 1.912 | 2.2 | 4.161029 | 0.064 | 1
0 | 0 | 0 | 0 | 6 | 0 | 0 | 0 | 0 | 0 | 74 | 0 | 0 | 0 | 0 | 0 | 0 | 0 | 0 | 0 | 0 | 0 | 0 | 0 | 0 | 0 | 0 | 0 | 0 | 0 | 0 | 0 | 20 | 0 | 0 | 0 | 0 | 0 | 0 | 0 | 0 | 0 | 0 | 0 | 0 | 0 | 0 | 0 | 0 | 0 | 0 | 0 | 0 | 3 | 40 | 1 | 0 | 1417.54 | 1.909 | 2.2 | 5.932792 | 0.06655073 | 1
0 | 0 | 0 | 0 | 20 | 0 | 0 | 0 | 0 | 0 | 60 | 0 | 0 | 0 | 0 | 0 | 0 | 0 | 0 | 0 | 0 | 0 | 0 | 0 | 0 | 0 | 0 | 0 | 0 | 0 | 0 | 0 | 20 | 0 | 0 | 0 | 0 | 0 | 0 | 0 | 0 | 0 | 0 | 0 | 0 | 0 | 0 | 0 | 0 | 0 | 0 | 0 | 0 | 3 | 40 | 1 | 0 | 1423 | 1.902 | 2.2 | 7.901219 | 0.07166589 | 1
0 | 0 | 0 | 0 | 10 | 0 | 0 | 0 | 0 | 0 | 70 | 0 | 0 | 0 | 0 | 0 | 0 | 0 | 0 | 0 | 0 | 0 | 0 | 0 | 0 | 0 | 0 | 0 | 0 | 0 | 0 | 0 | 20 | 0 | 0 | 0 | 0 | 0 | 0 | 0 | 0 | 0 | 0 | 0 | 0 | 0 | 0 | 0 | 0 | 0 | 0 | 0 | 0 | 3 | 40 | 1 | 0 | 1419.1 | 1.907 | 2.2 | 6.666989 | 0.06812489 | 1
0 | 0 | 0 | 0 | 5 | 0 | 0 | 0 | 0 | 0 | 75 | 0 | 0 | 0 | 0 | 0 | 0 | 0 | 0 | 0 | 0 | 0 | 0 | 0 | 0 | 0 | 0 | 0 | 0 | 0 | 0 | 0 | 20 | 0 | 0 | 0 | 0 | 0 | 0 | 0 | 0 | 0 | 0 | 0 | 0 | 0 | 0 | 0 | 0 | 0 | 0 | 0 | 0 | 3 | 40 | 1 | 0 | 1417.15 | 1.9095 | 2.2 | 5.716011 | 0.06614189 | 1
0 | 0 | 0 | 0 | 29 | 0 | 0 | 0 | 0 | 0 | 54 | 0 | 0 | 0 | 0 | 0 | 0 | 0 | 0 | 0 | 0 | 0 | 0 | 0 | 0 | 0 | 0 | 0 | 0 | 0 | 0 | 0 | 17 | 0 | 0 | 0 | 0 | 0 | 0 | 0 | 0 | 0 | 0 | 0 | 0 | 0 | 0 | 0 | 0 | 0 | 0 | 0 | 0 | 3 | 40 | 1 | 0 | 1479.58 | 1.8927 | 2.17 | 8.256112 | 0.07011212 | 1
0 | 0 | 0 | 0 | 16.5 | 0 | 0 | 0 | 0 | 0 | 66.5 | 0 | 0 | 0 | 0 | 0 | 0 | 0 | 0 | 0 | 0 | 0 | 0 | 0 | 0 | 0 | 0 | 0 | 0 | 0 | 0 | 0 | 17 | 0 | 0 | 0 | 0 | 0 | 0 | 0 | 0 | 0 | 0 | 0 | 0 | 0 | 0 | 0 | 0 | 0 | 0 | 0 | 0 | 3 | 40 | 1 | 0 | 1474.705 | 1.89895 | 2.17 | 7.232438 | 0.06637317 | 1
0 | 0 | 0 | 0 | 6 | 0 | 0 | 0 | 0 | 0 | 85 | 0 | 0 | 0 | 0 | 0 | 0 | 0 | 0 | 0 | 0 | 0 | 0 | 0 | 0 | 0 | 0 | 0 | 0 | 0 | 0 | 0 | 9 | 0 | 0 | 0 | 0 | 0 | 0 | 0 | 0 | 0 | 0 | 0 | 0 | 0 | 0 | 0 | 0 | 0 | 0 | 0 | 0 | 3 | 40 | 1 | 0 | 1612.13 | 1.8914 | 2.09 | 4.354386 | 0.0482083 | 1
0 | 0 | 0 | 0 | 21 | 0 | 0 | 0 | 0 | 0 | 62 | 0 | 0 | 0 | 0 | 0 | 0 | 0 | 0 | 0 | 0 | 0 | 0 | 0 | 0 | 0 | 0 | 0 | 0 | 0 | 0 | 0 | 17 | 0 | 0 | 0 | 0 | 0 | 0 | 0 | 0 | 0 | 0 | 0 | 0 | 0 | 0 | 0 | 0 | 0 | 0 | 0 | 0 | 3 | 40 | 1 | 0 | 1476.46 | 1.8967 | 2.17 | 7.694037 | 0.06780937 | 1
0 | 0 | 0 | 0 | 8 | 0 | 0 | 0 | 0 | 0 | 75 | 0 | 0 | 0 | 0 | 0 | 0 | 0 | 0 | 0 | 0 | 0 | 0 | 0 | 0 | 0 | 0 | 0 | 0 | 0 | 0 | 0 | 17 | 0 | 0 | 0 | 0 | 0 | 0 | 0 | 0 | 0 | 0 | 0 | 0 | 0 | 0 | 0 | 0 | 0 | 0 | 0 | 0 | 3 | 40 | 1 | 0 | 1471.39 | 1.9032 | 2.17 | 5.978873 | 0.06335424 | 1
0 | 0 | 0 | 0 | 6 | 0 | 0 | 0 | 0 | 0 | 77 | 0 | 0 | 0 | 0 | 0 | 0 | 0 | 0 | 0 | 0 | 0 | 0 | 0 | 0 | 0 | 0 | 0 | 0 | 0 | 0 | 0 | 17 | 0 | 0 | 0 | 0 | 0 | 0 | 0 | 0 | 0 | 0 | 0 | 0 | 0 | 0 | 0 | 0 | 0 | 0 | 0 | 0 | 3 | 40 | 1 | 0 | 1470.61 | 1.9042 | 2.17 | 5.58176 | 0.06258083 | 1
0 | 0 | 0 | 0 | 5 | 0 | 0 | 0 | 0 | 0 | 70 | 0 | 0 | 0 | 0 | 0 | 0 | 0 | 0 | 0 | 0 | 0 | 0 | 0 | 0 | 0 | 0 | 0 | 0 | 0 | 0 | 0 | 25 | 0 | 0 | 0 | 0 | 0 | 0 | 0 | 0 | 0 | 0 | 0 | 0 | 0 | 0 | 0 | 0 | 0 | 0 | 0 | 0 | 3 | 40 | 1 | 0 | 1328.7 | 1.9175 | 2.25 | 6.203186 | 0.07154544 | 1
0 | 0 | 0 | 0 | 15 | 0 | 0 | 0 | 0 | 0 | 65 | 0 | 0 | 0 | 0 | 0 | 0 | 0 | 0 | 0 | 0 | 0 | 0 | 0 | 0 | 0 | 0 | 0 | 0 | 0 | 0 | 0 | 20 | 0 | 0 | 0 | 0 | 0 | 0 | 0 | 0 | 0 | 0 | 0 | 0 | 0 | 0 | 0 | 0 | 0 | 0 | 0 | 0 | 3 | 40 | 1 | 0 | 1421.05 | 1.9045 | 2.2 | 7.370736 | 0.06996249 | 1
0 | 0 | 0 | 0 | 8 | 0 | 0 | 0 | 0 | 0 | 72 | 0 | 0 | 0 | 0 | 0 | 0 | 0 | 0 | 0 | 0 | 0 | 0 | 0 | 0 | 0 | 0 | 0 | 0 | 0 | 0 | 0 | 20 | 0 | 0 | 0 | 0 | 0 | 0 | 0 | 0 | 0 | 0 | 0 | 0 | 0 | 0 | 0 | 0 | 0 | 0 | 0 | 0 | 3 | 40 | 1 | 0 | 1418.32 | 1.908 | 2.2 | 6.323208 | 0.06734983 | 1
0 | 0 | 0 | 0 | 4 | 0 | 0 | 0 | 0 | 0 | 76 | 0 | 0 | 0 | 0 | 0 | 0 | 0 | 0 | 0 | 0 | 0 | 0 | 0 | 0 | 0 | 0 | 0 | 0 | 0 | 0 | 0 | 20 | 0 | 0 | 0 | 0 | 0 | 0 | 0 | 0 | 0 | 0 | 0 | 0 | 0 | 0 | 0 | 0 | 0 | 0 | 0 | 0 | 3 | 40 | 1 | 0 | 1416.76 | 1.91 | 2.2 | 5.48138 | 0.06572671 | 1
0 | 0 | 0 | 0 | 2 | 0 | 0 | 0 | 0 | 0 | 78 | 0 | 0 | 0 | 0 | 0 | 0 | 0 | 0 | 0 | 0 | 0 | 0 | 0 | 0 | 0 | 0 | 0 | 0 | 0 | 0 | 0 | 20 | 0 | 0 | 0 | 0 | 0 | 0 | 0 | 0 | 0 | 0 | 0 | 0 | 0 | 0 | 0 | 0 | 0 | 0 | 0 | 0 | 3 | 40 | 1 | 0 | 1415.98 | 1.911 | 2.2 | 4.938587 | 0.06487681 | 1
0 | 0 | 0 | 0 | 0 | 0 | 0 | 0 | 0 | 0 | 63 | 0 | 0 | 0 | 0 | 0 | 0 | 0 | 0 | 0 | 0 | 0 | 0 | 0 | 0 | 0 | 0 | 0 | 0 | 0 | 0 | 0 | 37 | 0 | 0 | 0 | 0 | 0 | 0 | 0 | 0 | 0 | 0 | 0 | 0 | 0 | 0 | 0 | 0 | 0 | 0 | 0 | 0 | 2 | 40 | 1 | 0 | 1114.47 | 1.9392 | 2.37 | 5.479241 | 0.07724869 | 1
0 | 0 | 0 | 0 | 0 | 0 | 0 | 0 | 0 | 0 | 89 | 0 | 0 | 0 | 0 | 0 | 0 | 0 | 0 | 0 | 0 | 0 | 0 | 0 | 0 | 0 | 0 | 0 | 0 | 0 | 0 | 0 | 11 | 0 | 0 | 0 | 0 | 0 | 0 | 0 | 0 | 0 | 0 | 0 | 0 | 0 | 0 | 0 | 0 | 0 | 0 | 0 | 0 | 2 | 40 | 1 | 0 | 1574.41 | 1.8976 | 2.11 | 2.881612 | 0.05006236 | 1
0 | 0 | 0 | 0 | 0 | 0 | 0 | 0 | 0 | 0 | 52.8 | 0 | 0 | 0 | 0 | 0 | 35.2 | 0 | 0 | 0 | 0 | 0 | 0 | 0 | 0 | 0 | 0 | 0 | 0 | 0 | 0 | 0 | 12 | 0 | 0 | 0 | 0 | 0 | 0 | 0 | 0 | 0 | 0 | 0 | 0 | 0 | 0 | 0 | 0 | 0 | 0 | 0 | 0 | 3 | 40 | 1 | 0 | 1468.72 | 1.78304 | 2.12 | 7.975253 | 0.1788954 | 1
0 | 0 | 0 | 0 | 0 | 0 | 0 | 0 | 0 | 0 | 53 | 0 | 0 | 0 | 0 | 0 | 35 | 0 | 0 | 0 | 0 | 0 | 0 | 0 | 0 | 0 | 0 | 0 | 0 | 0 | 0 | 0 | 12 | 0 | 0 | 0 | 0 | 0 | 0 | 0 | 0 | 0 | 0 | 0 | 0 | 0 | 0 | 0 | 0 | 0 | 0 | 0 | 0 | 3 | 40 | 1 | 0 | 1469.22 | 1.7837 | 2.12 | 7.968432 | 0.178643 | 1
0 | 0 | 0 | 0 | 0 | 0 | 0 | 0 | 0 | 0 | 57 | 0 | 0 | 0 | 0 | 0 | 31 | 0 | 0 | 0 | 0 | 0 | 0 | 0 | 0 | 0 | 0 | 0 | 0 | 0 | 0 | 0 | 12 | 0 | 0 | 0 | 0 | 0 | 0 | 0 | 0 | 0 | 0 | 0 | 0 | 0 | 0 | 0 | 0 | 0 | 0 | 0 | 0 | 3 | 40 | 1 | 0 | 1479.22 | 1.7969 | 2.12 | 7.798422 | 0.1729896 | 1
0 | 0 | 0 | 0 | 0 | 0 | 0 | 0 | 0 | 0 | 61.6 | 0 | 0 | 0 | 0 | 0 | 26.4 | 0 | 0 | 0 | 0 | 0 | 0 | 0 | 0 | 0 | 0 | 0 | 0 | 0 | 0 | 0 | 12 | 0 | 0 | 0 | 0 | 0 | 0 | 0 | 0 | 0 | 0 | 0 | 0 | 0 | 0 | 0 | 0 | 0 | 0 | 0 | 0 | 3 | 40 | 1 | 0 | 1490.72 | 1.81208 | 2.12 | 7.520563 | 0.1649499 | 1
0 | 0 | 0 | 0 | 0 | 0 | 0 | 0 | 0 | 0 | 62 | 0 | 0 | 0 | 0 | 0 | 26 | 0 | 0 | 0 | 0 | 0 | 0 | 0 | 0 | 0 | 0 | 0 | 0 | 0 | 0 | 0 | 12 | 0 | 0 | 0 | 0 | 0 | 0 | 0 | 0 | 0 | 0 | 0 | 0 | 0 | 0 | 0 | 0 | 0 | 0 | 0 | 0 | 3 | 40 | 1 | 0 | 1491.72 | 1.8134 | 2.12 | 7.492024 | 0.1641659 | 1
0 | 0 | 0 | 0 | 0 | 0 | 0 | 0 | 0 | 0 | 70.4 | 0 | 0 | 0 | 0 | 0 | 17.6 | 0 | 0 | 0 | 0 | 0 | 0 | 0 | 0 | 0 | 0 | 0 | 0 | 0 | 0 | 0 | 12 | 0 | 0 | 0 | 0 | 0 | 0 | 0 | 0 | 0 | 0 | 0 | 0 | 0 | 0 | 0 | 0 | 0 | 0 | 0 | 0 | 3 | 40 | 1 | 0 | 1512.72 | 1.84112 | 2.12 | 6.712389 | 0.1439679 | 1
0 | 0 | 0 | 0 | 0 | 0 | 0 | 0 | 0 | 0 | 70.5 | 0 | 0 | 0 | 0 | 0 | 17.5 | 0 | 0 | 0 | 0 | 0 | 0 | 0 | 0 | 0 | 0 | 0 | 0 | 0 | 0 | 0 | 12 | 0 | 0 | 0 | 0 | 0 | 0 | 0 | 0 | 0 | 0 | 0 | 0 | 0 | 0 | 0 | 0 | 0 | 0 | 0 | 0 | 3 | 40 | 1 | 0 | 1512.97 | 1.84145 | 2.12 | 6.700833 | 0.1436781 | 1
0 | 0 | 0 | 0 | 0 | 0 | 0 | 0 | 0 | 0 | 79 | 0 | 0 | 0 | 0 | 0 | 9 | 0 | 0 | 0 | 0 | 0 | 0 | 0 | 0 | 0 | 0 | 0 | 0 | 0 | 0 | 0 | 12 | 0 | 0 | 0 | 0 | 0 | 0 | 0 | 0 | 0 | 0 | 0 | 0 | 0 | 0 | 0 | 0 | 0 | 0 | 0 | 0 | 3 | 40 | 1 | 0 | 1534.22 | 1.8695 | 2.12 | 5.466022 | 0.1129723 | 1
0 | 0 | 0 | 0 | 0 | 0 | 0 | 0 | 0 | 0 | 88 | 0 | 0 | 0 | 0 | 0 | 0 | 0 | 0 | 0 | 0 | 0 | 0 | 0 | 0 | 0 | 0 | 0 | 0 | 0 | 0 | 0 | 12 | 0 | 0 | 0 | 0 | 0 | 0 | 0 | 0 | 0 | 0 | 0 | 0 | 0 | 0 | 0 | 0 | 0 | 0 | 0 | 0 | 2 | 40 | 1 | 0 | 1556.72 | 1.8992 | 2.12 | 3.051298 | 0.05199385 | 1
0 | 0 | 0 | 0 | 0 | 0 | 0 | 0 | 0 | 0 | 50.4 | 0 | 0 | 0 | 0 | 0 | 33.6 | 0 | 0 | 0 | 0 | 0 | 0 | 0 | 0 | 0 | 0 | 0 | 0 | 0 | 0 | 0 | 16 | 0 | 0 | 0 | 0 | 0 | 0 | 0 | 0 | 0 | 0 | 0 | 0 | 0 | 0 | 0 | 0 | 0 | 0 | 0 | 0 | 3 | 40 | 1 | 0 | 1401.96 | 1.79472 | 2.16 | 8.356237 | 0.1827942 | 1
0 | 0 | 0 | 0 | 0 | 0 | 0 | 0 | 0 | 0 | 50.5 | 0 | 0 | 0 | 0 | 0 | 33.5 | 0 | 0 | 0 | 0 | 0 | 0 | 0 | 0 | 0 | 0 | 0 | 0 | 0 | 0 | 0 | 16 | 0 | 0 | 0 | 0 | 0 | 0 | 0 | 0 | 0 | 0 | 0 | 0 | 0 | 0 | 0 | 0 | 0 | 0 | 0 | 0 | 3 | 40 | 1 | 0 | 1402.21 | 1.79505 | 2.16 | 8.352846 | 0.1826499 | 1
0 | 0 | 0 | 0 | 0 | 0 | 0 | 0 | 0 | 0 | 54.5 | 0 | 0 | 0 | 0 | 0 | 29.5 | 0 | 0 | 0 | 0 | 0 | 0 | 0 | 0 | 0 | 0 | 0 | 0 | 0 | 0 | 0 | 16 | 0 | 0 | 0 | 0 | 0 | 0 | 0 | 0 | 0 | 0 | 0 | 0 | 0 | 0 | 0 | 0 | 0 | 0 | 0 | 0 | 3 | 40 | 1 | 0 | 1412.21 | 1.80825 | 2.16 | 8.182822 | 0.1762766 | 1
0 | 0 | 0 | 0 | 0 | 0 | 0 | 0 | 0 | 0 | 58.8 | 0 | 0 | 0 | 0 | 0 | 25.2 | 0 | 0 | 0 | 0 | 0 | 0 | 0 | 0 | 0 | 0 | 0 | 0 | 0 | 0 | 0 | 16 | 0 | 0 | 0 | 0 | 0 | 0 | 0 | 0 | 0 | 0 | 0 | 0 | 0 | 0 | 0 | 0 | 0 | 0 | 0 | 0 | 3 | 40 | 1 | 0 | 1422.96 | 1.82244 | 2.16 | 7.922215 | 0.1680049 | 1
0 | 0 | 0 | 0 | 0 | 0 | 0 | 0 | 0 | 0 | 59 | 0 | 0 | 0 | 0 | 0 | 25 | 0 | 0 | 0 | 0 | 0 | 0 | 0 | 0 | 0 | 0 | 0 | 0 | 0 | 0 | 0 | 16 | 0 | 0 | 0 | 0 | 0 | 0 | 0 | 0 | 0 | 0 | 0 | 0 | 0 | 0 | 0 | 0 | 0 | 0 | 0 | 0 | 3 | 40 | 1 | 0 | 1423.46 | 1.8231 | 2.16 | 7.908032 | 0.167581 | 1
0 | 0 | 0 | 0 | 0 | 0 | 0 | 0 | 0 | 0 | 67 | 0 | 0 | 0 | 0 | 0 | 17 | 0 | 0 | 0 | 0 | 0 | 0 | 0 | 0 | 0 | 0 | 0 | 0 | 0 | 0 | 0 | 16 | 0 | 0 | 0 | 0 | 0 | 0 | 0 | 0 | 0 | 0 | 0 | 0 | 0 | 0 | 0 | 0 | 0 | 0 | 0 | 0 | 3 | 40 | 1 | 0 | 1443.46 | 1.8495 | 2.16 | 7.173704 | 0.1472371 | 1
0 | 0 | 0 | 0 | 0 | 0 | 0 | 0 | 0 | 0 | 67.2 | 0 | 0 | 0 | 0 | 0 | 16.8 | 0 | 0 | 0 | 0 | 0 | 0 | 0 | 0 | 0 | 0 | 0 | 0 | 0 | 0 | 0 | 16 | 0 | 0 | 0 | 0 | 0 | 0 | 0 | 0 | 0 | 0 | 0 | 0 | 0 | 0 | 0 | 0 | 0 | 0 | 0 | 0 | 3 | 40 | 1 | 0 | 1443.96 | 1.85016 | 2.16 | 7.150776 | 0.1466314 | 1
0 | 0 | 0 | 0 | 0 | 0 | 0 | 0 | 0 | 0 | 75 | 0 | 0 | 0 | 0 | 0 | 9 | 0 | 0 | 0 | 0 | 0 | 0 | 0 | 0 | 0 | 0 | 0 | 0 | 0 | 0 | 0 | 16 | 0 | 0 | 0 | 0 | 0 | 0 | 0 | 0 | 0 | 0 | 0 | 0 | 0 | 0 | 0 | 0 | 0 | 0 | 0 | 0 | 3 | 40 | 1 | 0 | 1463.46 | 1.8759 | 2.16 | 6.034054 | 0.1178142 | 1
0 | 0 | 0 | 0 | 0 | 0 | 0 | 0 | 0 | 0 | 75.6 | 0 | 0 | 0 | 0 | 0 | 8.4 | 0 | 0 | 0 | 0 | 0 | 0 | 0 | 0 | 0 | 0 | 0 | 0 | 0 | 0 | 0 | 16 | 0 | 0 | 0 | 0 | 0 | 0 | 0 | 0 | 0 | 0 | 0 | 0 | 0 | 0 | 0 | 0 | 0 | 0 | 0 | 0 | 3 | 40 | 1 | 0 | 1464.96 | 1.87788 | 2.16 | 5.926387 | 0.1150613 | 1
0 | 0 | 0 | 0 | 0 | 0 | 0 | 0 | 0 | 0 | 84 | 0 | 0 | 0 | 0 | 0 | 0 | 0 | 0 | 0 | 0 | 0 | 0 | 0 | 0 | 0 | 0 | 0 | 0 | 0 | 0 | 0 | 16 | 0 | 0 | 0 | 0 | 0 | 0 | 0 | 0 | 0 | 0 | 0 | 0 | 0 | 0 | 0 | 0 | 0 | 0 | 0 | 0 | 2 | 40 | 1 | 0 | 1485.96 | 1.9056 | 2.16 | 3.656099 | 0.05865697 | 1
0 | 0 | 0 | 0 | 0 | 0 | 0 | 0 | 0 | 0 | 52 | 0 | 0 | 0 | 0 | 0 | 28 | 0 | 0 | 0 | 0 | 0 | 0 | 0 | 0 | 0 | 0 | 0 | 0 | 0 | 0 | 0 | 20 | 0 | 0 | 0 | 0 | 0 | 0 | 0 | 0 | 0 | 0 | 0 | 0 | 0 | 0 | 0 | 0 | 0 | 0 | 0 | 0 | 3 | 40 | 1 | 0 | 1345.2 | 1.8196 | 2.2 | 8.467313 | 0.1787843 | 1
0 | 0 | 0 | 0 | 0 | 0 | 0 | 0 | 0 | 0 | 56 | 0 | 0 | 0 | 0 | 0 | 24 | 0 | 0 | 0 | 0 | 0 | 0 | 0 | 0 | 0 | 0 | 0 | 0 | 0 | 0 | 0 | 20 | 0 | 0 | 0 | 0 | 0 | 0 | 0 | 0 | 0 | 0 | 0 | 0 | 0 | 0 | 0 | 0 | 0 | 0 | 0 | 0 | 3 | 40 | 1 | 0 | 1355.2 | 1.8328 | 2.2 | 8.223996 | 0.1703765 | 1
0 | 0 | 0 | 0 | 0 | 0 | 0 | 0 | 0 | 0 | 64 | 0 | 0 | 0 | 0 | 0 | 16 | 0 | 0 | 0 | 0 | 0 | 0 | 0 | 0 | 0 | 0 | 0 | 0 | 0 | 0 | 0 | 20 | 0 | 0 | 0 | 0 | 0 | 0 | 0 | 0 | 0 | 0 | 0 | 0 | 0 | 0 | 0 | 0 | 0 | 0 | 0 | 0 | 3 | 40 | 1 | 0 | 1375.2 | 1.8592 | 2.2 | 7.489292 | 0.1486989 | 1
0 | 0 | 0 | 0 | 0 | 0 | 0 | 0 | 0 | 0 | 72 | 0 | 0 | 0 | 0 | 0 | 8 | 0 | 0 | 0 | 0 | 0 | 0 | 0 | 0 | 0 | 0 | 0 | 0 | 0 | 0 | 0 | 20 | 0 | 0 | 0 | 0 | 0 | 0 | 0 | 0 | 0 | 0 | 0 | 0 | 0 | 0 | 0 | 0 | 0 | 0 | 0 | 0 | 3 | 40 | 1 | 0 | 1395.2 | 1.8856 | 2.2 | 6.323208 | 0.1174761 | 1
0 | 0 | 0 | 0 | 0 | 0 | 0 | 0 | 0 | 0 | 53 | 0 | 0 | 0 | 0 | 0 | 23 | 0 | 0 | 0 | 0 | 0 | 0 | 0 | 0 | 0 | 0 | 0 | 0 | 0 | 0 | 0 | 24 | 0 | 0 | 0 | 0 | 0 | 0 | 0 | 0 | 0 | 0 | 0 | 0 | 0 | 0 | 0 | 0 | 0 | 0 | 0 | 0 | 3 | 40 | 1 | 0 | 1286.94 | 1.8425 | 2.24 | 8.456165 | 0.1725826 | 1
0 | 0 | 0 | 0 | 0 | 0 | 0 | 0 | 0 | 0 | 53.2 | 0 | 0 | 0 | 0 | 0 | 22.8 | 0 | 0 | 0 | 0 | 0 | 0 | 0 | 0 | 0 | 0 | 0 | 0 | 0 | 0 | 0 | 24 | 0 | 0 | 0 | 0 | 0 | 0 | 0 | 0 | 0 | 0 | 0 | 0 | 0 | 0 | 0 | 0 | 0 | 0 | 0 | 0 | 3 | 40 | 1 | 0 | 1287.44 | 1.84316 | 2.24 | 8.44218 | 0.172093 | 1
0 | 0 | 0 | 0 | 0 | 0 | 0 | 0 | 0 | 0 | 60.8 | 0 | 0 | 0 | 0 | 0 | 15.2 | 0 | 0 | 0 | 0 | 0 | 0 | 0 | 0 | 0 | 0 | 0 | 0 | 0 | 0 | 0 | 24 | 0 | 0 | 0 | 0 | 0 | 0 | 0 | 0 | 0 | 0 | 0 | 0 | 0 | 0 | 0 | 0 | 0 | 0 | 0 | 0 | 3 | 40 | 1 | 0 | 1306.44 | 1.86824 | 2.24 | 7.744211 | 0.1501949 | 1
0 | 0 | 0 | 0 | 0 | 0 | 0 | 0 | 0 | 0 | 61 | 0 | 0 | 0 | 0 | 0 | 15 | 0 | 0 | 0 | 0 | 0 | 0 | 0 | 0 | 0 | 0 | 0 | 0 | 0 | 0 | 0 | 24 | 0 | 0 | 0 | 0 | 0 | 0 | 0 | 0 | 0 | 0 | 0 | 0 | 0 | 0 | 0 | 0 | 0 | 0 | 0 | 0 | 3 | 40 | 1 | 0 | 1306.94 | 1.8689 | 2.24 | 7.721023 | 0.1495185 | 1
0 | 0 | 0 | 0 | 0 | 0 | 0 | 0 | 0 | 0 | 68 | 0 | 0 | 0 | 0 | 0 | 8 | 0 | 0 | 0 | 0 | 0 | 0 | 0 | 0 | 0 | 0 | 0 | 0 | 0 | 0 | 0 | 24 | 0 | 0 | 0 | 0 | 0 | 0 | 0 | 0 | 0 | 0 | 0 | 0 | 0 | 0 | 0 | 0 | 0 | 0 | 0 | 0 | 3 | 40 | 1 | 0 | 1324.44 | 1.892 | 2.24 | 6.708544 | 0.121293 | 1
0 | 0 | 0 | 0 | 0 | 0 | 0 | 0 | 0 | 0 | 68.4 | 0 | 0 | 0 | 0 | 0 | 7.6 | 0 | 0 | 0 | 0 | 0 | 0 | 0 | 0 | 0 | 0 | 0 | 0 | 0 | 0 | 0 | 24 | 0 | 0 | 0 | 0 | 0 | 0 | 0 | 0 | 0 | 0 | 0 | 0 | 0 | 0 | 0 | 0 | 0 | 0 | 0 | 0 | 3 | 40 | 1 | 0 | 1325.44 | 1.89332 | 2.24 | 6.636431 | 0.1193439 | 1
0 | 0 | 0 | 0 | 0 | 0 | 0 | 0 | 0 | 0 | 76 | 0 | 0 | 0 | 0 | 0 | 0 | 0 | 0 | 0 | 0 | 0 | 0 | 0 | 0 | 0 | 0 | 0 | 0 | 0 | 0 | 0 | 24 | 0 | 0 | 0 | 0 | 0 | 0 | 0 | 0 | 0 | 0 | 0 | 0 | 0 | 0 | 0 | 0 | 0 | 0 | 0 | 0 | 2 | 40 | 1 | 0 | 1344.44 | 1.9184 | 2.24 | 4.582362 | 0.0683333 | 1
0 | 0 | 0 | 0 | 0 | 0 | 0 | 0 | 0 | 0 | 50.4 | 0 | 0 | 0 | 0 | 0 | 21.6 | 0 | 0 | 0 | 0 | 0 | 0 | 0 | 0 | 0 | 0 | 0 | 0 | 0 | 0 | 0 | 28 | 0 | 0 | 0 | 0 | 0 | 0 | 0 | 0 | 0 | 0 | 0 | 0 | 0 | 0 | 0 | 0 | 0 | 0 | 0 | 0 | 3 | 40 | 1 | 0 | 1219.68 | 1.85352 | 2.28 | 8.587166 | 0.1731739 | 1
0 | 0 | 0 | 0 | 0 | 0 | 0 | 0 | 0 | 0 | 57.6 | 0 | 0 | 0 | 0 | 0 | 14.4 | 0 | 0 | 0 | 0 | 0 | 0 | 0 | 0 | 0 | 0 | 0 | 0 | 0 | 0 | 0 | 28 | 0 | 0 | 0 | 0 | 0 | 0 | 0 | 0 | 0 | 0 | 0 | 0 | 0 | 0 | 0 | 0 | 0 | 0 | 0 | 0 | 3 | 40 | 1 | 0 | 1237.68 | 1.87728 | 2.28 | 7.925933 | 0.1511364 | 1
0 | 0 | 0 | 0 | 0 | 0 | 0 | 0 | 0 | 0 | 58 | 0 | 0 | 0 | 0 | 0 | 14 | 0 | 0 | 0 | 0 | 0 | 0 | 0 | 0 | 0 | 0 | 0 | 0 | 0 | 0 | 0 | 28 | 0 | 0 | 0 | 0 | 0 | 0 | 0 | 0 | 0 | 0 | 0 | 0 | 0 | 0 | 0 | 0 | 0 | 0 | 0 | 0 | 3 | 40 | 1 | 0 | 1238.68 | 1.8786 | 2.28 | 7.879249 | 0.1497065 | 1
0 | 0 | 0 | 0 | 0 | 0 | 0 | 0 | 0 | 0 | 64.8 | 0 | 0 | 0 | 0 | 0 | 7.2 | 0 | 0 | 0 | 0 | 0 | 0 | 0 | 0 | 0 | 0 | 0 | 0 | 0 | 0 | 0 | 28 | 0 | 0 | 0 | 0 | 0 | 0 | 0 | 0 | 0 | 0 | 0 | 0 | 0 | 0 | 0 | 0 | 0 | 0 | 0 | 0 | 3 | 40 | 1 | 0 | 1255.68 | 1.90104 | 2.28 | 6.876457 | 0.1206902 | 1
0 | 0 | 0 | 0 | 0 | 0 | 0 | 0 | 0 | 0 | 65 | 0 | 0 | 0 | 0 | 0 | 7 | 0 | 0 | 0 | 0 | 0 | 0 | 0 | 0 | 0 | 0 | 0 | 0 | 0 | 0 | 0 | 28 | 0 | 0 | 0 | 0 | 0 | 0 | 0 | 0 | 0 | 0 | 0 | 0 | 0 | 0 | 0 | 0 | 0 | 0 | 0 | 0 | 3 | 40 | 1 | 0 | 1256.18 | 1.9017 | 2.28 | 6.839662 | 0.1196667 | 1
0 | 0 | 0 | 0 | 0 | 0 | 0 | 0 | 0 | 0 | 72 | 0 | 0 | 0 | 0 | 0 | 0 | 0 | 0 | 0 | 0 | 0 | 0 | 0 | 0 | 0 | 0 | 0 | 0 | 0 | 0 | 0 | 28 | 0 | 0 | 0 | 0 | 0 | 0 | 0 | 0 | 0 | 0 | 0 | 0 | 0 | 0 | 0 | 0 | 0 | 0 | 0 | 0 | 2 | 40 | 1 | 0 | 1273.68 | 1.9248 | 2.28 | 4.930497 | 0.07183982 | 1
0 | 0 | 0 | 0 | 0 | 0 | 0 | 0 | 0 | 0 | 54.4 | 0 | 0 | 0 | 0 | 0 | 13.6 | 0 | 0 | 0 | 0 | 0 | 0 | 0 | 0 | 0 | 0 | 0 | 0 | 0 | 0 | 0 | 32 | 0 | 0 | 0 | 0 | 0 | 0 | 0 | 0 | 0 | 0 | 0 | 0 | 0 | 0 | 0 | 0 | 0 | 0 | 0 | 0 | 3 | 40 | 1 | 0 | 1168.92 | 1.88632 | 2.32 | 8.041498 | 0.1515337 | 1
0 | 0 | 0 | 0 | 0 | 0 | 0 | 0 | 0 | 0 | 54.5 | 0 | 0 | 0 | 0 | 0 | 13.5 | 0 | 0 | 0 | 0 | 0 | 0 | 0 | 0 | 0 | 0 | 0 | 0 | 0 | 0 | 0 | 32 | 0 | 0 | 0 | 0 | 0 | 0 | 0 | 0 | 0 | 0 | 0 | 0 | 0 | 0 | 0 | 0 | 0 | 0 | 0 | 0 | 3 | 40 | 1 | 0 | 1169.17 | 1.88665 | 2.32 | 8.029934 | 0.1511598 | 1
0 | 0 | 0 | 0 | 0 | 0 | 0 | 0 | 0 | 0 | 61 | 0 | 0 | 0 | 0 | 0 | 7 | 0 | 0 | 0 | 0 | 0 | 0 | 0 | 0 | 0 | 0 | 0 | 0 | 0 | 0 | 0 | 32 | 0 | 0 | 0 | 0 | 0 | 0 | 0 | 0 | 0 | 0 | 0 | 0 | 0 | 0 | 0 | 0 | 0 | 0 | 0 | 0 | 3 | 40 | 1 | 0 | 1185.42 | 1.9081 | 2.32 | 7.086592 | 0.1225781 | 1
0 | 0 | 0 | 0 | 0 | 0 | 0 | 0 | 0 | 0 | 68 | 0 | 0 | 0 | 0 | 0 | 0 | 0 | 0 | 0 | 0 | 0 | 0 | 0 | 0 | 0 | 0 | 0 | 0 | 0 | 0 | 0 | 32 | 0 | 0 | 0 | 0 | 0 | 0 | 0 | 0 | 0 | 0 | 0 | 0 | 0 | 0 | 0 | 0 | 0 | 0 | 0 | 0 | 2 | 40 | 1 | 0 | 1202.92 | 1.9312 | 2.32 | 5.212476 | 0.07463618 | 1
0 | 0 | 0 | 0 | 0 | 0 | 0 | 0 | 0 | 0 | 61 | 0 | 0 | 0 | 0 | 0 | 27 | 0 | 0 | 0 | 0 | 0 | 0 | 0 | 0 | 0 | 0 | 0 | 0 | 0 | 0 | 0 | 12 | 0 | 0 | 0 | 0 | 0 | 0 | 0 | 0 | 0 | 0 | 0 | 0 | 0 | 0 | 0 | 0 | 0 | 0 | 0 | 0 | 3 | 40 | 1 | 0 | 1489.22 | 1.8101 | 2.12 | 7.562023 | 0.1660993 | 1
0 | 0 | 0 | 0 | 0 | 0 | 0 | 0 | 0 | 0 | 68 | 0 | 0 | 0 | 0 | 0 | 20 | 0 | 0 | 0 | 0 | 0 | 0 | 0 | 0 | 0 | 0 | 0 | 0 | 0 | 0 | 0 | 12 | 0 | 0 | 0 | 0 | 0 | 0 | 0 | 0 | 0 | 0 | 0 | 0 | 0 | 0 | 0 | 0 | 0 | 0 | 0 | 0 | 3 | 40 | 1 | 0 | 1506.72 | 1.8332 | 2.12 | 6.972538 | 0.1505382 | 1
0 | 0 | 0 | 0 | 0 | 0 | 0 | 0 | 0 | 0 | 70 | 0 | 0 | 0 | 0 | 0 | 18 | 0 | 0 | 0 | 0 | 0 | 0 | 0 | 0 | 0 | 0 | 0 | 0 | 0 | 0 | 0 | 12 | 0 | 0 | 0 | 0 | 0 | 0 | 0 | 0 | 0 | 0 | 0 | 0 | 0 | 0 | 0 | 0 | 0 | 0 | 0 | 0 | 3 | 40 | 1 | 0 | 1511.72 | 1.8398 | 2.12 | 6.758022 | 0.1451136 | 1
0 | 0 | 0 | 0 | 0 | 0 | 0 | 0 | 0 | 0 | 60 | 0 | 0 | 0 | 0 | 0 | 20 | 0 | 0 | 0 | 0 | 0 | 0 | 0 | 0 | 0 | 0 | 0 | 0 | 0 | 0 | 0 | 20 | 0 | 0 | 0 | 0 | 0 | 0 | 0 | 0 | 0 | 0 | 0 | 0 | 0 | 0 | 0 | 0 | 0 | 0 | 0 | 0 | 3 | 40 | 1 | 0 | 1365.2 | 1.846 | 2.2 | 7.901219 | 0.1604494 | 1
0 | 0 | 0 | 0 | 0 | 0 | 0 | 0 | 0 | 0 | 54 | 0 | 0 | 0 | 0 | 0 | 22 | 0 | 0 | 0 | 0 | 0 | 0 | 0 | 0 | 0 | 0 | 0 | 0 | 0 | 0 | 0 | 24 | 0 | 0 | 0 | 0 | 0 | 0 | 0 | 0 | 0 | 0 | 0 | 0 | 0 | 0 | 0 | 0 | 0 | 0 | 0 | 0 | 3 | 40 | 1 | 0 | 1289.44 | 1.8458 | 2.24 | 8.384146 | 0.1700951 | 1
0 | 0 | 0 | 0 | 0 | 0 | 0 | 0 | 0 | 0 | 51 | 0 | 0 | 0 | 0 | 0 | 21 | 0 | 0 | 0 | 0 | 0 | 0 | 0 | 0 | 0 | 0 | 0 | 0 | 0 | 0 | 0 | 28 | 0 | 0 | 0 | 0 | 0 | 0 | 0 | 0 | 0 | 0 | 0 | 0 | 0 | 0 | 0 | 0 | 0 | 0 | 0 | 0 | 3 | 40 | 1 | 0 | 1221.18 | 1.8555 | 2.28 | 8.543905 | 0.1715714 | 1
0 | 0 | 0 | 0 | 0 | 0 | 0 | 0 | 0 | 0 | 52 | 0 | 0 | 0 | 0 | 0 | 20 | 0 | 0 | 0 | 0 | 0 | 0 | 0 | 0 | 0 | 0 | 0 | 0 | 0 | 0 | 0 | 28 | 0 | 0 | 0 | 0 | 0 | 0 | 0 | 0 | 0 | 0 | 0 | 0 | 0 | 0 | 0 | 0 | 0 | 0 | 0 | 0 | 3 | 40 | 1 | 0 | 1223.68 | 1.8588 | 2.28 | 8.467313 | 0.1688152 | 1
0 | 0 | 0 | 0 | 0 | 0 | 0 | 0 | 0 | 0 | 54 | 0 | 0 | 0 | 0 | 0 | 14 | 0 | 0 | 0 | 0 | 0 | 0 | 0 | 0 | 0 | 0 | 0 | 0 | 0 | 0 | 0 | 32 | 0 | 0 | 0 | 0 | 0 | 0 | 0 | 0 | 0 | 0 | 0 | 0 | 0 | 0 | 0 | 0 | 0 | 0 | 0 | 0 | 3 | 40 | 1 | 0 | 1167.92 | 1.885 | 2.32 | 8.086994 | 0.1530131 | 1
0 | 0 | 0 | 0 | 0 | 0 | 0 | 0 | 0 | 0 | 70 | 0 | 0 | 0 | 0 | 0 | 10 | 0 | 0 | 0 | 0 | 0 | 0 | 0 | 0 | 0 | 0 | 0 | 0 | 0 | 0 | 0 | 20 | 0 | 0 | 0 | 0 | 0 | 0 | 0 | 0 | 0 | 0 | 0 | 0 | 0 | 0 | 0 | 0 | 0 | 0 | 0 | 0 | 3 | 40 | 1 | 0 | 1390.2 | 1.879 | 2.2 | 6.666989 | 0.1265267 | 1
0 | 0 | 0 | 0 | 0 | 0 | 0 | 0 | 0 | 0 | 65 | 0 | 0 | 0 | 0 | 0 | 19 | 0 | 0 | 0 | 0 | 0 | 0 | 0 | 0 | 0 | 0 | 0 | 0 | 0 | 0 | 0 | 16 | 0 | 0 | 0 | 0 | 0 | 0 | 0 | 0 | 0 | 0 | 0 | 0 | 0 | 0 | 0 | 0 | 0 | 0 | 0 | 0 | 3 | 40 | 1 | 0 | 1438.46 | 1.8429 | 2.16 | 7.389828 | 0.1530052 | 1
0 | 0 | 0 | 0 | 0 | 0 | 0 | 0 | 0 | 0 | 65.5 | 0 | 0 | 0 | 0 | 0 | 18.5 | 0 | 0 | 0 | 0 | 0 | 0 | 0 | 0 | 0 | 0 | 0 | 0 | 0 | 0 | 0 | 16 | 0 | 0 | 0 | 0 | 0 | 0 | 0 | 0 | 0 | 0 | 0 | 0 | 0 | 0 | 0 | 0 | 0 | 0 | 0 | 0 | 3 | 40 | 1 | 0 | 1439.71 | 1.84455 | 2.16 | 7.337988 | 0.1516107 | 1
0 | 0 | 0 | 0 | 0 | 0 | 0 | 0 | 0 | 0 | 76 | 0 | 0 | 0 | 0 | 0 | 8 | 0 | 0 | 0 | 0 | 0 | 0 | 0 | 0 | 0 | 0 | 0 | 0 | 0 | 0 | 0 | 16 | 0 | 0 | 0 | 0 | 0 | 0 | 0 | 0 | 0 | 0 | 0 | 0 | 0 | 0 | 0 | 0 | 0 | 0 | 0 | 0 | 3 | 40 | 1 | 0 | 1465.96 | 1.8792 | 2.16 | 5.852423 | 0.1131696 | 1
0 | 0 | 0 | 0 | 0 | 0 | 0 | 0 | 0 | 0 | 57 | 0 | 0 | 0 | 0 | 0 | 23 | 0 | 0 | 0 | 0 | 0 | 0 | 0 | 0 | 0 | 0 | 0 | 0 | 0 | 0 | 0 | 20 | 0 | 0 | 0 | 0 | 0 | 0 | 0 | 0 | 0 | 0 | 0 | 0 | 0 | 0 | 0 | 0 | 0 | 0 | 0 | 0 | 3 | 40 | 1 | 0 | 1357.7 | 1.8361 | 2.2 | 8.151057 | 0.168047 | 1
0 | 0 | 0 | 0 | 0 | 0 | 0 | 0 | 0 | 0 | 52 | 0 | 0 | 0 | 0 | 0 | 24 | 0 | 0 | 0 | 0 | 0 | 0 | 0 | 0 | 0 | 0 | 0 | 0 | 0 | 0 | 0 | 24 | 0 | 0 | 0 | 0 | 0 | 0 | 0 | 0 | 0 | 0 | 0 | 0 | 0 | 0 | 0 | 0 | 0 | 0 | 0 | 0 | 3 | 40 | 1 | 0 | 1284.44 | 1.8392 | 2.24 | 8.522999 | 0.1749725 | 1
0 | 0 | 0 | 0 | 0 | 0 | 0 | 0 | 0 | 0 | 81.5 | 0 | 0 | 0 | 0 | 0 | 0 | 0 | 0 | 0 | 0 | 0 | 0 | 0 | 0 | 0 | 0 | 0 | 0 | 0 | 0 | 0 | 18.5 | 0 | 0 | 0 | 0 | 0 | 0 | 0 | 0 | 0 | 0 | 0 | 0 | 0 | 0 | 0 | 0 | 0 | 0 | 0 | 0 | 2 | 40 | 1 | 0 | 1441.735 | 1.9096 | 2.185 | 3.982184 | 0.06212761 | 1
0 | 0 | 0 | 0 | 0 | 0 | 0 | 0 | 0 | 0 | 67.5 | 0 | 0 | 0 | 0 | 0 | 7.5 | 0 | 0 | 0 | 0 | 0 | 0 | 0 | 0 | 0 | 0 | 0 | 0 | 0 | 0 | 0 | 25 | 0 | 0 | 0 | 0 | 0 | 0 | 0 | 0 | 0 | 0 | 0 | 0 | 0 | 0 | 0 | 0 | 0 | 0 | 0 | 0 | 3 | 40 | 1 | 0 | 1308 | 1.89525 | 2.25 | 6.702979 | 0.1197286 | 1
0 | 0 | 0 | 0 | 0 | 0 | 0 | 0 | 0 | 0 | 75 | 0 | 0 | 0 | 0 | 0 | 0 | 0 | 0 | 0 | 0 | 0 | 0 | 0 | 0 | 0 | 0 | 0 | 0 | 0 | 0 | 0 | 25 | 0 | 0 | 0 | 0 | 0 | 0 | 0 | 0 | 0 | 0 | 0 | 0 | 0 | 0 | 0 | 0 | 0 | 0 | 0 | 0 | 2 | 40 | 1 | 0 | 1326.75 | 1.92 | 2.25 | 4.675938 | 0.06928203 | 1
0 | 0 | 0 | 0 | 0 | 0 | 0 | 0 | 0 | 0 | 60 | 0 | 0 | 0 | 0 | 0 | 0 | 0 | 0 | 0 | 0 | 0 | 0 | 0 | 0 | 0 | 0 | 0 | 0 | 0 | 0 | 0 | 40 | 0 | 0 | 0 | 0 | 0 | 0 | 0 | 0 | 0 | 0 | 0 | 0 | 0 | 0 | 0 | 0 | 0 | 0 | 0 | 0 | 2 | 40 | 1 | 0 | 1061.4 | 1.944 | 2.4 | 5.596102 | 0.07838367 | 1
0 | 0 | 0 | 0 | 0 | 0 | 0 | 0 | 0 | 0 | 53.4 | 0 | 0 | 0 | 0 | 0 | 35.6 | 0 | 0 | 0 | 0 | 0 | 0 | 0 | 0 | 0 | 0 | 0 | 0 | 0 | 0 | 0 | 11 | 0 | 0 | 0 | 0 | 0 | 0 | 0 | 0 | 0 | 0 | 0 | 0 | 0 | 0 | 0 | 0 | 0 | 0 | 0 | 0 | 3 | 40 | 1 | 0 | 1485.41 | 1.78012 | 2.11 | 7.861521 | 0.1777875 | 1
0 | 0 | 0 | 0 | 0 | 0 | 0 | 0 | 0 | 0 | 71.2 | 0 | 0 | 0 | 0 | 0 | 17.8 | 0 | 0 | 0 | 0 | 0 | 0 | 0 | 0 | 0 | 0 | 0 | 0 | 0 | 0 | 0 | 11 | 0 | 0 | 0 | 0 | 0 | 0 | 0 | 0 | 0 | 0 | 0 | 0 | 0 | 0 | 0 | 0 | 0 | 0 | 0 | 0 | 3 | 40 | 1 | 0 | 1529.91 | 1.83886 | 2.11 | 6.584306 | 0.1432051 | 1
0 | 0 | 0 | 0 | 0 | 0 | 0 | 0 | 0 | 0 | 53.6 | 0 | 0 | 0 | 0 | 0 | 13.4 | 0 | 0 | 0 | 0 | 0 | 0 | 0 | 0 | 0 | 0 | 0 | 0 | 0 | 0 | 0 | 33 | 0 | 0 | 0 | 0 | 0 | 0 | 0 | 0 | 0 | 0 | 0 | 0 | 0 | 0 | 0 | 0 | 0 | 0 | 0 | 0 | 3 | 40 | 1 | 0 | 1151.73 | 1.88858 | 2.33 | 8.060663 | 0.1515486 | 1
0 | 0 | 0 | 0 | 0 | 0 | 0 | 0 | 0 | 0 | 84 | 0 | 0 | 0 | 0 | 14 | 0 | 0 | 0 | 0 | 0 | 0 | 0 | 0 | 0 | 0 | 0 | 0 | 0 | 0 | 0 | 0 | 2 | 0 | 0 | 0 | 0 | 0 | 0 | 0 | 0 | 0 | 0 | 0 | 0 | 0 | 0 | 0 | 0 | 0 | 0 | 0 | 0 | 3 | 40 | 1 | 0 | 1869.7 | 1.844 | 1.88 | 4.15728 | 0.1009554 | 1
0 | 0 | 0 | 0 | 0 | 0 | 0 | 0 | 0 | 0 | 81 | 0 | 0 | 0 | 0 | 14 | 0 | 0 | 0 | 0 | 0 | 0 | 0 | 0 | 0 | 0 | 0 | 0 | 0 | 0 | 0 | 0 | 5 | 0 | 0 | 0 | 0 | 0 | 0 | 0 | 0 | 0 | 0 | 0 | 0 | 0 | 0 | 0 | 0 | 0 | 0 | 0 | 0 | 3 | 40 | 1 | 0 | 1816.63 | 1.8488 | 1.91 | 4.95354 | 0.1062194 | 1
0 | 0 | 0 | 0 | 0 | 0 | 0 | 0 | 0 | 0 | 77 | 0 | 0 | 0 | 0 | 13 | 0 | 0 | 0 | 0 | 0 | 0 | 0 | 0 | 0 | 0 | 0 | 0 | 0 | 0 | 0 | 0 | 10 | 0 | 0 | 0 | 0 | 0 | 0 | 0 | 0 | 0 | 0 | 0 | 0 | 0 | 0 | 0 | 0 | 0 | 0 | 0 | 0 | 3 | 40 | 1 | 0 | 1718.46 | 1.8596 | 1.97 | 5.79335 | 0.1110668 | 1
0 | 0 | 0 | 0 | 0 | 0 | 0 | 0 | 0 | 0 | 80 | 0 | 0 | 0 | 0 | 14 | 0 | 0 | 0 | 0 | 0 | 0 | 0 | 0 | 0 | 0 | 0 | 0 | 0 | 0 | 0 | 0 | 6 | 0 | 0 | 0 | 0 | 0 | 0 | 0 | 0 | 0 | 0 | 0 | 0 | 0 | 0 | 0 | 0 | 0 | 0 | 0 | 0 | 3 | 40 | 1 | 0 | 1798.94 | 1.8504 | 1.92 | 5.176761 | 0.1078696 | 1
0 | 0 | 0 | 0 | 0 | 0 | 0 | 0 | 0 | 0 | 80 | 0 | 0 | 0 | 0 | 8 | 0 | 0 | 0 | 0 | 0 | 0 | 0 | 0 | 0 | 0 | 0 | 0 | 0 | 0 | 0 | 0 | 12 | 0 | 0 | 0 | 0 | 0 | 0 | 0 | 0 | 0 | 0 | 0 | 0 | 0 | 0 | 0 | 0 | 0 | 0 | 0 | 0 | 3 | 40 | 1 | 0 | 1634.48 | 1.8768 | 2.04 | 5.2801 | 0.09661139 | 1
0 | 0 | 0 | 0 | 0 | 0 | 12 | 0 | 0 | 0 | 68 | 0 | 0 | 0 | 0 | 0 | 0 | 0 | 0 | 0 | 0 | 0 | 0 | 0 | 0 | 0 | 0 | 0 | 0 | 0 | 0 | 0 | 20 | 0 | 0 | 0 | 0 | 0 | 0 | 0 | 0 | 0 | 0 | 0 | 0 | 0 | 0 | 0 | 0 | 0 | 0 | 0 | 0 | 3 | 40 | 1 | 0 | 1410.04 | 1.9156 | 2.2 | 6.972538 | 0.06293362 | 1
0 | 0 | 0 | 0 | 0 | 0 | 10 | 0 | 0 | 0 | 70 | 0 | 0 | 0 | 0 | 0 | 0 | 0 | 0 | 0 | 0 | 0 | 0 | 0 | 0 | 0 | 0 | 0 | 0 | 0 | 0 | 0 | 20 | 0 | 0 | 0 | 0 | 0 | 0 | 0 | 0 | 0 | 0 | 0 | 0 | 0 | 0 | 0 | 0 | 0 | 0 | 0 | 0 | 3 | 40 | 1 | 0 | 1410.9 | 1.915 | 2.2 | 6.666989 | 0.06312686 | 1
0 | 0 | 0 | 0 | 0 | 0 | 8 | 0 | 0 | 0 | 72 | 0 | 0 | 0 | 0 | 0 | 0 | 0 | 0 | 0 | 0 | 0 | 0 | 0 | 0 | 0 | 0 | 0 | 0 | 0 | 0 | 0 | 20 | 0 | 0 | 0 | 0 | 0 | 0 | 0 | 0 | 0 | 0 | 0 | 0 | 0 | 0 | 0 | 0 | 0 | 0 | 0 | 0 | 3 | 40 | 1 | 0 | 1411.76 | 1.9144 | 2.2 | 6.323208 | 0.06331382 | 1
0 | 0 | 0 | 0 | 0 | 0 | 6 | 0 | 0 | 0 | 74 | 0 | 0 | 0 | 0 | 0 | 0 | 0 | 0 | 0 | 0 | 0 | 0 | 0 | 0 | 0 | 0 | 0 | 0 | 0 | 0 | 0 | 20 | 0 | 0 | 0 | 0 | 0 | 0 | 0 | 0 | 0 | 0 | 0 | 0 | 0 | 0 | 0 | 0 | 0 | 0 | 0 | 0 | 3 | 40 | 1 | 0 | 1412.62 | 1.9138 | 2.2 | 5.932792 | 0.06349457 | 1
0 | 0 | 0 | 0 | 0 | 0 | 4 | 0 | 0 | 0 | 76 | 0 | 0 | 0 | 0 | 0 | 0 | 0 | 0 | 0 | 0 | 0 | 0 | 0 | 0 | 0 | 0 | 0 | 0 | 0 | 0 | 0 | 20 | 0 | 0 | 0 | 0 | 0 | 0 | 0 | 0 | 0 | 0 | 0 | 0 | 0 | 0 | 0 | 0 | 0 | 0 | 0 | 0 | 3 | 40 | 1 | 0 | 1413.48 | 1.9132 | 2.2 | 5.48138 | 0.06366914 | 1
0 | 0 | 0 | 0 | 0 | 0 | 2 | 0 | 0 | 0 | 78 | 0 | 0 | 0 | 0 | 0 | 0 | 0 | 0 | 0 | 0 | 0 | 0 | 0 | 0 | 0 | 0 | 0 | 0 | 0 | 0 | 0 | 20 | 0 | 0 | 0 | 0 | 0 | 0 | 0 | 0 | 0 | 0 | 0 | 0 | 0 | 0 | 0 | 0 | 0 | 0 | 0 | 0 | 3 | 40 | 1 | 0 | 1414.34 | 1.9126 | 2.2 | 4.938587 | 0.06383761 | 1
0 | 0 | 0 | 0 | 0 | 0 | 0 | 0 | 0 | 0 | 66 | 0 | 0 | 0 | 0 | 0 | 0 | 0 | 0 | 0 | 0 | 0 | 0 | 0 | 0 | 0 | 0 | 0 | 0 | 0 | 0 | 0 | 34 | 0 | 0 | 0 | 0 | 0 | 0 | 0 | 0 | 0 | 0 | 0 | 0 | 0 | 0 | 0 | 0 | 0 | 0 | 0 | 0 | 2 | 40 | 1 | 0 | 1167.54 | 1.9344 | 2.34 | 5.330252 | 0.0757934 | 1
0 | 0 | 0 | 0 | 0 | 0 | 0 | 13 | 0 | 0 | 80 | 0 | 0 | 0 | 0 | 0 | 0 | 0 | 0 | 0 | 0 | 0 | 0 | 0 | 0 | 0 | 0 | 0 | 0 | 0 | 0 | 0 | 7 | 0 | 0 | 0 | 0 | 0 | 0 | 0 | 0 | 0 | 0 | 0 | 0 | 0 | 0 | 0 | 0 | 0 | 0 | 0 | 0 | 3 | 40 | 1 | 0 | 1456.449 | 1.9315 | 2.46 | 5.23759 | 0.1078552 | 1
0 | 0 | 0 | 0 | 0 | 0 | 0 | 0 | 0 | 0 | 77.5 | 0 | 0 | 0 | 0 | 0 | 0 | 0 | 0 | 0 | 0 | 0 | 15 | 0 | 0 | 0 | 0 | 0 | 0 | 0 | 0 | 0 | 7.5 | 0 | 0 | 0 | 0 | 0 | 0 | 0 | 0 | 0 | 0 | 0 | 0 | 0 | 0 | 0 | 0 | 0 | 0 | 0 | 0 | 3 | 40 | 1 | 0 | 1622.975 | 1.895 | 2.375 | 5.624089 | 0.04189272 | 1
0 | 0 | 0 | 0 | 0 | 0 | 0 | 0 | 0 | 0 | 75 | 0 | 0 | 0 | 0 | 0 | 0 | 0 | 0 | 0 | 0 | 0 | 15 | 0 | 0 | 0 | 0 | 0 | 0 | 0 | 0 | 0 | 10 | 0 | 0 | 0 | 0 | 0 | 0 | 0 | 0 | 0 | 0 | 0 | 0 | 0 | 0 | 0 | 0 | 0 | 0 | 0 | 0 | 3 | 40 | 1 | 0 | 1578.75 | 1.899 | 2.4 | 6.074779 | 0.04752894 | 1
0 | 0 | 0 | 0 | 0 | 0 | 0 | 0 | 0 | 0 | 77.5 | 0 | 0 | 0 | 0 | 0 | 0 | 0 | 0 | 0 | 0 | 0 | 12.5 | 0 | 0 | 0 | 0 | 0 | 0 | 0 | 0 | 0 | 10 | 0 | 0 | 0 | 0 | 0 | 0 | 0 | 0 | 0 | 0 | 0 | 0 | 0 | 0 | 0 | 0 | 0 | 0 | 0 | 0 | 3 | 40 | 1 | 0 | 1580.975 | 1.8985 | 2.35 | 5.718459 | 0.0476209 | 1
0 | 0 | 0 | 0 | 0 | 0 | 0 | 0 | 0 | 0 | 77.5 | 0 | 0 | 0 | 0 | 0 | 0 | 0 | 0 | 0 | 0 | 0 | 10 | 0 | 0 | 0 | 0 | 0 | 0 | 0 | 0 | 0 | 12.5 | 0 | 0 | 0 | 0 | 0 | 0 | 0 | 0 | 0 | 0 | 0 | 0 | 0 | 0 | 0 | 0 | 0 | 0 | 0 | 0 | 3 | 40 | 1 | 0 | 1538.975 | 1.902 | 2.325 | 5.718459 | 0.05249762 | 1
0 | 0 | 0 | 0 | 0 | 0 | 0 | 0 | 0 | 0 | 80 | 0 | 0 | 0 | 0 | 0 | 0 | 0 | 0 | 0 | 0 | 0 | 7.5 | 0 | 0 | 0 | 0 | 0 | 0 | 0 | 0 | 0 | 12.5 | 0 | 0 | 0 | 0 | 0 | 0 | 0 | 0 | 0 | 0 | 0 | 0 | 0 | 0 | 0 | 0 | 0 | 0 | 0 | 0 | 3 | 40 | 1 | 0 | 1541.2 | 1.9015 | 2.275 | 5.261063 | 0.05260941 | 1
0 | 0 | 0 | 0 | 0 | 0 | 0 | 0 | 0 | 0 | 70 | 0 | 0 | 0 | 0 | 0 | 0 | 0 | 0 | 0 | 0 | 0 | 15 | 0 | 0 | 0 | 0 | 0 | 0 | 0 | 0 | 0 | 15 | 0 | 0 | 0 | 0 | 0 | 0 | 0 | 0 | 0 | 0 | 0 | 0 | 0 | 0 | 0 | 0 | 0 | 0 | 0 | 0 | 3 | 40 | 1 | 0 | 1490.3 | 1.907 | 2.45 | 6.808244 | 0.05631163 | 1
0 | 0 | 0 | 0 | 0 | 0 | 0 | 0 | 0 | 0 | 72.5 | 0 | 0 | 0 | 0 | 0 | 0 | 0 | 0 | 0 | 0 | 0 | 12.5 | 0 | 0 | 0 | 0 | 0 | 0 | 0 | 0 | 0 | 15 | 0 | 0 | 0 | 0 | 0 | 0 | 0 | 0 | 0 | 0 | 0 | 0 | 0 | 0 | 0 | 0 | 0 | 0 | 0 | 0 | 3 | 40 | 1 | 0 | 1492.525 | 1.9065 | 2.4 | 6.466022 | 0.05646016 | 1
0 | 0 | 0 | 0 | 0 | 0 | 0 | 0 | 0 | 0 | 75 | 0 | 0 | 0 | 0 | 0 | 0 | 0 | 0 | 0 | 0 | 0 | 10 | 0 | 0 | 0 | 0 | 0 | 0 | 0 | 0 | 0 | 15 | 0 | 0 | 0 | 0 | 0 | 0 | 0 | 0 | 0 | 0 | 0 | 0 | 0 | 0 | 0 | 0 | 0 | 0 | 0 | 0 | 3 | 40 | 1 | 0 | 1494.75 | 1.906 | 2.35 | 6.074779 | 0.05660389 | 1
0 | 0 | 0 | 0 | 0 | 0 | 0 | 0 | 0 | 0 | 77.5 | 0 | 0 | 0 | 0 | 0 | 0 | 0 | 0 | 0 | 0 | 0 | 7.5 | 0 | 0 | 0 | 0 | 0 | 0 | 0 | 0 | 0 | 15 | 0 | 0 | 0 | 0 | 0 | 0 | 0 | 0 | 0 | 0 | 0 | 0 | 0 | 0 | 0 | 0 | 0 | 0 | 0 | 0 | 3 | 40 | 1 | 0 | 1496.975 | 1.9055 | 2.3 | 5.624089 | 0.05674284 | 1
0 | 0 | 0 | 0 | 0 | 0 | 0 | 0 | 0 | 0 | 80 | 0 | 0 | 0 | 0 | 0 | 0 | 0 | 0 | 0 | 0 | 0 | 5 | 0 | 0 | 0 | 0 | 0 | 0 | 0 | 0 | 0 | 15 | 0 | 0 | 0 | 0 | 0 | 0 | 0 | 0 | 0 | 0 | 0 | 0 | 0 | 0 | 0 | 0 | 0 | 0 | 0 | 0 | 3 | 40 | 1 | 0 | 1499.2 | 1.905 | 2.25 | 5.096067 | 0.05687706 | 1
0 | 0 | 0 | 0 | 0 | 0 | 0 | 0 | 0 | 0 | 65 | 0 | 0 | 0 | 0 | 0 | 0 | 0 | 0 | 0 | 0 | 0 | 15 | 0 | 0 | 0 | 0 | 0 | 0 | 0 | 0 | 0 | 20 | 0 | 0 | 0 | 0 | 0 | 0 | 0 | 0 | 0 | 0 | 0 | 0 | 0 | 0 | 0 | 0 | 0 | 0 | 0 | 0 | 3 | 40 | 1 | 0 | 1401.85 | 1.915 | 2.5 | 7.370736 | 0.06288879 | 1
0 | 0 | 0 | 0 | 0 | 0 | 0 | 0 | 0 | 0 | 67.5 | 0 | 0 | 0 | 0 | 0 | 0 | 0 | 0 | 0 | 0 | 0 | 12.5 | 0 | 0 | 0 | 0 | 0 | 0 | 0 | 0 | 0 | 20 | 0 | 0 | 0 | 0 | 0 | 0 | 0 | 0 | 0 | 0 | 0 | 0 | 0 | 0 | 0 | 0 | 0 | 0 | 0 | 0 | 3 | 40 | 1 | 0 | 1404.075 | 1.9145 | 2.45 | 7.043638 | 0.06308526 | 1
0 | 0 | 0 | 0 | 0 | 0 | 0 | 0 | 0 | 0 | 70 | 0 | 0 | 0 | 0 | 0 | 0 | 0 | 0 | 0 | 0 | 0 | 10 | 0 | 0 | 0 | 0 | 0 | 0 | 0 | 0 | 0 | 20 | 0 | 0 | 0 | 0 | 0 | 0 | 0 | 0 | 0 | 0 | 0 | 0 | 0 | 0 | 0 | 0 | 0 | 0 | 0 | 0 | 3 | 40 | 1 | 0 | 1406.3 | 1.914 | 2.4 | 6.666989 | 0.06327717 | 1
0 | 0 | 0 | 0 | 0 | 0 | 0 | 0 | 0 | 0 | 72.5 | 0 | 0 | 0 | 0 | 0 | 0 | 0 | 0 | 0 | 0 | 0 | 7.5 | 0 | 0 | 0 | 0 | 0 | 0 | 0 | 0 | 0 | 20 | 0 | 0 | 0 | 0 | 0 | 0 | 0 | 0 | 0 | 0 | 0 | 0 | 0 | 0 | 0 | 0 | 0 | 0 | 0 | 0 | 3 | 40 | 1 | 0 | 1408.525 | 1.9135 | 2.35 | 6.230398 | 0.06346456 | 1
0 | 0 | 0 | 0 | 0 | 0 | 0 | 0 | 0 | 0 | 75 | 0 | 0 | 0 | 0 | 0 | 0 | 0 | 0 | 0 | 0 | 0 | 5 | 0 | 0 | 0 | 0 | 0 | 0 | 0 | 0 | 0 | 20 | 0 | 0 | 0 | 0 | 0 | 0 | 0 | 0 | 0 | 0 | 0 | 0 | 0 | 0 | 0 | 0 | 0 | 0 | 0 | 0 | 3 | 40 | 1 | 0 | 1410.75 | 1.913 | 2.3 | 5.716011 | 0.06364747 | 1
0 | 0 | 0 | 0 | 0 | 0 | 0 | 0 | 0 | 0 | 62.5 | 0 | 0 | 0 | 0 | 0 | 0 | 0 | 0 | 0 | 0 | 0 | 12.5 | 0 | 0 | 0 | 0 | 0 | 0 | 0 | 0 | 0 | 25 | 0 | 0 | 0 | 0 | 0 | 0 | 0 | 0 | 0 | 0 | 0 | 0 | 0 | 0 | 0 | 0 | 0 | 0 | 0 | 0 | 3 | 40 | 1 | 0 | 1315.625 | 1.9225 | 2.5 | 7.485399 | 0.06814507 | 1
0 | 0 | 0 | 0 | 0 | 0 | 0 | 0 | 0 | 0 | 65 | 0 | 0 | 0 | 0 | 0 | 0 | 0 | 0 | 0 | 0 | 0 | 10 | 0 | 0 | 0 | 0 | 0 | 0 | 0 | 0 | 0 | 25 | 0 | 0 | 0 | 0 | 0 | 0 | 0 | 0 | 0 | 0 | 0 | 0 | 0 | 0 | 0 | 0 | 0 | 0 | 0 | 0 | 3 | 40 | 1 | 0 | 1317.85 | 1.922 | 2.45 | 7.124446 | 0.06838128 | 1
0 | 0 | 0 | 0 | 0 | 0 | 0 | 0 | 0 | 0 | 67.5 | 0 | 0 | 0 | 0 | 0 | 0 | 0 | 0 | 0 | 0 | 0 | 7.5 | 0 | 0 | 0 | 0 | 0 | 0 | 0 | 0 | 0 | 25 | 0 | 0 | 0 | 0 | 0 | 0 | 0 | 0 | 0 | 0 | 0 | 0 | 0 | 0 | 0 | 0 | 0 | 0 | 0 | 0 | 3 | 40 | 1 | 0 | 1320.075 | 1.9215 | 2.4 | 6.702979 | 0.06861305 | 1
0 | 0 | 0 | 0 | 0 | 0 | 0 | 0 | 0 | 0 | 70 | 0 | 0 | 0 | 0 | 0 | 0 | 0 | 0 | 0 | 0 | 0 | 5 | 0 | 0 | 0 | 0 | 0 | 0 | 0 | 0 | 0 | 25 | 0 | 0 | 0 | 0 | 0 | 0 | 0 | 0 | 0 | 0 | 0 | 0 | 0 | 0 | 0 | 0 | 0 | 0 | 0 | 0 | 3 | 40 | 1 | 0 | 1322.3 | 1.921 | 2.35 | 6.203186 | 0.0688404 | 1
0 | 0 | 0 | 0 | 0 | 0 | 0 | 0 | 0 | 0 | 65 | 0 | 0 | 0 | 0 | 0 | 0 | 0 | 0 | 0 | 0 | 0 | 7.5 | 0 | 0 | 0 | 0 | 0 | 0 | 0 | 0 | 0 | 27.5 | 0 | 0 | 0 | 0 | 0 | 0 | 0 | 0 | 0 | 0 | 0 | 0 | 0 | 0 | 0 | 0 | 0 | 0 | 0 | 0 | 3 | 40 | 1 | 0 | 1275.85 | 1.9255 | 2.425 | 6.895467 | 0.07070891 | 1
0 | 0 | 0 | 0 | 0 | 0 | 0 | 0 | 0 | 0 | 65 | 0 | 0 | 0 | 0 | 0 | 0 | 0 | 0 | 0 | 0 | 0 | 5 | 0 | 0 | 0 | 0 | 0 | 0 | 0 | 0 | 0 | 30 | 0 | 0 | 0 | 0 | 0 | 0 | 0 | 0 | 0 | 0 | 0 | 0 | 0 | 0 | 0 | 0 | 0 | 0 | 0 | 0 | 3 | 40 | 1 | 0 | 1233.85 | 1.929 | 2.4 | 6.576939 | 0.07279423 | 1
0 | 0 | 0 | 0 | 0 | 0 | 0 | 0 | 0 | 0 | 75 | 0 | 0 | 0 | 0 | 0 | 0 | 0 | 0 | 0 | 0 | 0 | 20 | 0 | 0 | 0 | 0 | 0 | 0 | 0 | 0 | 0 | 5 | 0 | 0 | 0 | 0 | 0 | 0 | 0 | 0 | 0 | 0 | 0 | 0 | 0 | 0 | 0 | 0 | 0 | 0 | 0 | 0 | 3 | 40 | 1 | 0 | 1662.75 | 1.892 | 2.45 | 5.716011 | 0.03487119 | 0
0 | 0 | 0 | 0 | 0 | 0 | 0 | 0 | 0 | 0 | 70 | 0 | 0 | 0 | 0 | 0 | 0 | 0 | 0 | 0 | 0 | 0 | 20 | 0 | 0 | 0 | 0 | 0 | 0 | 0 | 0 | 0 | 10 | 0 | 0 | 0 | 0 | 0 | 0 | 0 | 0 | 0 | 0 | 0 | 0 | 0 | 0 | 0 | 0 | 0 | 0 | 0 | 0 | 3 | 40 | 1 | 0 | 1574.3 | 1.9 | 2.5 | 6.666989 | 0.04732864 | 0
0 | 0 | 0 | 0 | 0 | 0 | 0 | 0 | 0 | 0 | 80 | 0 | 0 | 0 | 0 | 0 | 0 | 0 | 0 | 0 | 0 | 0 | 10 | 0 | 0 | 0 | 0 | 0 | 0 | 0 | 0 | 0 | 10 | 0 | 0 | 0 | 0 | 0 | 0 | 0 | 0 | 0 | 0 | 0 | 0 | 0 | 0 | 0 | 0 | 0 | 0 | 0 | 0 | 3 | 40 | 1 | 0 | 1583.2 | 1.898 | 2.3 | 5.313581 | 0.04770744 | 0
0 | 0 | 0 | 0 | 0 | 0 | 0 | 0 | 0 | 0 | 82 | 0 | 0 | 0 | 0 | 0 | 0 | 0 | 0 | 0 | 0 | 0 | 8 | 0 | 0 | 0 | 0 | 0 | 0 | 0 | 0 | 0 | 10 | 0 | 0 | 0 | 0 | 0 | 0 | 0 | 0 | 0 | 0 | 0 | 0 | 0 | 0 | 0 | 0 | 0 | 0 | 0 | 0 | 3 | 40 | 1 | 0 | 1584.98 | 1.8976 | 2.26 | 4.947887 | 0.0477728 | 0
0 | 0 | 0 | 0 | 0 | 0 | 0 | 0 | 0 | 0 | 85 | 0 | 0 | 0 | 0 | 0 | 0 | 0 | 0 | 0 | 0 | 0 | 5 | 0 | 0 | 0 | 0 | 0 | 0 | 0 | 0 | 0 | 10 | 0 | 0 | 0 | 0 | 0 | 0 | 0 | 0 | 0 | 0 | 0 | 0 | 0 | 0 | 0 | 0 | 0 | 0 | 0 | 0 | 3 | 40 | 1 | 0 | 1587.65 | 1.897 | 2.2 | 4.30887 | 0.04786439 | 0
0 | 0 | 0 | 0 | 0 | 0 | 0 | 0 | 0 | 0 | 65 | 0 | 0 | 0 | 0 | 0 | 0 | 0 | 0 | 0 | 0 | 0 | 20 | 0 | 0 | 0 | 0 | 0 | 0 | 0 | 0 | 0 | 15 | 0 | 0 | 0 | 0 | 0 | 0 | 0 | 0 | 0 | 0 | 0 | 0 | 0 | 0 | 0 | 0 | 0 | 0 | 0 | 0 | 3 | 40 | 1 | 0 | 1485.85 | 1.908 | 2.55 | 7.370736 | 0.056 | 0
0 | 0 | 0 | 0 | 0 | 0 | 0 | 0 | 0 | 0 | 60 | 0 | 0 | 0 | 0 | 0 | 0 | 0 | 0 | 0 | 0 | 0 | 20 | 0 | 0 | 0 | 0 | 0 | 0 | 0 | 0 | 0 | 20 | 0 | 0 | 0 | 0 | 0 | 0 | 0 | 0 | 0 | 0 | 0 | 0 | 0 | 0 | 0 | 0 | 0 | 0 | 0 | 0 | 3 | 40 | 1 | 0 | 1397.4 | 1.916 | 2.6 | 7.901219 | 0.062482 | 0
0 | 0 | 0 | 0 | 0 | 0 | 0 | 0 | 0 | 0 | 60 | 0 | 0 | 0 | 0 | 0 | 0 | 0 | 0 | 0 | 0 | 0 | 17.5 | 0 | 0 | 0 | 0 | 0 | 0 | 0 | 0 | 0 | 22.5 | 0 | 0 | 0 | 0 | 0 | 0 | 0 | 0 | 0 | 0 | 0 | 0 | 0 | 0 | 0 | 0 | 0 | 0 | 0 | 0 | 3 | 40 | 1 | 0 | 1355.4 | 1.9195 | 2.575 | 7.87517 | 0.06534332 | 0
0 | 0 | 0 | 0 | 0 | 0 | 0 | 0 | 0 | 0 | 78 | 0 | 0 | 0 | 0 | 0 | 0 | 0 | 0 | 0 | 0 | 0 | 10 | 0 | 0 | 0 | 0 | 0 | 0 | 0 | 0 | 0 | 12 | 0 | 0 | 0 | 0 | 0 | 0 | 0 | 0 | 0 | 0 | 0 | 0 | 0 | 0 | 0 | 0 | 0 | 0 | 0 | 0 | 3 | 40 | 1 | 0 | 1547.82 | 1.9012 | 2.32 | 5.641636 | 0.0516 | 1
0 | 0 | 0 | 0 | 0 | 0 | 0 | 0 | 0 | 0 | 77 | 0 | 0 | 0 | 0 | 0 | 0 | 0 | 0 | 0 | 0 | 0 | 10 | 0 | 0 | 0 | 0 | 0 | 0 | 0 | 0 | 0 | 13 | 0 | 0 | 0 | 0 | 0 | 0 | 0 | 0 | 0 | 0 | 0 | 0 | 0 | 0 | 0 | 0 | 0 | 0 | 0 | 0 | 3 | 40 | 1 | 0 | 1530.13 | 1.9028 | 2.33 | 5.79335 | 0.05336816 | 1
0 | 0 | 0 | 0 | 0 | 0 | 0 | 0 | 0 | 0 | 75 | 0 | 0 | 0 | 0 | 0 | 0 | 0 | 0 | 0 | 0 | 0 | 12.5 | 0 | 0 | 0 | 0 | 0 | 0 | 0 | 0 | 0 | 12.5 | 0 | 0 | 0 | 0 | 0 | 0 | 0 | 0 | 0 | 0 | 0 | 0 | 0 | 0 | 0 | 0 | 0 | 0 | 0 | 0 | 3 | 40 | 1 | 0 | 1536.75 | 1.9025 | 2.375 | 6.116631 | 0.05238082 | 1
0 | 0 | 0 | 0 | 0 | 0 | 0 | 0 | 0 | 0 | 75 | 0 | 0 | 0 | 0 | 0 | 0 | 0 | 0 | 0 | 0 | 0 | 7.5 | 0 | 0 | 0 | 0 | 0 | 0 | 0 | 0 | 0 | 17.5 | 0 | 0 | 0 | 0 | 0 | 0 | 0 | 0 | 0 | 0 | 0 | 0 | 0 | 0 | 0 | 0 | 0 | 0 | 0 | 0 | 3 | 40 | 1 | 0 | 1452.75 | 1.9095 | 2.325 | 5.945606 | 0.06033034 | 1
0 | 0 | 0 | 0 | 0 | 0 | 0 | 0 | 0 | 0 | 78 | 0 | 0 | 0 | 0 | 0 | 0 | 0 | 0 | 0 | 0 | 0 | 11 | 0 | 0 | 0 | 0 | 0 | 0 | 0 | 0 | 0 | 11 | 0 | 0 | 0 | 0 | 0 | 0 | 0 | 0 | 0 | 0 | 0 | 0 | 0 | 0 | 0 | 0 | 0 | 0 | 0 | 0 | 3 | 40 | 1 | 0 | 1564.62 | 1.8998 | 2.33 | 5.649204 | 0.04967857 | 1
0 | 0 | 0 | 0 | 0 | 0 | 0 | 0 | 0 | 0 | 73 | 0 | 0 | 0 | 0 | 0 | 0 | 0 | 0 | 0 | 0 | 0 | 13.5 | 0 | 0 | 0 | 0 | 0 | 0 | 0 | 0 | 0 | 13.5 | 0 | 0 | 0 | 0 | 0 | 0 | 0 | 0 | 0 | 0 | 0 | 0 | 0 | 0 | 0 | 0 | 0 | 0 | 0 | 0 | 3 | 40 | 1 | 0 | 1518.17 | 1.9043 | 2.405 | 6.405847 | 0.05403249 | 1
0 | 0 | 0 | 0 | 0 | 0 | 0 | 0 | 0 | 0 | 70.5 | 0 | 0 | 0 | 0 | 0 | 0 | 0 | 0 | 0 | 0 | 0 | 14.75 | 0 | 0 | 0 | 0 | 0 | 0 | 0 | 0 | 0 | 14.75 | 0 | 0 | 0 | 0 | 0 | 0 | 0 | 0 | 0 | 0 | 0 | 0 | 0 | 0 | 0 | 0 | 0 | 0 | 0 | 0 | 3 | 40 | 1 | 0 | 1494.945 | 1.90655 | 2.4425 | 6.743711 | 0.05594727 | 1
0 | 0 | 0 | 0 | 0 | 0 | 0 | 0 | 0 | 0 | 68 | 0 | 0 | 0 | 0 | 0 | 0 | 0 | 0 | 0 | 0 | 0 | 16 | 0 | 0 | 0 | 0 | 0 | 0 | 0 | 0 | 0 | 16 | 0 | 0 | 0 | 0 | 0 | 0 | 0 | 0 | 0 | 0 | 0 | 0 | 0 | 0 | 0 | 0 | 0 | 0 | 0 | 0 | 3 | 40 | 1 | 0 | 1471.72 | 1.9088 | 2.48 | 7.056567 | 0.057711 | 1
0 | 0 | 0 | 0 | 0 | 0 | 0 | 0 | 0 | 0 | 80 | 0 | 0 | 0 | 0 | 0 | 0 | 0 | 0 | 0 | 0 | 0 | 6 | 0 | 0 | 0 | 0 | 0 | 0 | 0 | 0 | 0 | 14 | 0 | 0 | 0 | 0 | 0 | 0 | 0 | 0 | 0 | 0 | 0 | 0 | 0 | 0 | 0 | 0 | 0 | 0 | 0 | 0 | 3 | 40 | 1 | 0 | 1516 | 1.9036 | 2.26 | 5.176761 | 0.05523622 | 1
0 | 0 | 0 | 0 | 0 | 0 | 0 | 0 | 0 | 0 | 66 | 0 | 0 | 0 | 16 | 0 | 0 | 0 | 0 | 0 | 0 | 0 | 0 | 0 | 0 | 0 | 0 | 0 | 0 | 0 | 0 | 0 | 18 | 0 | 0 | 0 | 0 | 0 | 0 | 0 | 0 | 0 | 0 | 0 | 0 | 0 | 0 | 0 | 0 | 0 | 0 | 0 | 0 | 3 | 40 | 1 | 0 | 1476.34 | 1.8544 | 2.18 | 7.284706 | 0.1498287 | 1
0 | 0 | 0 | 0 | 0 | 0 | 0 | 0 | 0 | 0 | 70 | 0 | 0 | 0 | 12 | 0 | 0 | 0 | 0 | 0 | 0 | 0 | 0 | 0 | 0 | 0 | 0 | 0 | 0 | 0 | 0 | 0 | 18 | 0 | 0 | 0 | 0 | 0 | 0 | 0 | 0 | 0 | 0 | 0 | 0 | 0 | 0 | 0 | 0 | 0 | 0 | 0 | 0 | 3 | 40 | 1 | 0 | 1469.9 | 1.868 | 2.18 | 6.758022 | 0.1354105 | 1
0 | 0 | 0 | 0 | 0 | 0 | 0 | 0 | 0 | 0 | 74 | 0 | 0 | 0 | 8 | 0 | 0 | 0 | 0 | 0 | 0 | 0 | 0 | 0 | 0 | 0 | 0 | 0 | 0 | 0 | 0 | 0 | 18 | 0 | 0 | 0 | 0 | 0 | 0 | 0 | 0 | 0 | 0 | 0 | 0 | 0 | 0 | 0 | 0 | 0 | 0 | 0 | 0 | 3 | 40 | 1 | 0 | 1463.46 | 1.8816 | 2.18 | 6.09932 | 0.1177006 | 1
0 | 0 | 0 | 0 | 0 | 0 | 0 | 0 | 0 | 0 | 78 | 0 | 0 | 0 | 4 | 0 | 0 | 0 | 0 | 0 | 0 | 0 | 0 | 0 | 0 | 0 | 0 | 0 | 0 | 0 | 0 | 0 | 18 | 0 | 0 | 0 | 0 | 0 | 0 | 0 | 0 | 0 | 0 | 0 | 0 | 0 | 0 | 0 | 0 | 0 | 0 | 0 | 0 | 3 | 40 | 1 | 0 | 1457.02 | 1.8952 | 2.18 | 5.248622 | 0.09487339 | 1
0 | 0 | 0 | 0 | 0 | 0 | 0 | 0 | 0 | 0 | 64 | 0 | 0 | 0 | 16 | 0 | 0 | 0 | 0 | 0 | 0 | 0 | 0 | 0 | 0 | 0 | 0 | 0 | 0 | 0 | 0 | 0 | 20 | 0 | 0 | 0 | 0 | 0 | 0 | 0 | 0 | 0 | 0 | 0 | 0 | 0 | 0 | 0 | 0 | 0 | 0 | 0 | 0 | 3 | 40 | 1 | 0 | 1440.96 | 1.8576 | 2.2 | 7.489292 | 0.1520337 | 1
0 | 0 | 0 | 0 | 0 | 0 | 0 | 0 | 0 | 0 | 68 | 0 | 0 | 0 | 12 | 0 | 0 | 0 | 0 | 0 | 0 | 0 | 0 | 0 | 0 | 0 | 0 | 0 | 0 | 0 | 0 | 0 | 20 | 0 | 0 | 0 | 0 | 0 | 0 | 0 | 0 | 0 | 0 | 0 | 0 | 0 | 0 | 0 | 0 | 0 | 0 | 0 | 0 | 3 | 40 | 1 | 0 | 1434.52 | 1.8712 | 2.2 | 6.972538 | 0.1375302 | 1
0 | 0 | 0 | 0 | 0 | 0 | 0 | 0 | 0 | 0 | 72 | 0 | 0 | 0 | 8 | 0 | 0 | 0 | 0 | 0 | 0 | 0 | 0 | 0 | 0 | 0 | 0 | 0 | 0 | 0 | 0 | 0 | 20 | 0 | 0 | 0 | 0 | 0 | 0 | 0 | 0 | 0 | 0 | 0 | 0 | 0 | 0 | 0 | 0 | 0 | 0 | 0 | 0 | 3 | 40 | 1 | 0 | 1428.08 | 1.8848 | 2.2 | 6.323208 | 0.1197704 | 1
0 | 0 | 0 | 0 | 0 | 0 | 0 | 0 | 0 | 0 | 76 | 0 | 0 | 0 | 4 | 0 | 0 | 0 | 0 | 0 | 0 | 0 | 0 | 0 | 0 | 0 | 0 | 0 | 0 | 0 | 0 | 0 | 20 | 0 | 0 | 0 | 0 | 0 | 0 | 0 | 0 | 0 | 0 | 0 | 0 | 0 | 0 | 0 | 0 | 0 | 0 | 0 | 0 | 3 | 40 | 1 | 0 | 1421.64 | 1.8984 | 2.2 | 5.48138 | 0.09698165 | 1
0 | 0 | 0 | 0 | 0 | 0 | 0 | 0 | 0 | 0 | 62 | 0 | 0 | 0 | 16 | 0 | 0 | 0 | 0 | 0 | 0 | 0 | 0 | 0 | 0 | 0 | 0 | 0 | 0 | 0 | 0 | 0 | 22 | 0 | 0 | 0 | 0 | 0 | 0 | 0 | 0 | 0 | 0 | 0 | 0 | 0 | 0 | 0 | 0 | 0 | 0 | 0 | 0 | 3 | 40 | 1 | 0 | 1405.58 | 1.8608 | 2.22 | 7.672026 | 0.1541407 | 1
0 | 0 | 0 | 0 | 0 | 0 | 0 | 0 | 0 | 0 | 66 | 0 | 0 | 0 | 12 | 0 | 0 | 0 | 0 | 0 | 0 | 0 | 0 | 0 | 0 | 0 | 0 | 0 | 0 | 0 | 0 | 0 | 22 | 0 | 0 | 0 | 0 | 0 | 0 | 0 | 0 | 0 | 0 | 0 | 0 | 0 | 0 | 0 | 0 | 0 | 0 | 0 | 0 | 3 | 40 | 1 | 0 | 1399.14 | 1.8744 | 2.22 | 7.165508 | 0.1395444 | 1
0 | 0 | 0 | 0 | 0 | 0 | 0 | 0 | 0 | 0 | 70 | 0 | 0 | 0 | 8 | 0 | 0 | 0 | 0 | 0 | 0 | 0 | 0 | 0 | 0 | 0 | 0 | 0 | 0 | 0 | 0 | 0 | 22 | 0 | 0 | 0 | 0 | 0 | 0 | 0 | 0 | 0 | 0 | 0 | 0 | 0 | 0 | 0 | 0 | 0 | 0 | 0 | 0 | 3 | 40 | 1 | 0 | 1392.7 | 1.888 | 2.22 | 6.52582 | 0.121721 | 1
0 | 0 | 0 | 0 | 0 | 0 | 0 | 0 | 0 | 0 | 74 | 0 | 0 | 0 | 4 | 0 | 0 | 0 | 0 | 0 | 0 | 0 | 0 | 0 | 0 | 0 | 0 | 0 | 0 | 0 | 0 | 0 | 22 | 0 | 0 | 0 | 0 | 0 | 0 | 0 | 0 | 0 | 0 | 0 | 0 | 0 | 0 | 0 | 0 | 0 | 0 | 0 | 0 | 3 | 40 | 1 | 0 | 1386.26 | 1.9016 | 2.22 | 5.693107 | 0.0989416 | 1
0 | 0 | 0 | 0 | 0 | 0 | 0 | 0 | 0 | 0 | 64 | 0 | 0 | 0 | 12 | 0 | 0 | 0 | 0 | 0 | 0 | 0 | 0 | 0 | 0 | 0 | 0 | 0 | 0 | 0 | 0 | 0 | 24 | 0 | 0 | 0 | 0 | 0 | 0 | 0 | 0 | 0 | 0 | 0 | 0 | 0 | 0 | 0 | 0 | 0 | 0 | 0 | 0 | 3 | 40 | 1 | 0 | 1363.76 | 1.8776 | 2.24 | 7.338301 | 0.1414576 | 1
0 | 0 | 0 | 0 | 0 | 0 | 0 | 0 | 0 | 0 | 68 | 0 | 0 | 0 | 8 | 0 | 0 | 0 | 0 | 0 | 0 | 0 | 0 | 0 | 0 | 0 | 0 | 0 | 0 | 0 | 0 | 0 | 24 | 0 | 0 | 0 | 0 | 0 | 0 | 0 | 0 | 0 | 0 | 0 | 0 | 0 | 0 | 0 | 0 | 0 | 0 | 0 | 0 | 3 | 40 | 1 | 0 | 1357.32 | 1.8912 | 2.24 | 6.708544 | 0.1235579 | 1
0 | 0 | 0 | 0 | 0 | 0 | 0 | 0 | 0 | 0 | 72 | 0 | 0 | 0 | 4 | 0 | 0 | 0 | 0 | 0 | 0 | 0 | 0 | 0 | 0 | 0 | 0 | 0 | 0 | 0 | 0 | 0 | 24 | 0 | 0 | 0 | 0 | 0 | 0 | 0 | 0 | 0 | 0 | 0 | 0 | 0 | 0 | 0 | 0 | 0 | 0 | 0 | 0 | 3 | 40 | 1 | 0 | 1350.88 | 1.9048 | 2.24 | 5.885202 | 0.1007619 | 1
0 | 0 | 0 | 0 | 0 | 0 | 0 | 0 | 0 | 0 | 68 | 0 | 0 | 0 | 20 | 0 | 0 | 0 | 0 | 0 | 0 | 0 | 0 | 0 | 0 | 0 | 0 | 0 | 0 | 0 | 0 | 0 | 12 | 0 | 0 | 0 | 0 | 0 | 0 | 0 | 0 | 0 | 0 | 0 | 0 | 0 | 0 | 0 | 0 | 0 | 0 | 0 | 0 | 3 | 40 | 1 | 0 | 1588.92 | 1.8312 | 2.12 | 6.972538 | 0.1543067 | 1
0 | 0 | 0 | 0 | 0 | 0 | 0 | 0 | 0 | 0 | 72.25 | 0 | 0 | 0 | 15 | 0 | 0 | 0 | 0 | 0 | 0 | 0 | 0 | 0 | 0 | 0 | 0 | 0 | 0 | 0 | 0 | 0 | 12.75 | 0 | 0 | 0 | 0 | 0 | 0 | 0 | 0 | 0 | 0 | 0 | 0 | 0 | 0 | 0 | 0 | 0 | 0 | 0 | 0 | 3 | 40 | 1 | 0 | 1567.6025 | 1.8494 | 2.1275 | 6.502316 | 0.1402414 | 1
0 | 0 | 0 | 0 | 0 | 0 | 0 | 0 | 0 | 0 | 76.5 | 0 | 0 | 0 | 10 | 0 | 0 | 0 | 0 | 0 | 0 | 0 | 0 | 0 | 0 | 0 | 0 | 0 | 0 | 0 | 0 | 0 | 13.5 | 0 | 0 | 0 | 0 | 0 | 0 | 0 | 0 | 0 | 0 | 0 | 0 | 0 | 0 | 0 | 0 | 0 | 0 | 0 | 0 | 3 | 40 | 1 | 0 | 1546.285 | 1.8676 | 2.135 | 5.866373 | 0.1219108 | 1
0 | 0 | 0 | 0 | 0 | 0 | 0 | 0 | 0 | 0 | 63.75 | 0 | 0 | 0 | 0 | 0 | 0 | 25 | 0 | 0 | 0 | 0 | 0 | 0 | 0 | 0 | 0 | 0 | 0 | 0 | 0 | 0 | 11.25 | 0 | 0 | 0 | 0 | 0 | 0 | 0 | 0 | 0 | 0 | 0 | 0 | 0 | 0 | 0 | 0 | 0 | 0 | 0 | 0 | 3 | 40 | 1 | 0 | 1671.4875 | 1.8355 | 2.1125 | 7.311727 | 0.1285486 | 1
0 | 0 | 0 | 0 | 0 | 0 | 0 | 0 | 0 | 0 | 68 | 0 | 0 | 0 | 0 | 0 | 0 | 20 | 0 | 0 | 0 | 0 | 0 | 0 | 0 | 0 | 0 | 0 | 0 | 0 | 0 | 0 | 12 | 0 | 0 | 0 | 0 | 0 | 0 | 0 | 0 | 0 | 0 | 0 | 0 | 0 | 0 | 0 | 0 | 0 | 0 | 0 | 0 | 3 | 40 | 1 | 0 | 1637.92 | 1.8492 | 2.12 | 6.972538 | 0.1209271 | 1
0 | 0 | 0 | 0 | 0 | 0 | 0 | 0 | 0 | 0 | 72.25 | 0 | 0 | 0 | 0 | 0 | 0 | 15 | 0 | 0 | 0 | 0 | 0 | 0 | 0 | 0 | 0 | 0 | 0 | 0 | 0 | 0 | 12.75 | 0 | 0 | 0 | 0 | 0 | 0 | 0 | 0 | 0 | 0 | 0 | 0 | 0 | 0 | 0 | 0 | 0 | 0 | 0 | 0 | 3 | 40 | 1 | 0 | 1604.3525 | 1.8629 | 2.1275 | 6.502316 | 0.1111152 | 1
0 | 0 | 0 | 0 | 0 | 0 | 0 | 0 | 0 | 0 | 76.5 | 0 | 0 | 0 | 0 | 0 | 0 | 10 | 0 | 0 | 0 | 0 | 0 | 0 | 0 | 0 | 0 | 0 | 0 | 0 | 0 | 0 | 13.5 | 0 | 0 | 0 | 0 | 0 | 0 | 0 | 0 | 0 | 0 | 0 | 0 | 0 | 0 | 0 | 0 | 0 | 0 | 0 | 0 | 3 | 40 | 1 | 0 | 1570.785 | 1.8766 | 2.135 | 5.866373 | 0.09846035 | 1
0 | 0 | 0 | 0 | 0 | 0 | 0 | 0 | 0 | 0 | 80.75 | 0 | 0 | 0 | 0 | 0 | 0 | 5 | 0 | 0 | 0 | 0 | 0 | 0 | 0 | 0 | 0 | 0 | 0 | 0 | 0 | 0 | 14.25 | 0 | 0 | 0 | 0 | 0 | 0 | 0 | 0 | 0 | 0 | 0 | 0 | 0 | 0 | 0 | 0 | 0 | 0 | 0 | 0 | 3 | 40 | 1 | 0 | 1537.2175 | 1.8903 | 2.1425 | 4.989809 | 0.08165115 | 1
0 | 0 | 0 | 0 | 0 | 0 | 0 | 0 | 0 | 0 | 88 | 0 | 0 | 0 | 0 | 0 | 0 | 0 | 0 | 0 | 0 | 10 | 0 | 0 | 0 | 0 | 0 | 0 | 0 | 0 | 0 | 0 | 2 | 0 | 0 | 0 | 0 | 0 | 0 | 0 | 0 | 0 | 0 | 0 | 0 | 0 | 0 | 0 | 0 | 0 | 0 | 0 | 0 | 3 | 40 | 1 | 0 | 1769.22 | 1.8282 | 2.02 | 3.5008 | 0.1675672 | 1
0 | 0 | 0 | 0 | 0 | 0 | 0 | 0 | 0 | 0 | 85 | 0 | 0 | 0 | 0 | 0 | 0 | 0 | 0 | 0 | 0 | 10 | 0 | 0 | 0 | 0 | 0 | 0 | 0 | 0 | 0 | 0 | 5 | 0 | 0 | 0 | 0 | 0 | 0 | 0 | 0 | 0 | 0 | 0 | 0 | 0 | 0 | 0 | 0 | 0 | 0 | 0 | 0 | 3 | 40 | 1 | 0 | 1716.15 | 1.833 | 2.05 | 4.30887 | 0.1712338 | 1
0 | 0 | 0 | 0 | 0 | 0 | 0 | 0 | 0 | 0 | 86 | 0 | 0 | 0 | 0 | 0 | 0 | 0 | 0 | 0 | 0 | 10 | 0 | 0 | 0 | 0 | 0 | 0 | 0 | 0 | 0 | 0 | 4 | 0 | 0 | 0 | 0 | 0 | 0 | 0 | 0 | 0 | 0 | 0 | 0 | 0 | 0 | 0 | 0 | 0 | 0 | 0 | 0 | 3 | 40 | 1 | 0 | 1733.84 | 1.8314 | 2.04 | 4.063898 | 0.1700354 | 1
0 | 0 | 0 | 0 | 0 | 0 | 0 | 0 | 0 | 0 | 77 | 0 | 0 | 0 | 0 | 0 | 0 | 0 | 0 | 0 | 0 | 16 | 0 | 0 | 0 | 0 | 0 | 0 | 0 | 0 | 0 | 0 | 7 | 0 | 0 | 0 | 0 | 0 | 0 | 0 | 0 | 0 | 0 | 0 | 0 | 0 | 0 | 0 | 0 | 0 | 0 | 0 | 0 | 3 | 40 | 1 | 0 | 1702.13 | 1.8032 | 2.07 | 5.659279 | 0.2104608 | 1
0 | 0 | 0 | 0 | 0 | 0 | 0 | 0 | 0 | 0 | 74 | 0 | 0 | 0 | 0 | 0 | 0 | 0 | 0 | 0 | 0 | 16 | 0 | 0 | 0 | 0 | 0 | 0 | 0 | 0 | 0 | 0 | 10 | 0 | 0 | 0 | 0 | 0 | 0 | 0 | 0 | 0 | 0 | 0 | 0 | 0 | 0 | 0 | 0 | 0 | 0 | 0 | 0 | 3 | 40 | 1 | 0 | 1649.06 | 1.808 | 2.1 | 6.205319 | 0.2139533 | 1
0 | 0 | 0 | 0 | 0 | 0 | 0 | 0 | 0 | 0 | 80 | 0 | 0 | 0 | 0 | 0 | 0 | 0 | 0 | 0 | 0 | 10 | 0 | 0 | 0 | 0 | 0 | 0 | 0 | 0 | 0 | 0 | 10 | 0 | 0 | 0 | 0 | 0 | 0 | 0 | 0 | 0 | 0 | 0 | 0 | 0 | 0 | 0 | 0 | 0 | 0 | 0 | 0 | 3 | 40 | 1 | 0 | 1627.7 | 1.841 | 2.1 | 5.313581 | 0.176887 | 1
0 | 0 | 0 | 0 | 0 | 0 | 0 | 0 | 0 | 0 | 71 | 0 | 0 | 0 | 0 | 0 | 0 | 0 | 0 | 0 | 0 | 16 | 0 | 0 | 0 | 0 | 0 | 0 | 0 | 0 | 0 | 0 | 13 | 0 | 0 | 0 | 0 | 0 | 0 | 0 | 0 | 0 | 0 | 0 | 0 | 0 | 0 | 0 | 0 | 0 | 0 | 0 | 0 | 3 | 40 | 1 | 0 | 1595.99 | 1.8128 | 2.13 | 6.665254 | 0.2172836 | 1
0 | 0 | 0 | 0 | 0 | 0 | 0 | 0 | 0 | 0 | 68 | 0 | 0 | 0 | 0 | 0 | 0 | 0 | 0 | 0 | 0 | 16 | 0 | 0 | 0 | 0 | 0 | 0 | 0 | 0 | 0 | 0 | 16 | 0 | 0 | 0 | 0 | 0 | 0 | 0 | 0 | 0 | 0 | 0 | 0 | 0 | 0 | 0 | 0 | 0 | 0 | 0 | 0 | 3 | 40 | 1 | 0 | 1542.92 | 1.8176 | 2.16 | 7.056567 | 0.2204592 | 1
0 | 0 | 0 | 0 | 0 | 0 | 0 | 0 | 0 | 0 | 74 | 0 | 0 | 0 | 0 | 0 | 0 | 0 | 0 | 0 | 0 | 10 | 0 | 0 | 0 | 0 | 0 | 0 | 0 | 0 | 0 | 0 | 16 | 0 | 0 | 0 | 0 | 0 | 0 | 0 | 0 | 0 | 0 | 0 | 0 | 0 | 0 | 0 | 0 | 0 | 0 | 0 | 0 | 3 | 40 | 1 | 0 | 1521.56 | 1.8506 | 2.16 | 6.205319 | 0.1829799 | 1
0 | 0 | 0 | 0 | 0 | 0 | 0 | 0 | 0 | 0 | 70 | 0 | 0 | 0 | 0 | 0 | 0 | 0 | 0 | 0 | 0 | 10 | 0 | 0 | 0 | 0 | 0 | 0 | 0 | 0 | 0 | 0 | 20 | 0 | 0 | 0 | 0 | 0 | 0 | 0 | 0 | 0 | 0 | 0 | 0 | 0 | 0 | 0 | 0 | 0 | 0 | 0 | 0 | 3 | 40 | 1 | 0 | 1450.8 | 1.857 | 2.2 | 6.666989 | 0.1866574 | 1
0 | 0 | 0 | 0 | 0 | 0 | 0 | 0 | 0 | 0 | 65 | 0 | 0 | 0 | 0 | 0 | 0 | 0 | 0 | 0 | 0 | 10 | 0 | 0 | 0 | 0 | 0 | 0 | 0 | 0 | 0 | 0 | 25 | 0 | 0 | 0 | 0 | 0 | 0 | 0 | 0 | 0 | 0 | 0 | 0 | 0 | 0 | 0 | 0 | 0 | 0 | 0 | 0 | 3 | 40 | 1 | 0 | 1362.35 | 1.865 | 2.25 | 7.124446 | 0.1908533 | 1
0 | 0 | 0 | 0 | 0 | 0 | 0 | 0 | 0 | 0 | 91 | 0 | 0 | 0 | 0 | 0 | 0 | 0 | 0 | 0 | 0 | 9 | 0 | 0 | 0 | 0 | 0 | 0 | 0 | 0 | 0 | 0 | 0 | 0 | 0 | 0 | 0 | 0 | 0 | 0 | 0 | 0 | 0 | 0 | 0 | 0 | 0 | 0 | 0 | 0 | 0 | 0 | 0 | 2 | 40 | 1 | 0 | 1801.04 | 1.8305 | 2 | 2.515983 | 0.1574 | 1
0 | 0 | 0 | 0 | 0 | 0 | 0 | 0 | 0 | 0 | 91 | 0 | 0 | 0 | 0 | 0 | 0 | 0 | 0 | 0 | 0 | 7 | 0 | 0 | 0 | 0 | 0 | 0 | 0 | 0 | 0 | 0 | 2 | 0 | 0 | 0 | 0 | 0 | 0 | 0 | 0 | 0 | 0 | 0 | 0 | 0 | 0 | 0 | 0 | 0 | 0 | 0 | 0 | 3 | 40 | 1 | 0 | 1758.54 | 1.8447 | 2.02 | 2.912327 | 0.1429717 | 1
0 | 0 | 0 | 0 | 0 | 0 | 0 | 0 | 0 | 0 | 66 | 0 | 18 | 0 | 0 | 0 | 0 | 0 | 0 | 0 | 0 | 16 | 0 | 0 | 0 | 0 | 0 | 0 | 0 | 0 | 0 | 0 | 0 | 0 | 0 | 0 | 0 | 0 | 0 | 0 | 0 | 0 | 0 | 0 | 0 | 0 | 0 | 0 | 0 | 0 | 0 | 0 | 0 | 3 | 40 | 1 | 0 | 1890.94 | 1.7524 | 1.82 | 7.284706 | 0.2020649 | 1
0 | 0 | 0 | 0 | 0 | 0 | 0 | 0 | 0 | 0 | 67.5 | 0 | 16 | 0 | 0 | 0 | 0 | 0 | 0 | 0 | 0 | 16.5 | 0 | 0 | 0 | 0 | 0 | 0 | 0 | 0 | 0 | 0 | 0 | 0 | 0 | 0 | 0 | 0 | 0 | 0 | 0 | 0 | 0 | 0 | 0 | 0 | 0 | 0 | 0 | 0 | 0 | 0 | 0 | 3 | 40 | 1 | 0 | 1885.5 | 1.75405 | 1.84 | 7.115919 | 0.2044336 | 1
0 | 0 | 0 | 0 | 0 | 0 | 0 | 0 | 0 | 0 | 69 | 0 | 14 | 0 | 0 | 0 | 0 | 0 | 0 | 0 | 0 | 17 | 0 | 0 | 0 | 0 | 0 | 0 | 0 | 0 | 0 | 0 | 0 | 0 | 0 | 0 | 0 | 0 | 0 | 0 | 0 | 0 | 0 | 0 | 0 | 0 | 0 | 0 | 0 | 0 | 0 | 0 | 0 | 3 | 40 | 1 | 0 | 1880.06 | 1.7557 | 1.86 | 6.922261 | 0.206762 | 1
0 | 0 | 0 | 0 | 0 | 0 | 0 | 0 | 0 | 0 | 71 | 0 | 12 | 0 | 0 | 0 | 0 | 0 | 0 | 0 | 0 | 17 | 0 | 0 | 0 | 0 | 0 | 0 | 0 | 0 | 0 | 0 | 0 | 0 | 0 | 0 | 0 | 0 | 0 | 0 | 0 | 0 | 0 | 0 | 0 | 0 | 0 | 0 | 0 | 0 | 0 | 0 | 0 | 3 | 40 | 1 | 0 | 1872.84 | 1.7601 | 1.88 | 6.642163 | 0.2070193 | 1
0 | 0 | 0 | 0 | 0 | 0 | 0 | 0 | 0 | 0 | 72.5 | 0 | 10 | 0 | 0 | 0 | 0 | 0 | 0 | 0 | 0 | 17.5 | 0 | 0 | 0 | 0 | 0 | 0 | 0 | 0 | 0 | 0 | 0 | 0 | 0 | 0 | 0 | 0 | 0 | 0 | 0 | 0 | 0 | 0 | 0 | 0 | 0 | 0 | 0 | 0 | 0 | 0 | 0 | 3 | 40 | 1 | 0 | 1867.4 | 1.76175 | 1.9 | 6.389366 | 0.2092712 | 1
0 | 0 | 0 | 0 | 0 | 0 | 0 | 0 | 0 | 0 | 72.8 | 0 | 20 | 0 | 0 | 0 | 0 | 0 | 0 | 0 | 0 | 7.2 | 0 | 0 | 0 | 0 | 0 | 0 | 0 | 0 | 0 | 0 | 0 | 0 | 0 | 0 | 0 | 0 | 0 | 0 | 0 | 0 | 0 | 0 | 0 | 0 | 0 | 0 | 0 | 0 | 0 | 0 | 0 | 3 | 40 | 1 | 0 | 1866.832 | 1.7964 | 1.8 | 6.173255 | 0.1564322 | 1
0 | 0 | 0 | 0 | 0 | 0 | 0 | 0 | 0 | 0 | 74.5 | 0 | 8 | 0 | 0 | 0 | 0 | 0 | 0 | 0 | 0 | 17.5 | 0 | 0 | 0 | 0 | 0 | 0 | 0 | 0 | 0 | 0 | 0 | 0 | 0 | 0 | 0 | 0 | 0 | 0 | 0 | 0 | 0 | 0 | 0 | 0 | 0 | 0 | 0 | 0 | 0 | 0 | 0 | 3 | 40 | 1 | 0 | 1860.18 | 1.76615 | 1.92 | 6.03983 | 0.2093984 | 1
0 | 0 | 0 | 0 | 0 | 0 | 0 | 0 | 0 | 0 | 75 | 0 | 18 | 0 | 0 | 0 | 0 | 0 | 0 | 0 | 0 | 7 | 0 | 0 | 0 | 0 | 0 | 0 | 0 | 0 | 0 | 0 | 0 | 0 | 0 | 0 | 0 | 0 | 0 | 0 | 0 | 0 | 0 | 0 | 0 | 0 | 0 | 0 | 0 | 0 | 0 | 0 | 0 | 3 | 40 | 1 | 0 | 1858.9 | 1.8019 | 1.82 | 5.908378 | 0.1542316 | 1
0 | 0 | 0 | 0 | 0 | 0 | 0 | 0 | 0 | 0 | 76.5 | 0 | 6 | 0 | 0 | 0 | 0 | 0 | 0 | 0 | 0 | 17.5 | 0 | 0 | 0 | 0 | 0 | 0 | 0 | 0 | 0 | 0 | 0 | 0 | 0 | 0 | 0 | 0 | 0 | 0 | 0 | 0 | 0 | 0 | 0 | 0 | 0 | 0 | 0 | 0 | 0 | 0 | 0 | 3 | 40 | 1 | 0 | 1852.96 | 1.77055 | 1.94 | 5.643815 | 0.209433 | 1
0 | 0 | 0 | 0 | 0 | 0 | 0 | 0 | 0 | 0 | 77.5 | 0 | 16 | 0 | 0 | 0 | 0 | 0 | 0 | 0 | 0 | 6.5 | 0 | 0 | 0 | 0 | 0 | 0 | 0 | 0 | 0 | 0 | 0 | 0 | 0 | 0 | 0 | 0 | 0 | 0 | 0 | 0 | 0 | 0 | 0 | 0 | 0 | 0 | 0 | 0 | 0 | 0 | 0 | 3 | 40 | 1 | 0 | 1849.9 | 1.80905 | 1.84 | 5.557943 | 0.1495747 | 1
0 | 0 | 0 | 0 | 0 | 0 | 0 | 0 | 0 | 0 | 78.5 | 0 | 4 | 0 | 0 | 0 | 0 | 0 | 0 | 0 | 0 | 17.5 | 0 | 0 | 0 | 0 | 0 | 0 | 0 | 0 | 0 | 0 | 0 | 0 | 0 | 0 | 0 | 0 | 0 | 0 | 0 | 0 | 0 | 0 | 0 | 0 | 0 | 0 | 0 | 0 | 0 | 0 | 0 | 3 | 40 | 1 | 0 | 1845.74 | 1.77495 | 1.96 | 5.18695 | 0.2093753 | 1
0 | 0 | 0 | 0 | 0 | 0 | 0 | 0 | 0 | 0 | 80 | 0 | 14 | 0 | 0 | 0 | 0 | 0 | 0 | 0 | 0 | 6 | 0 | 0 | 0 | 0 | 0 | 0 | 0 | 0 | 0 | 0 | 0 | 0 | 0 | 0 | 0 | 0 | 0 | 0 | 0 | 0 | 0 | 0 | 0 | 0 | 0 | 0 | 0 | 0 | 0 | 0 | 0 | 3 | 40 | 1 | 0 | 1840.9 | 1.8162 | 1.86 | 5.176761 | 0.1444145 | 1
0 | 0 | 0 | 0 | 0 | 0 | 0 | 0 | 0 | 0 | 81 | 0 | 2 | 0 | 0 | 0 | 0 | 0 | 0 | 0 | 0 | 17 | 0 | 0 | 0 | 0 | 0 | 0 | 0 | 0 | 0 | 0 | 0 | 0 | 0 | 0 | 0 | 0 | 0 | 0 | 0 | 0 | 0 | 0 | 0 | 0 | 0 | 0 | 0 | 0 | 0 | 0 | 0 | 3 | 40 | 1 | 0 | 1836.74 | 1.7821 | 1.98 | 4.574677 | 0.2069024 | 1
0 | 0 | 0 | 0 | 0 | 0 | 0 | 0 | 0 | 0 | 82 | 0 | 12 | 0 | 0 | 0 | 0 | 0 | 0 | 0 | 0 | 6 | 0 | 0 | 0 | 0 | 0 | 0 | 0 | 0 | 0 | 0 | 0 | 0 | 0 | 0 | 0 | 0 | 0 | 0 | 0 | 0 | 0 | 0 | 0 | 0 | 0 | 0 | 0 | 0 | 0 | 0 | 0 | 3 | 40 | 1 | 0 | 1833.68 | 1.8206 | 1.88 | 4.872392 | 0.1429323 | 1
0 | 0 | 0 | 0 | 0 | 0 | 0 | 0 | 0 | 0 | 84 | 0 | 0 | 0 | 0 | 0 | 0 | 0 | 0 | 0 | 0 | 16 | 0 | 0 | 0 | 0 | 0 | 0 | 0 | 0 | 0 | 0 | 0 | 0 | 0 | 0 | 0 | 0 | 0 | 0 | 0 | 0 | 0 | 0 | 0 | 0 | 0 | 0 | 0 | 0 | 0 | 0 | 0 | 2 | 40 | 1 | 0 | 1825.96 | 1.792 | 2 | 3.656099 | 0.2016333 | 1
0 | 0 | 0 | 0 | 0 | 0 | 0 | 0 | 0 | 0 | 84 | 0 | 10 | 0 | 0 | 0 | 0 | 0 | 0 | 0 | 0 | 6 | 0 | 0 | 0 | 0 | 0 | 0 | 0 | 0 | 0 | 0 | 0 | 0 | 0 | 0 | 0 | 0 | 0 | 0 | 0 | 0 | 0 | 0 | 0 | 0 | 0 | 0 | 0 | 0 | 0 | 0 | 0 | 3 | 40 | 1 | 0 | 1826.46 | 1.825 | 1.9 | 4.536123 | 0.1412976 | 1
0 | 0 | 0 | 0 | 0 | 0 | 0 | 0 | 0 | 0 | 85.5 | 0 | 8 | 0 | 0 | 0 | 0 | 0 | 0 | 0 | 0 | 6.5 | 0 | 0 | 0 | 0 | 0 | 0 | 0 | 0 | 0 | 0 | 0 | 0 | 0 | 0 | 0 | 0 | 0 | 0 | 0 | 0 | 0 | 0 | 0 | 0 | 0 | 0 | 0 | 0 | 0 | 0 | 0 | 3 | 40 | 1 | 0 | 1821.02 | 1.82665 | 1.92 | 4.271291 | 0.1438342 | 1
0 | 0 | 0 | 0 | 0 | 0 | 0 | 0 | 0 | 0 | 87.2 | 0 | 6 | 0 | 0 | 0 | 0 | 0 | 0 | 0 | 0 | 6.8 | 0 | 0 | 0 | 0 | 0 | 0 | 0 | 0 | 0 | 0 | 0 | 0 | 0 | 0 | 0 | 0 | 0 | 0 | 0 | 0 | 0 | 0 | 0 | 0 | 0 | 0 | 0 | 0 | 0 | 0 | 0 | 3 | 40 | 1 | 0 | 1814.868 | 1.8294 | 1.94 | 3.916894 | 0.1446155 | 1
0 | 0 | 0 | 0 | 0 | 0 | 0 | 0 | 0 | 0 | 88.5 | 0 | 4 | 0 | 0 | 0 | 0 | 0 | 0 | 0 | 0 | 7.5 | 0 | 0 | 0 | 0 | 0 | 0 | 0 | 0 | 0 | 0 | 0 | 0 | 0 | 0 | 0 | 0 | 0 | 0 | 0 | 0 | 0 | 0 | 0 | 0 | 0 | 0 | 0 | 0 | 0 | 0 | 0 | 3 | 40 | 1 | 0 | 1810.14 | 1.82995 | 1.96 | 3.585196 | 0.1487229 | 1
0 | 0 | 0 | 0 | 0 | 0 | 0 | 0 | 0 | 0 | 89.7 | 0 | 2 | 0 | 0 | 0 | 0 | 0 | 0 | 0 | 0 | 8.3 | 0 | 0 | 0 | 0 | 0 | 0 | 0 | 0 | 0 | 0 | 0 | 0 | 0 | 0 | 0 | 0 | 0 | 0 | 0 | 0 | 0 | 0 | 0 | 0 | 0 | 0 | 0 | 0 | 0 | 0 | 0 | 3 | 40 | 1 | 0 | 1805.768 | 1.82995 | 1.98 | 3.17931 | 0.1535269 | 1
0 | 0 | 0 | 0 | 0 | 0 | 0 | 0 | 0 | 0 | 73 | 0 | 15 | 0 | 0 | 0 | 0 | 0 | 0 | 0 | 0 | 12 | 0 | 0 | 0 | 0 | 0 | 0 | 0 | 0 | 0 | 0 | 0 | 0 | 0 | 0 | 0 | 0 | 0 | 0 | 0 | 0 | 0 | 0 | 0 | 0 | 0 | 0 | 0 | 0 | 0 | 0 | 0 | 3 | 40 | 1 | 0 | 1865.87 | 1.781 | 1.85 | 6.391962 | 0.1837362 | 1
0 | 0 | 0 | 0 | 0 | 0 | 0 | 0 | 0 | 0 | 73 | 0 | 17 | 0 | 0 | 0 | 0 | 0 | 0 | 0 | 0 | 10 | 0 | 0 | 0 | 0 | 0 | 0 | 0 | 0 | 0 | 0 | 0 | 0 | 0 | 0 | 0 | 0 | 0 | 0 | 0 | 0 | 0 | 0 | 0 | 0 | 0 | 0 | 0 | 0 | 0 | 0 | 0 | 3 | 40 | 1 | 0 | 1865.97 | 1.7876 | 1.83 | 6.329536 | 0.1730325 | 1
0 | 0 | 0 | 0 | 0 | 0 | 0 | 0 | 0 | 0 | 75 | 0 | 10 | 0 | 0 | 0 | 0 | 0 | 0 | 0 | 0 | 15 | 0 | 0 | 0 | 0 | 0 | 0 | 0 | 0 | 0 | 0 | 0 | 0 | 0 | 0 | 0 | 0 | 0 | 0 | 0 | 0 | 0 | 0 | 0 | 0 | 0 | 0 | 0 | 0 | 0 | 0 | 0 | 3 | 40 | 1 | 0 | 1858.5 | 1.7755 | 1.9 | 6.074779 | 0.198229 | 1
0 | 0 | 0 | 0 | 0 | 0 | 0 | 0 | 0 | 0 | 75 | 0 | 13 | 0 | 0 | 0 | 0 | 0 | 0 | 0 | 0 | 12 | 0 | 0 | 0 | 0 | 0 | 0 | 0 | 0 | 0 | 0 | 0 | 0 | 0 | 0 | 0 | 0 | 0 | 0 | 0 | 0 | 0 | 0 | 0 | 0 | 0 | 0 | 0 | 0 | 0 | 0 | 0 | 3 | 40 | 1 | 0 | 1858.65 | 1.7854 | 1.87 | 6.114968 | 0.1834198 | 1
0 | 0 | 0 | 0 | 0 | 0 | 0 | 0 | 0 | 0 | 75 | 0 | 15 | 0 | 0 | 0 | 0 | 0 | 0 | 0 | 0 | 10 | 0 | 0 | 0 | 0 | 0 | 0 | 0 | 0 | 0 | 0 | 0 | 0 | 0 | 0 | 0 | 0 | 0 | 0 | 0 | 0 | 0 | 0 | 0 | 0 | 0 | 0 | 0 | 0 | 0 | 0 | 0 | 3 | 40 | 1 | 0 | 1858.75 | 1.792 | 1.85 | 6.074779 | 0.1725283 | 1
0 | 0 | 0 | 0 | 0 | 0 | 0 | 0 | 0 | 0 | 76 | 0 | 12 | 0 | 0 | 0 | 0 | 0 | 0 | 0 | 0 | 12 | 0 | 0 | 0 | 0 | 0 | 0 | 0 | 0 | 0 | 0 | 0 | 0 | 0 | 0 | 0 | 0 | 0 | 0 | 0 | 0 | 0 | 0 | 0 | 0 | 0 | 0 | 0 | 0 | 0 | 0 | 0 | 3 | 40 | 1 | 0 | 1855.04 | 1.7876 | 1.88 | 5.965427 | 0.1832218 | 1
0 | 0 | 0 | 0 | 0 | 0 | 0 | 0 | 0 | 0 | 77 | 0 | 11 | 0 | 0 | 0 | 0 | 0 | 0 | 0 | 0 | 12 | 0 | 0 | 0 | 0 | 0 | 0 | 0 | 0 | 0 | 0 | 0 | 0 | 0 | 0 | 0 | 0 | 0 | 0 | 0 | 0 | 0 | 0 | 0 | 0 | 0 | 0 | 0 | 0 | 0 | 0 | 0 | 3 | 40 | 1 | 0 | 1851.43 | 1.7898 | 1.89 | 5.807855 | 0.1829972 | 1
0 | 0 | 0 | 0 | 0 | 0 | 0 | 0 | 0 | 0 | 77 | 0 | 13 | 0 | 0 | 0 | 0 | 0 | 0 | 0 | 0 | 10 | 0 | 0 | 0 | 0 | 0 | 0 | 0 | 0 | 0 | 0 | 0 | 0 | 0 | 0 | 0 | 0 | 0 | 0 | 0 | 0 | 0 | 0 | 0 | 0 | 0 | 0 | 0 | 0 | 0 | 0 | 0 | 3 | 40 | 1 | 0 | 1851.53 | 1.7964 | 1.87 | 5.79335 | 0.17191 | 1
0 | 0 | 0 | 0 | 0 | 0 | 0 | 0 | 0 | 0 | 78 | 0 | 10 | 0 | 0 | 0 | 0 | 0 | 0 | 0 | 0 | 12 | 0 | 0 | 0 | 0 | 0 | 0 | 0 | 0 | 0 | 0 | 0 | 0 | 0 | 0 | 0 | 0 | 0 | 0 | 0 | 0 | 0 | 0 | 0 | 0 | 0 | 0 | 0 | 0 | 0 | 0 | 0 | 3 | 40 | 1 | 0 | 1847.82 | 1.792 | 1.9 | 5.641636 | 0.1827457 | 1
0 | 0 | 0 | 0 | 0 | 0 | 0 | 0 | 0 | 0 | 79 | 0 | 11 | 0 | 0 | 0 | 0 | 0 | 0 | 0 | 0 | 10 | 0 | 0 | 0 | 0 | 0 | 0 | 0 | 0 | 0 | 0 | 0 | 0 | 0 | 0 | 0 | 0 | 0 | 0 | 0 | 0 | 0 | 0 | 0 | 0 | 0 | 0 | 0 | 0 | 0 | 0 | 0 | 3 | 40 | 1 | 0 | 1844.31 | 1.8008 | 1.89 | 5.481919 | 0.1711764 | 1
0 | 0 | 0 | 0 | 0 | 0 | 0 | 0 | 0 | 0 | 80 | 0 | 10 | 0 | 0 | 0 | 0 | 0 | 0 | 0 | 0 | 10 | 0 | 0 | 0 | 0 | 0 | 0 | 0 | 0 | 0 | 0 | 0 | 0 | 0 | 0 | 0 | 0 | 0 | 0 | 0 | 0 | 0 | 0 | 0 | 0 | 0 | 0 | 0 | 0 | 0 | 0 | 0 | 3 | 40 | 1 | 0 | 1840.7 | 1.803 | 1.9 | 5.313581 | 0.1707659 | 1
0 | 0 | 0 | 0 | 0 | 0 | 0 | 0 | 0 | 0 | 81 | 0 | 9 | 0 | 0 | 0 | 0 | 0 | 0 | 0 | 0 | 10 | 0 | 0 | 0 | 0 | 0 | 0 | 0 | 0 | 0 | 0 | 0 | 0 | 0 | 0 | 0 | 0 | 0 | 0 | 0 | 0 | 0 | 0 | 0 | 0 | 0 | 0 | 0 | 0 | 0 | 0 | 0 | 3 | 40 | 1 | 0 | 1837.09 | 1.8052 | 1.91 | 5.135876 | 0.170326 | 1
0 | 0 | 0 | 0 | 0 | 0 | 0 | 0 | 0 | 0 | 82 | 0 | 8 | 0 | 0 | 0 | 0 | 0 | 0 | 0 | 0 | 10 | 0 | 0 | 0 | 0 | 0 | 0 | 0 | 0 | 0 | 0 | 0 | 0 | 0 | 0 | 0 | 0 | 0 | 0 | 0 | 0 | 0 | 0 | 0 | 0 | 0 | 0 | 0 | 0 | 0 | 0 | 0 | 3 | 40 | 1 | 0 | 1833.48 | 1.8074 | 1.92 | 4.947887 | 0.1698565 | 1
0 | 0 | 0 | 0 | 0 | 0 | 0 | 0 | 0 | 0 | 82 | 0 | 10 | 0 | 0 | 0 | 0 | 0 | 0 | 0 | 0 | 8 | 0 | 0 | 0 | 0 | 0 | 0 | 0 | 0 | 0 | 0 | 0 | 0 | 0 | 0 | 0 | 0 | 0 | 0 | 0 | 0 | 0 | 0 | 0 | 0 | 0 | 0 | 0 | 0 | 0 | 0 | 0 | 3 | 40 | 1 | 0 | 1833.58 | 1.814 | 1.9 | 4.947887 | 0.1571114 | 1
0 | 0 | 0 | 0 | 0 | 0 | 0 | 0 | 0 | 0 | 83 | 0 | 5 | 0 | 0 | 0 | 0 | 0 | 0 | 0 | 0 | 12 | 0 | 0 | 0 | 0 | 0 | 0 | 0 | 0 | 0 | 0 | 0 | 0 | 0 | 0 | 0 | 0 | 0 | 0 | 0 | 0 | 0 | 0 | 0 | 0 | 0 | 0 | 0 | 0 | 0 | 0 | 0 | 3 | 40 | 1 | 0 | 1829.77 | 1.803 | 1.95 | 4.64713 | 0.1810829 | 1
0 | 0 | 0 | 0 | 0 | 0 | 0 | 0 | 0 | 0 | 85 | 0 | 5 | 0 | 0 | 0 | 0 | 0 | 0 | 0 | 0 | 10 | 0 | 0 | 0 | 0 | 0 | 0 | 0 | 0 | 0 | 0 | 0 | 0 | 0 | 0 | 0 | 0 | 0 | 0 | 0 | 0 | 0 | 0 | 0 | 0 | 0 | 0 | 0 | 0 | 0 | 0 | 0 | 3 | 40 | 1 | 0 | 1822.65 | 1.814 | 1.95 | 4.30887 | 0.1682676 | 1
0 | 0 | 0 | 0 | 0 | 0 | 0 | 0 | 0 | 0 | 88 | 0 | 0 | 0 | 0 | 0 | 0 | 0 | 0 | 0 | 0 | 12 | 0 | 0 | 0 | 0 | 0 | 0 | 0 | 0 | 0 | 0 | 0 | 0 | 0 | 0 | 0 | 0 | 0 | 0 | 0 | 0 | 0 | 0 | 0 | 0 | 0 | 0 | 0 | 0 | 0 | 0 | 0 | 2 | 40 | 1 | 0 | 1811.72 | 1.814 | 2 | 3.051298 | 0.1787288 | 1
0 | 0 | 0 | 0 | 0 | 0 | 0 | 0 | 0 | 0 | 60 | 0 | 30 | 0 | 0 | 0 | 0 | 0 | 0 | 0 | 0 | 10 | 0 | 0 | 0 | 0 | 0 | 0 | 0 | 0 | 0 | 0 | 0 | 0 | 0 | 0 | 0 | 0 | 0 | 0 | 0 | 0 | 0 | 0 | 0 | 0 | 0 | 0 | 0 | 0 | 0 | 0 | 0 | 3 | 40 | 1 | 0 | 1912.9 | 1.759 | 1.7 | 7.466191 | 0.1735771 | 1
0 | 0 | 0 | 0 | 0 | 0 | 0 | 0 | 0 | 0 | 65 | 0 | 25 | 0 | 0 | 0 | 0 | 0 | 0 | 0 | 0 | 10 | 0 | 0 | 0 | 0 | 0 | 0 | 0 | 0 | 0 | 0 | 0 | 0 | 0 | 0 | 0 | 0 | 0 | 0 | 0 | 0 | 0 | 0 | 0 | 0 | 0 | 0 | 0 | 0 | 0 | 0 | 0 | 3 | 40 | 1 | 0 | 1894.85 | 1.77 | 1.75 | 7.124446 | 0.1739253 | 1
0 | 0 | 0 | 0 | 0 | 0 | 0 | 0 | 0 | 0 | 70 | 0 | 20 | 0 | 0 | 0 | 0 | 0 | 0 | 0 | 0 | 10 | 0 | 0 | 0 | 0 | 0 | 0 | 0 | 0 | 0 | 0 | 0 | 0 | 0 | 0 | 0 | 0 | 0 | 0 | 0 | 0 | 0 | 0 | 0 | 0 | 0 | 0 | 0 | 0 | 0 | 0 | 0 | 3 | 40 | 1 | 0 | 1876.8 | 1.781 | 1.8 | 6.666989 | 0.1735771 | 1
0 | 0 | 0 | 0 | 0 | 0 | 0 | 0 | 0 | 0 | 75.4 | 0 | 12.6 | 0 | 0 | 0 | 0 | 0 | 0 | 0 | 0 | 12 | 0 | 0 | 0 | 0 | 0 | 0 | 0 | 0 | 0 | 0 | 0 | 0 | 0 | 0 | 0 | 0 | 0 | 0 | 0 | 0 | 0 | 0 | 0 | 0 | 0 | 0 | 0 | 0 | 0 | 0 | 0 | 3 | 40 | 1 | 0 | 1857.206 | 1.78628 | 1.874 | 6.05608 | 0.1833438 | 1
0 | 0 | 0 | 0 | 0 | 0 | 0 | 0 | 0 | 0 | 77 | 0 | 11.6 | 0 | 0 | 0 | 0 | 0 | 0 | 0 | 0 | 11.4 | 0 | 0 | 0 | 0 | 0 | 0 | 0 | 0 | 0 | 0 | 0 | 0 | 0 | 0 | 0 | 0 | 0 | 0 | 0 | 0 | 0 | 0 | 0 | 0 | 0 | 0 | 0 | 0 | 0 | 0 | 0 | 3 | 40 | 1 | 0 | 1851.46 | 1.79178 | 1.884 | 5.809591 | 0.1797683 | 1
0 | 0 | 0 | 0 | 0 | 0 | 0 | 0 | 0 | 0 | 78 | 0 | 11.2 | 0 | 0 | 0 | 0 | 0 | 0 | 0 | 0 | 10.8 | 0 | 0 | 0 | 0 | 0 | 0 | 0 | 0 | 0 | 0 | 0 | 0 | 0 | 0 | 0 | 0 | 0 | 0 | 0 | 0 | 0 | 0 | 0 | 0 | 0 | 0 | 0 | 0 | 0 | 0 | 0 | 3 | 40 | 1 | 0 | 1847.88 | 1.79596 | 1.888 | 5.648902 | 0.1761479 | 1
0 | 0 | 0 | 0 | 0 | 0 | 0 | 0 | 0 | 0 | 79 | 0 | 10.6 | 0 | 0 | 0 | 0 | 0 | 0 | 0 | 0 | 10.4 | 0 | 0 | 0 | 0 | 0 | 0 | 0 | 0 | 0 | 0 | 0 | 0 | 0 | 0 | 0 | 0 | 0 | 0 | 0 | 0 | 0 | 0 | 0 | 0 | 0 | 0 | 0 | 0 | 0 | 0 | 0 | 3 | 40 | 1 | 0 | 1844.29 | 1.79948 | 1.894 | 5.48382 | 0.1735135 | 1
0 | 0 | 0 | 0 | 0 | 0 | 0 | 0 | 0 | 0 | 81.2 | 0 | 9.6 | 0 | 0 | 0 | 0 | 0 | 0 | 0 | 0 | 9.2 | 0 | 0 | 0 | 0 | 0 | 0 | 0 | 0 | 0 | 0 | 0 | 0 | 0 | 0 | 0 | 0 | 0 | 0 | 0 | 0 | 0 | 0 | 0 | 0 | 0 | 0 | 0 | 0 | 0 | 0 | 0 | 3 | 40 | 1 | 0 | 1836.408 | 1.80828 | 1.904 | 5.101966 | 0.1653259 | 1
0 | 0 | 0 | 0 | 0 | 0 | 0 | 0 | 0 | 0 | 83.4 | 0 | 8.3 | 0 | 0 | 0 | 0 | 0 | 0 | 0 | 0 | 8.3 | 0 | 0 | 0 | 0 | 0 | 0 | 0 | 0 | 0 | 0 | 0 | 0 | 0 | 0 | 0 | 0 | 0 | 0 | 0 | 0 | 0 | 0 | 0 | 0 | 0 | 0 | 0 | 0 | 0 | 0 | 0 | 3 | 40 | 1 | 0 | 1828.511 | 1.81609 | 1.917 | 4.694331 | 0.158241 | 1
0 | 0 | 0 | 0 | 0 | 0 | 0 | 0 | 0 | 0 | 72.9 | 0 | 17.1 | 0 | 0 | 0 | 0 | 0 | 0 | 0 | 0 | 10 | 0 | 0 | 0 | 0 | 0 | 0 | 0 | 0 | 0 | 0 | 0 | 0 | 0 | 0 | 0 | 0 | 0 | 0 | 0 | 0 | 0 | 0 | 0 | 0 | 0 | 0 | 0 | 0 | 0 | 0 | 0 | 3 | 40 | 1 | 0 | 1866.331 | 1.78738 | 1.829 | 6.341622 | 0.1730547 | 1
0 | 0 | 0 | 0 | 12 | 0 | 0 | 0 | 0 | 0 | 73 | 0 | 0 | 0 | 0 | 15 | 0 | 0 | 0 | 0 | 0 | 0 | 0 | 0 | 0 | 0 | 0 | 0 | 0 | 0 | 0 | 0 | 0 | 0 | 0 | 0 | 0 | 0 | 0 | 0 | 0 | 0 | 0 | 0 | 0 | 0 | 0 | 0 | 0 | 0 | 0 | 0 | 0 | 3 | 40 | 1 | 0 | 1919.48 | 1.832 | 1.85 | 6.391962 | 0.09877247 | 1
0 | 0 | 0 | 0 | 6 | 0 | 0 | 0 | 0 | 0 | 79 | 0 | 0 | 0 | 0 | 15 | 0 | 0 | 0 | 0 | 0 | 0 | 0 | 0 | 0 | 0 | 0 | 0 | 0 | 0 | 0 | 0 | 0 | 0 | 0 | 0 | 0 | 0 | 0 | 0 | 0 | 0 | 0 | 0 | 0 | 0 | 0 | 0 | 0 | 0 | 0 | 0 | 0 | 3 | 40 | 1 | 0 | 1917.14 | 1.835 | 1.85 | 5.318249 | 0.09942334 | 1
0 | 0 | 0 | 0 | 4 | 0 | 0 | 0 | 0 | 0 | 81 | 0 | 0 | 0 | 0 | 15 | 0 | 0 | 0 | 0 | 0 | 0 | 0 | 0 | 0 | 0 | 0 | 0 | 0 | 0 | 0 | 0 | 0 | 0 | 0 | 0 | 0 | 0 | 0 | 0 | 0 | 0 | 0 | 0 | 0 | 0 | 0 | 0 | 0 | 0 | 0 | 0 | 0 | 3 | 40 | 1 | 0 | 1916.36 | 1.836 | 1.85 | 4.856105 | 0.09961928 | 1
0 | 0 | 0 | 0 | 2 | 0 | 0 | 0 | 0 | 0 | 83 | 0 | 0 | 0 | 0 | 15 | 0 | 0 | 0 | 0 | 0 | 0 | 0 | 0 | 0 | 0 | 0 | 0 | 0 | 0 | 0 | 0 | 0 | 0 | 0 | 0 | 0 | 0 | 0 | 0 | 0 | 0 | 0 | 0 | 0 | 0 | 0 | 0 | 0 | 0 | 0 | 0 | 0 | 3 | 40 | 1 | 0 | 1915.58 | 1.837 | 1.85 | 4.302849 | 0.09980481 | 1
0 | 0 | 0 | 0 | 0 | 0 | 0 | 0 | 0 | 0 | 85 | 0 | 0 | 0 | 0 | 15 | 0 | 0 | 0 | 0 | 0 | 0 | 0 | 0 | 0 | 0 | 0 | 0 | 0 | 0 | 0 | 0 | 0 | 0 | 0 | 0 | 0 | 0 | 0 | 0 | 0 | 0 | 0 | 0 | 0 | 0 | 0 | 0 | 0 | 0 | 0 | 0 | 0 | 2 | 40 | 1 | 0 | 1914.8 | 1.838 | 1.85 | 3.515087 | 0.09998 | 1
0 | 0 | 0 | 0 | 26 | 0 | 0 | 0 | 0 | 0 | 59 | 0 | 0 | 0 | 0 | 15 | 0 | 0 | 0 | 0 | 0 | 0 | 0 | 0 | 0 | 0 | 0 | 0 | 0 | 0 | 0 | 0 | 0 | 0 | 0 | 0 | 0 | 0 | 0 | 0 | 0 | 0 | 0 | 0 | 0 | 0 | 0 | 0 | 0 | 0 | 0 | 0 | 0 | 3 | 40 | 1 | 0 | 1924.94 | 1.825 | 1.85 | 7.866632 | 0.09687621 | 1
0 | 0 | 0 | 0 | 10 | 0 | 0 | 0 | 0 | 0 | 75 | 0 | 0 | 0 | 0 | 15 | 0 | 0 | 0 | 0 | 0 | 0 | 0 | 0 | 0 | 0 | 0 | 0 | 0 | 0 | 0 | 0 | 0 | 0 | 0 | 0 | 0 | 0 | 0 | 0 | 0 | 0 | 0 | 0 | 0 | 0 | 0 | 0 | 0 | 0 | 0 | 0 | 0 | 3 | 40 | 1 | 0 | 1918.7 | 1.833 | 1.85 | 6.074779 | 0.099 | 1
0 | 0 | 0 | 0 | 3.5 | 0 | 0 | 0 | 0 | 0 | 81.5 | 0 | 0 | 0 | 0 | 15 | 0 | 0 | 0 | 0 | 0 | 0 | 0 | 0 | 0 | 0 | 0 | 0 | 0 | 0 | 0 | 0 | 0 | 0 | 0 | 0 | 0 | 0 | 0 | 0 | 0 | 0 | 0 | 0 | 0 | 0 | 0 | 0 | 0 | 0 | 0 | 0 | 0 | 3 | 40 | 1 | 0 | 1916.165 | 1.83625 | 1.85 | 4.728214 | 0.09966663 | 1
0 | 0 | 0 | 0 | 30 | 0 | 0 | 0 | 0 | 0 | 60 | 0 | 0 | 0 | 0 | 0 | 0 | 0 | 0 | 0 | 0 | 10 | 0 | 0 | 0 | 0 | 0 | 0 | 0 | 0 | 0 | 0 | 0 | 0 | 0 | 0 | 0 | 0 | 0 | 0 | 0 | 0 | 0 | 0 | 0 | 0 | 0 | 0 | 0 | 0 | 0 | 0 | 0 | 3 | 40 | 1 | 0 | 1816.3 | 1.81 | 2 | 7.466191 | 0.1615549 | 1
0 | 0 | 0 | 0 | 20 | 0 | 0 | 0 | 0 | 0 | 70 | 0 | 0 | 0 | 0 | 0 | 0 | 0 | 0 | 0 | 0 | 10 | 0 | 0 | 0 | 0 | 0 | 0 | 0 | 0 | 0 | 0 | 0 | 0 | 0 | 0 | 0 | 0 | 0 | 0 | 0 | 0 | 0 | 0 | 0 | 0 | 0 | 0 | 0 | 0 | 0 | 0 | 0 | 3 | 40 | 1 | 0 | 1812.4 | 1.815 | 2 | 6.666989 | 0.162865 | 1
0 | 0 | 0 | 0 | 10 | 0 | 0 | 0 | 0 | 0 | 80 | 0 | 0 | 0 | 0 | 0 | 0 | 0 | 0 | 0 | 0 | 10 | 0 | 0 | 0 | 0 | 0 | 0 | 0 | 0 | 0 | 0 | 0 | 0 | 0 | 0 | 0 | 0 | 0 | 0 | 0 | 0 | 0 | 0 | 0 | 0 | 0 | 0 | 0 | 0 | 0 | 0 | 0 | 3 | 40 | 1 | 0 | 1808.5 | 1.82 | 2 | 5.313581 | 0.1640122 | 1
0 | 0 | 0 | 0 | 5 | 0 | 0 | 0 | 0 | 0 | 85 | 0 | 0 | 0 | 0 | 0 | 0 | 0 | 0 | 0 | 0 | 10 | 0 | 0 | 0 | 0 | 0 | 0 | 0 | 0 | 0 | 0 | 0 | 0 | 0 | 0 | 0 | 0 | 0 | 0 | 0 | 0 | 0 | 0 | 0 | 0 | 0 | 0 | 0 | 0 | 0 | 0 | 0 | 3 | 40 | 1 | 0 | 1806.55 | 1.8225 | 2 | 4.30887 | 0.1645258 | 1
0 | 0 | 0 | 0 | 0 | 0 | 0 | 0 | 0 | 0 | 55 | 0 | 0 | 0 | 0 | 0 | 0 | 0 | 0 | 0 | 0 | 45 | 0 | 0 | 0 | 0 | 0 | 0 | 0 | 0 | 0 | 0 | 0 | 0 | 0 | 0 | 0 | 0 | 0 | 0 | 0 | 0 | 0 | 0 | 0 | 0 | 0 | 0 | 0 | 0 | 0 | 0 | 0 | 2 | 40 | 1 | 0 | 1929.2 | 1.6325 | 2 | 5.72187 | 0.2736215 | 1
0 | 0 | 0 | 0 | 0 | 0 | 0 | 0 | 0 | 0 | 85 | 0 | 0 | 0 | 0 | 0 | 0 | 0 | 0 | 0 | 0 | 15 | 0 | 0 | 0 | 0 | 0 | 0 | 0 | 0 | 0 | 0 | 0 | 0 | 0 | 0 | 0 | 0 | 0 | 0 | 0 | 0 | 0 | 0 | 0 | 0 | 0 | 0 | 0 | 0 | 0 | 0 | 0 | 2 | 40 | 1 | 0 | 1822.4 | 1.7975 | 2 | 3.515087 | 0.1963893 | 1
0 | 0 | 0 | 0 | 22.5 | 0 | 0 | 0 | 0 | 0 | 67.5 | 0 | 0 | 0 | 0 | 0 | 0 | 0 | 0 | 0 | 0 | 10 | 0 | 0 | 0 | 0 | 0 | 0 | 0 | 0 | 0 | 0 | 0 | 0 | 0 | 0 | 0 | 0 | 0 | 0 | 0 | 0 | 0 | 0 | 0 | 0 | 0 | 0 | 0 | 0 | 0 | 0 | 0 | 3 | 40 | 1 | 0 | 1813.375 | 1.81375 | 2 | 6.911139 | 0.1625529 | 1
0 | 0 | 0 | 0 | 0 | 0 | 0 | 0 | 0 | 0 | 70.6 | 0 | 0 | 0 | 0 | 0 | 0 | 0 | 0 | 0 | 0 | 0 | 0 | 0 | 14 | 0 | 0 | 15.4 | 0 | 0 | 0 | 0 | 0 | 0 | 0 | 0 | 0 | 0 | 0 | 0 | 0 | 0 | 0 | 0 | 0 | 0 | 0 | 0 | 0 | 0 | 0 | 0 | 0 | 3 | 40 | 1 | 0 | 1915.874 | 1.82792 | 1.846 | 6.727912 | 0.2722081 | 1
0 | 0 | 0 | 0 | 0 | 0 | 0 | 0 | 0 | 0 | 72.8 | 0 | 0 | 0 | 0 | 0 | 0 | 0 | 0 | 0 | 0 | 0 | 0 | 0 | 19.4 | 0 | 0 | 7.8 | 0 | 0 | 0 | 0 | 0 | 0 | 0 | 0 | 0 | 0 | 0 | 0 | 0 | 0 | 0 | 0 | 0 | 0 | 0 | 0 | 0 | 0 | 0 | 0 | 0 | 3 | 40 | 1 | 0 | 1820.742 | 1.76992 | 1.922 | 6.22144 | 0.289315 | 1
0 | 0 | 0 | 0 | 0 | 0 | 0 | 0 | 0 | 0 | 73 | 0 | 0 | 0 | 0 | 0 | 0 | 0 | 0 | 0 | 0 | 0 | 0 | 0 | 12.9 | 0 | 0 | 14.1 | 0 | 0 | 0 | 0 | 0 | 0 | 0 | 0 | 0 | 0 | 0 | 0 | 0 | 0 | 0 | 0 | 0 | 0 | 0 | 0 | 0 | 0 | 0 | 0 | 0 | 3 | 40 | 1 | 0 | 1903.325 | 1.83176 | 1.859 | 6.403629 | 0.2614898 | 1
0 | 0 | 0 | 0 | 0 | 0 | 0 | 0 | 0 | 0 | 75.6 | 0 | 0 | 0 | 0 | 0 | 0 | 0 | 0 | 0 | 0 | 0 | 0 | 0 | 8.4 | 0 | 0 | 16 | 0 | 0 | 0 | 0 | 0 | 0 | 0 | 0 | 0 | 0 | 0 | 0 | 0 | 0 | 0 | 0 | 0 | 0 | 0 | 0 | 0 | 0 | 0 | 0 | 0 | 3 | 40 | 1 | 0 | 1932.904 | 1.86768 | 1.84 | 5.926387 | 0.2263489 | 1
0 | 0 | 0 | 0 | 0 | 0 | 0 | 0 | 0 | 0 | 66 | 0 | 0 | 0 | 0 | 0 | 19 | 0 | 15 | 0 | 0 | 0 | 0 | 0 | 0 | 0 | 0 | 0 | 0 | 0 | 0 | 0 | 0 | 0 | 0 | 0 | 0 | 0 | 0 | 0 | 0 | 0 | 0 | 0 | 0 | 0 | 0 | 0 | 0 | 0 | 0 | 0 | 0 | 3 | 40 | 1 | 0 | 1649.5 | 1.7063 | 2 | 7.269992 | 0.2695539 | 1
0 | 0 | 0 | 0 | 0 | 0 | 0 | 0 | 0 | 0 | 73 | 0 | 0 | 0 | 0 | 0 | 12 | 0 | 15 | 0 | 0 | 0 | 0 | 0 | 0 | 0 | 0 | 0 | 0 | 0 | 0 | 0 | 0 | 0 | 0 | 0 | 0 | 0 | 0 | 0 | 0 | 0 | 0 | 0 | 0 | 0 | 0 | 0 | 0 | 0 | 0 | 0 | 0 | 3 | 40 | 1 | 0 | 1667 | 1.7294 | 2 | 6.391962 | 0.2693096 | 1
0 | 0 | 0 | 0 | 0 | 0 | 0 | 0 | 0 | 0 | 75 | 0 | 0 | 0 | 0 | 0 | 10 | 0 | 15 | 0 | 0 | 0 | 0 | 0 | 0 | 0 | 0 | 0 | 0 | 0 | 0 | 0 | 0 | 0 | 0 | 0 | 0 | 0 | 0 | 0 | 0 | 0 | 0 | 0 | 0 | 0 | 0 | 0 | 0 | 0 | 0 | 0 | 0 | 3 | 40 | 1 | 0 | 1672 | 1.736 | 2 | 6.074779 | 0.2688754 | 1
0 | 0 | 0 | 0 | 0 | 0 | 0 | 0 | 0 | 0 | 77 | 0 | 0 | 0 | 0 | 0 | 8 | 0 | 15 | 0 | 0 | 0 | 0 | 0 | 0 | 0 | 0 | 0 | 0 | 0 | 0 | 0 | 0 | 0 | 0 | 0 | 0 | 0 | 0 | 0 | 0 | 0 | 0 | 0 | 0 | 0 | 0 | 0 | 0 | 0 | 0 | 0 | 0 | 3 | 40 | 1 | 0 | 1677 | 1.7426 | 2 | 5.719681 | 0.2682783 | 1
0 | 0 | 0 | 0 | 0 | 0 | 0 | 0 | 0 | 0 | 79 | 0 | 0 | 0 | 0 | 0 | 6 | 0 | 15 | 0 | 0 | 0 | 0 | 0 | 0 | 0 | 0 | 0 | 0 | 0 | 0 | 0 | 0 | 0 | 0 | 0 | 0 | 0 | 0 | 0 | 0 | 0 | 0 | 0 | 0 | 0 | 0 | 0 | 0 | 0 | 0 | 0 | 0 | 3 | 40 | 1 | 0 | 1682 | 1.7492 | 2 | 5.318249 | 0.267517 | 1
0 | 0 | 0 | 0 | 0 | 0 | 0 | 0 | 0 | 0 | 81 | 0 | 0 | 0 | 0 | 0 | 4 | 0 | 15 | 0 | 0 | 0 | 0 | 0 | 0 | 0 | 0 | 0 | 0 | 0 | 0 | 0 | 0 | 0 | 0 | 0 | 0 | 0 | 0 | 0 | 0 | 0 | 0 | 0 | 0 | 0 | 0 | 0 | 0 | 0 | 0 | 0 | 0 | 3 | 40 | 1 | 0 | 1687 | 1.7558 | 2 | 4.856105 | 0.2665902 | 1
0 | 0 | 0 | 0 | 0 | 0 | 0 | 0 | 0 | 0 | 83 | 0 | 0 | 0 | 0 | 0 | 2 | 0 | 15 | 0 | 0 | 0 | 0 | 0 | 0 | 0 | 0 | 0 | 0 | 0 | 0 | 0 | 0 | 0 | 0 | 0 | 0 | 0 | 0 | 0 | 0 | 0 | 0 | 0 | 0 | 0 | 0 | 0 | 0 | 0 | 0 | 0 | 0 | 3 | 40 | 1 | 0 | 1692 | 1.7624 | 2 | 4.302849 | 0.2654962 | 1
0 | 0 | 0 | 0 | 0 | 0 | 0 | 0 | 0 | 0 | 85 | 0 | 0 | 0 | 0 | 0 | 0 | 0 | 15 | 0 | 0 | 0 | 0 | 0 | 0 | 0 | 0 | 0 | 0 | 0 | 0 | 0 | 0 | 0 | 0 | 0 | 0 | 0 | 0 | 0 | 0 | 0 | 0 | 0 | 0 | 0 | 0 | 0 | 0 | 0 | 0 | 0 | 0 | 2 | 40 | 1 | 0 | 1697 | 1.769 | 2 | 3.515087 | 0.2642329 | 1
0 | 0 | 0 | 0 | 0 | 0 | 0 | 0 | 0 | 0 | 65.5 | 0 | 0 | 0 | 0 | 0 | 20 | 0 | 0 | 0 | 0 | 14.5 | 0 | 0 | 0 | 0 | 0 | 0 | 0 | 0 | 0 | 0 | 0 | 0 | 0 | 0 | 0 | 0 | 0 | 0 | 0 | 0 | 0 | 0 | 0 | 0 | 0 | 0 | 0 | 0 | 0 | 0 | 0 | 3 | 40 | 1 | 0 | 1770.62 | 1.73425 | 2 | 7.30892 | 0.2107117 | 1
0 | 0 | 0 | 0 | 0 | 0 | 0 | 0 | 0 | 0 | 67 | 0 | 0 | 0 | 0 | 0 | 0 | 0 | 0 | 0 | 0 | 15 | 0 | 0 | 0 | 0 | 0 | 18 | 0 | 0 | 0 | 0 | 0 | 0 | 0 | 0 | 0 | 0 | 0 | 0 | 0 | 0 | 0 | 0 | 0 | 0 | 0 | 0 | 0 | 0 | 0 | 0 | 0 | 3 | 40 | 1 | 0 | 2024.18 | 1.8479 | 1.82 | 7.163611 | 0.241778 | 1
0 | 0 | 0 | 0 | 0 | 0 | 0 | 0 | 0 | 0 | 68.6 | 0 | 0 | 0 | 0 | 0 | 0 | 0 | 0 | 0 | 0 | 15.4 | 0 | 0 | 0 | 0 | 0 | 16 | 0 | 0 | 0 | 0 | 0 | 0 | 0 | 0 | 0 | 0 | 0 | 0 | 0 | 0 | 0 | 0 | 0 | 0 | 0 | 0 | 0 | 0 | 0 | 0 | 0 | 3 | 40 | 1 | 0 | 2003.184 | 1.8401 | 1.84 | 6.983222 | 0.2398687 | 1
0 | 0 | 0 | 0 | 0 | 0 | 0 | 0 | 0 | 0 | 70.3 | 0 | 0 | 0 | 0 | 0 | 0 | 0 | 0 | 0 | 0 | 15.7 | 0 | 0 | 0 | 0 | 0 | 14 | 0 | 0 | 0 | 0 | 0 | 0 | 0 | 0 | 0 | 0 | 0 | 0 | 0 | 0 | 0 | 0 | 0 | 0 | 0 | 0 | 0 | 0 | 0 | 0 | 0 | 3 | 40 | 1 | 0 | 1981.832 | 1.83285 | 1.86 | 6.765596 | 0.2371611 | 1
0 | 0 | 0 | 0 | 0 | 0 | 0 | 0 | 0 | 0 | 72 | 0 | 0 | 0 | 0 | 0 | 0 | 0 | 0 | 0 | 0 | 16 | 0 | 0 | 0 | 0 | 0 | 12 | 0 | 0 | 0 | 0 | 0 | 0 | 0 | 0 | 0 | 0 | 0 | 0 | 0 | 0 | 0 | 0 | 0 | 0 | 0 | 0 | 0 | 0 | 0 | 0 | 0 | 3 | 40 | 1 | 0 | 1960.48 | 1.8256 | 1.88 | 6.520239 | 0.2341979 | 1
0 | 0 | 0 | 0 | 0 | 0 | 0 | 0 | 0 | 0 | 74 | 0 | 0 | 0 | 0 | 0 | 0 | 0 | 0 | 0 | 0 | 16 | 0 | 0 | 0 | 0 | 0 | 10 | 0 | 0 | 0 | 0 | 0 | 0 | 0 | 0 | 0 | 0 | 0 | 0 | 0 | 0 | 0 | 0 | 0 | 0 | 0 | 0 | 0 | 0 | 0 | 0 | 0 | 3 | 40 | 1 | 0 | 1938.06 | 1.82 | 1.9 | 6.205319 | 0.2294341 | 1
0 | 0 | 0 | 0 | 0 | 0 | 0 | 0 | 0 | 0 | 74.8 | 0 | 0 | 0 | 0 | 0 | 0 | 0 | 0 | 0 | 0 | 5.2 | 0 | 0 | 0 | 0 | 0 | 20 | 0 | 0 | 0 | 0 | 0 | 0 | 0 | 0 | 0 | 0 | 0 | 0 | 0 | 0 | 0 | 0 | 0 | 0 | 0 | 0 | 0 | 0 | 0 | 0 | 0 | 3 | 40 | 1 | 0 | 2011.712 | 1.9074 | 1.8 | 5.76069 | 0.1750978 | 1
0 | 0 | 0 | 0 | 0 | 0 | 0 | 0 | 0 | 0 | 75.7 | 0 | 0 | 0 | 0 | 0 | 0 | 0 | 0 | 0 | 0 | 16.3 | 0 | 0 | 0 | 0 | 0 | 8 | 0 | 0 | 0 | 0 | 0 | 0 | 0 | 0 | 0 | 0 | 0 | 0 | 0 | 0 | 0 | 0 | 0 | 0 | 0 | 0 | 0 | 0 | 0 | 0 | 0 | 3 | 40 | 1 | 0 | 1916.708 | 1.81275 | 1.92 | 5.891005 | 0.2259578 | 1
0 | 0 | 0 | 0 | 0 | 0 | 0 | 0 | 0 | 0 | 77 | 0 | 0 | 0 | 0 | 0 | 0 | 0 | 0 | 0 | 0 | 5 | 0 | 0 | 0 | 0 | 0 | 18 | 0 | 0 | 0 | 0 | 0 | 0 | 0 | 0 | 0 | 0 | 0 | 0 | 0 | 0 | 0 | 0 | 0 | 0 | 0 | 0 | 0 | 0 | 0 | 0 | 0 | 3 | 40 | 1 | 0 | 1988.58 | 1.9029 | 1.82 | 5.485426 | 0.1694479 | 1
0 | 0 | 0 | 0 | 0 | 0 | 0 | 0 | 0 | 0 | 77.5 | 0 | 0 | 0 | 0 | 0 | 0 | 0 | 0 | 0 | 0 | 16.5 | 0 | 0 | 0 | 0 | 0 | 6 | 0 | 0 | 0 | 0 | 0 | 0 | 0 | 0 | 0 | 0 | 0 | 0 | 0 | 0 | 0 | 0 | 0 | 0 | 0 | 0 | 0 | 0 | 0 | 0 | 0 | 3 | 40 | 1 | 0 | 1895 | 1.80605 | 1.94 | 5.518213 | 0.2216933 | 1
0 | 0 | 0 | 0 | 0 | 0 | 0 | 0 | 0 | 0 | 79 | 0 | 0 | 0 | 0 | 0 | 0 | 0 | 0 | 0 | 0 | 5 | 0 | 0 | 0 | 0 | 0 | 16 | 0 | 0 | 0 | 0 | 0 | 0 | 0 | 0 | 0 | 0 | 0 | 0 | 0 | 0 | 0 | 0 | 0 | 0 | 0 | 0 | 0 | 0 | 0 | 0 | 0 | 3 | 40 | 1 | 0 | 1966.16 | 1.8973 | 1.84 | 5.232008 | 0.1654379 | 1
0 | 0 | 0 | 0 | 0 | 0 | 0 | 0 | 0 | 0 | 79.7 | 0 | 0 | 0 | 0 | 0 | 0 | 0 | 0 | 0 | 0 | 16.3 | 0 | 0 | 0 | 0 | 0 | 4 | 0 | 0 | 0 | 0 | 0 | 0 | 0 | 0 | 0 | 0 | 0 | 0 | 0 | 0 | 0 | 0 | 0 | 0 | 0 | 0 | 0 | 0 | 0 | 0 | 0 | 3 | 40 | 1 | 0 | 1871.868 | 1.80155 | 1.96 | 5.032948 | 0.215149 | 1
0 | 0 | 0 | 0 | 0 | 0 | 0 | 0 | 0 | 0 | 81 | 0 | 0 | 0 | 0 | 0 | 0 | 0 | 0 | 0 | 0 | 5 | 0 | 0 | 0 | 0 | 0 | 14 | 0 | 0 | 0 | 0 | 0 | 0 | 0 | 0 | 0 | 0 | 0 | 0 | 0 | 0 | 0 | 0 | 0 | 0 | 0 | 0 | 0 | 0 | 0 | 0 | 0 | 3 | 40 | 1 | 0 | 1943.74 | 1.8917 | 1.86 | 4.95354 | 0.1611338 | 1
0 | 0 | 0 | 0 | 0 | 0 | 0 | 0 | 0 | 0 | 82 | 0 | 0 | 0 | 0 | 0 | 0 | 0 | 0 | 0 | 0 | 16 | 0 | 0 | 0 | 0 | 0 | 2 | 0 | 0 | 0 | 0 | 0 | 0 | 0 | 0 | 0 | 0 | 0 | 0 | 0 | 0 | 0 | 0 | 0 | 0 | 0 | 0 | 0 | 0 | 0 | 0 | 0 | 3 | 40 | 1 | 0 | 1848.38 | 1.7976 | 1.98 | 4.44187 | 0.2077937 | 1
0 | 0 | 0 | 0 | 0 | 0 | 0 | 0 | 0 | 0 | 83 | 0 | 0 | 0 | 0 | 0 | 0 | 0 | 0 | 0 | 0 | 5 | 0 | 0 | 0 | 0 | 0 | 12 | 0 | 0 | 0 | 0 | 0 | 0 | 0 | 0 | 0 | 0 | 0 | 0 | 0 | 0 | 0 | 0 | 0 | 0 | 0 | 0 | 0 | 0 | 0 | 0 | 0 | 3 | 40 | 1 | 0 | 1921.32 | 1.8861 | 1.88 | 4.64713 | 0.1565113 | 1
0 | 0 | 0 | 0 | 0 | 0 | 0 | 0 | 0 | 0 | 84.8 | 0 | 0 | 0 | 0 | 0 | 0 | 0 | 0 | 0 | 0 | 5.2 | 0 | 0 | 0 | 0 | 0 | 10 | 0 | 0 | 0 | 0 | 0 | 0 | 0 | 0 | 0 | 0 | 0 | 0 | 0 | 0 | 0 | 0 | 0 | 0 | 0 | 0 | 0 | 0 | 0 | 0 | 0 | 3 | 40 | 1 | 0 | 1899.612 | 1.8794 | 1.9 | 4.355633 | 0.1535241 | 1
0 | 0 | 0 | 0 | 0 | 0 | 0 | 0 | 0 | 0 | 86.5 | 0 | 0 | 0 | 0 | 0 | 0 | 0 | 0 | 0 | 0 | 5.5 | 0 | 0 | 0 | 0 | 0 | 8 | 0 | 0 | 0 | 0 | 0 | 0 | 0 | 0 | 0 | 0 | 0 | 0 | 0 | 0 | 0 | 0 | 0 | 0 | 0 | 0 | 0 | 0 | 0 | 0 | 0 | 3 | 40 | 1 | 0 | 1878.26 | 1.87215 | 1.92 | 4.049827 | 0.1511551 | 1
0 | 0 | 0 | 0 | 0 | 0 | 0 | 0 | 0 | 0 | 88 | 0 | 0 | 0 | 0 | 0 | 0 | 0 | 0 | 0 | 0 | 6 | 0 | 0 | 0 | 0 | 0 | 6 | 0 | 0 | 0 | 0 | 0 | 0 | 0 | 0 | 0 | 0 | 0 | 0 | 0 | 0 | 0 | 0 | 0 | 0 | 0 | 0 | 0 | 0 | 0 | 0 | 0 | 3 | 40 | 1 | 0 | 1857.62 | 1.8638 | 1.94 | 3.742823 | 0.1503049 | 1
0 | 0 | 0 | 0 | 0 | 0 | 0 | 0 | 0 | 0 | 89 | 0 | 0 | 0 | 0 | 0 | 0 | 0 | 0 | 0 | 0 | 7 | 0 | 0 | 0 | 0 | 0 | 4 | 0 | 0 | 0 | 0 | 0 | 0 | 0 | 0 | 0 | 0 | 0 | 0 | 0 | 0 | 0 | 0 | 0 | 0 | 0 | 0 | 0 | 0 | 0 | 0 | 0 | 3 | 40 | 1 | 0 | 1838.76 | 1.8527 | 1.96 | 3.481063 | 0.1535113 | 1
0 | 0 | 0 | 0 | 0 | 0 | 0 | 0 | 0 | 0 | 90 | 0 | 0 | 0 | 0 | 0 | 0 | 0 | 0 | 0 | 0 | 8 | 0 | 0 | 0 | 0 | 0 | 2 | 0 | 0 | 0 | 0 | 0 | 0 | 0 | 0 | 0 | 0 | 0 | 0 | 0 | 0 | 0 | 0 | 0 | 0 | 0 | 0 | 0 | 0 | 0 | 0 | 0 | 3 | 40 | 1 | 0 | 1819.9 | 1.8416 | 1.98 | 3.119444 | 0.1558635 | 1
0 | 0 | 0 | 0 | 0 | 0 | 0 | 0 | 0 | 0 | 80 | 0 | 0 | 0 | 0 | 0 | 0 | 0 | 0 | 0 | 0 | 10.5 | 0 | 0 | 0 | 0 | 0 | 9.5 | 0 | 0 | 0 | 0 | 0 | 0 | 0 | 0 | 0 | 0 | 0 | 0 | 0 | 0 | 0 | 0 | 0 | 0 | 0 | 0 | 0 | 0 | 0 | 0 | 0 | 3 | 40 | 1 | 0 | 1912.875 | 1.84885 | 1.905 | 5.311502 | 0.195551 | 1
0 | 0 | 0 | 0 | 0 | 0 | 0 | 0 | 0 | 0 | 74.5 | 0 | 0 | 0 | 0 | 0 | 0 | 0 | 0 | 0 | 0 | 12.5 | 0 | 0 | 0 | 0 | 0 | 13 | 0 | 0 | 0 | 0 | 0 | 0 | 0 | 0 | 0 | 0 | 0 | 0 | 0 | 0 | 0 | 0 | 0 | 0 | 0 | 0 | 0 | 0 | 0 | 0 | 0 | 3 | 40 | 1 | 0 | 1959.23 | 1.84765 | 1.87 | 6.190155 | 0.2166979 | 1
0 | 0 | 0 | 0 | 0 | 0 | 0 | 0 | 0 | 0 | 78 | 0 | 0 | 0 | 0 | 0 | 0 | 0 | 0 | 0 | 0 | 11.2 | 0 | 0 | 0 | 0 | 0 | 10.8 | 0 | 0 | 0 | 0 | 0 | 0 | 0 | 0 | 0 | 0 | 0 | 0 | 0 | 0 | 0 | 0 | 0 | 0 | 0 | 0 | 0 | 0 | 0 | 0 | 0 | 3 | 40 | 1 | 0 | 1929.94 | 1.84864 | 1.892 | 5.648902 | 0.2033808 | 1
0 | 0 | 0 | 0 | 0 | 0 | 0 | 0 | 0 | 0 | 79.5 | 0 | 0 | 0 | 0 | 0 | 0 | 0 | 0 | 0 | 0 | 10.5 | 0 | 0 | 0 | 0 | 0 | 10 | 0 | 0 | 0 | 0 | 0 | 0 | 0 | 0 | 0 | 0 | 0 | 0 | 0 | 0 | 0 | 0 | 0 | 0 | 0 | 0 | 0 | 0 | 0 | 0 | 0 | 3 | 40 | 1 | 0 | 1918.48 | 1.85025 | 1.9 | 5.398871 | 0.1967675 | 1
0 | 0 | 0 | 0 | 0 | 0 | 0 | 0 | 0 | 0 | 80 | 0 | 0 | 0 | 0 | 0 | 0 | 0 | 0 | 0 | 0 | 10 | 0 | 0 | 0 | 0 | 0 | 10 | 0 | 0 | 0 | 0 | 0 | 0 | 0 | 0 | 0 | 0 | 0 | 0 | 0 | 0 | 0 | 0 | 0 | 0 | 0 | 0 | 0 | 0 | 0 | 0 | 0 | 3 | 40 | 1 | 0 | 1916.7 | 1.853 | 1.9 | 5.313581 | 0.1932899 | 1
0 | 0 | 0 | 0 | 0 | 0 | 0 | 0 | 0 | 0 | 81.6 | 0 | 0 | 0 | 0 | 0 | 0 | 0 | 0 | 0 | 0 | 9.4 | 0 | 0 | 0 | 0 | 0 | 9 | 0 | 0 | 0 | 0 | 0 | 0 | 0 | 0 | 0 | 0 | 0 | 0 | 0 | 0 | 0 | 0 | 0 | 0 | 0 | 0 | 0 | 0 | 0 | 0 | 0 | 3 | 40 | 1 | 0 | 1903.354 | 1.8535 | 1.91 | 5.029813 | 0.1865174 | 1
0 | 0 | 0 | 0 | 0 | 0 | 0 | 0 | 0 | 0 | 82.4 | 0 | 0 | 0 | 0 | 0 | 0 | 0 | 0 | 0 | 0 | 9 | 0 | 0 | 0 | 0 | 0 | 8.6 | 0 | 0 | 0 | 0 | 0 | 0 | 0 | 0 | 0 | 0 | 0 | 0 | 0 | 0 | 0 | 0 | 0 | 0 | 0 | 0 | 0 | 0 | 0 | 0 | 0 | 3 | 40 | 1 | 0 | 1897.446 | 1.85458 | 1.914 | 4.882834 | 0.182541 | 1
0 | 0 | 0 | 0 | 0 | 0 | 0 | 0 | 0 | 0 | 85 | 0 | 0 | 0 | 0 | 0 | 0 | 0 | 0 | 0 | 0 | 10 | 0 | 0 | 0 | 0 | 0 | 5 | 0 | 0 | 0 | 0 | 0 | 0 | 0 | 0 | 0 | 0 | 0 | 0 | 0 | 0 | 0 | 0 | 0 | 0 | 0 | 0 | 0 | 0 | 0 | 0 | 0 | 3 | 40 | 1 | 0 | 1860.65 | 1.839 | 1.95 | 4.30887 | 0.1802471 | 1
0 | 0 | 0 | 0 | 0 | 0 | 0 | 0 | 0 | 0 | 86.2 | 0 | 0 | 0 | 0 | 0 | 0 | 0 | 0 | 0 | 0 | 7.4 | 0 | 0 | 0 | 0 | 0 | 6.4 | 0 | 0 | 0 | 0 | 0 | 0 | 0 | 0 | 0 | 0 | 0 | 0 | 0 | 0 | 0 | 0 | 0 | 0 | 0 | 0 | 0 | 0 | 0 | 0 | 0 | 3 | 40 | 1 | 0 | 1867.088 | 1.85722 | 1.936 | 4.129468 | 0.1639624 | 1
0 | 0 | 0 | 0 | 0 | 0 | 12 | 0 | 0 | 0 | 73 | 0 | 0 | 0 | 0 | 15 | 0 | 0 | 0 | 0 | 0 | 0 | 0 | 0 | 0 | 0 | 0 | 0 | 0 | 0 | 0 | 0 | 0 | 0 | 0 | 0 | 0 | 0 | 0 | 0 | 0 | 0 | 0 | 0 | 0 | 0 | 0 | 0 | 0 | 0 | 0 | 0 | 0 | 3 | 40 | 1 | 0 | 1909.64 | 1.8416 | 1.85 | 6.391962 | 0.1019482 | 1
0 | 0 | 0 | 0 | 0 | 0 | 0 | 0 | 0 | 0 | 89 | 0 | 0 | 0 | 0 | 8.5 | 0 | 0 | 0 | 0 | 0 | 2.5 | 0 | 0 | 0 | 0 | 0 | 0 | 0 | 0 | 0 | 0 | 0 | 0 | 0 | 0 | 0 | 0 | 0 | 0 | 0 | 0 | 0 | 0 | 0 | 0 | 0 | 0 | 0 | 0 | 0 | 0 | 0 | 3 | 40 | 1 | 0 | 1860.52 | 1.84245 | 1.915 | 3.371755 | 0.11321 | 1
0 | 0 | 0 | 0 | 0 | 0 | 0 | 0 | 0 | 0 | 81.5 | 0 | 0 | 0 | 0 | 13.5 | 0 | 0 | 0 | 0 | 0 | 5 | 0 | 0 | 0 | 0 | 0 | 0 | 0 | 0 | 0 | 0 | 0 | 0 | 0 | 0 | 0 | 0 | 0 | 0 | 0 | 0 | 0 | 0 | 0 | 0 | 0 | 0 | 0 | 0 | 0 | 0 | 0 | 3 | 40 | 1 | 0 | 1918.02 | 1.8147 | 1.865 | 4.879689 | 0.1464408 | 1
0 | 0 | 0 | 0 | 0 | 0 | 10 | 0 | 0 | 0 | 80 | 0 | 10 | 0 | 0 | 0 | 0 | 0 | 0 | 0 | 0 | 0 | 0 | 0 | 0 | 0 | 0 | 0 | 0 | 0 | 0 | 0 | 0 | 0 | 0 | 0 | 0 | 0 | 0 | 0 | 0 | 0 | 0 | 0 | 0 | 0 | 0 | 0 | 0 | 0 | 0 | 0 | 0 | 3 | 40 | 1 | 0 | 1800.8 | 1.861 | 1.9 | 5.313581 | 0.06759438 | 1
0 | 0 | 0 | 0 | 0 | 0 | 5 | 0 | 0 | 0 | 85 | 0 | 10 | 0 | 0 | 0 | 0 | 0 | 0 | 0 | 0 | 0 | 0 | 0 | 0 | 0 | 0 | 0 | 0 | 0 | 0 | 0 | 0 | 0 | 0 | 0 | 0 | 0 | 0 | 0 | 0 | 0 | 0 | 0 | 0 | 0 | 0 | 0 | 0 | 0 | 0 | 0 | 0 | 3 | 40 | 1 | 0 | 1802.95 | 1.8595 | 1.9 | 4.30887 | 0.06681878 | 1
0 | 0 | 0 | 0 | 0 | 0 | 2 | 0 | 0 | 0 | 88 | 0 | 10 | 0 | 0 | 0 | 0 | 0 | 0 | 0 | 0 | 0 | 0 | 0 | 0 | 0 | 0 | 0 | 0 | 0 | 0 | 0 | 0 | 0 | 0 | 0 | 0 | 0 | 0 | 0 | 0 | 0 | 0 | 0 | 0 | 0 | 0 | 0 | 0 | 0 | 0 | 0 | 0 | 3 | 40 | 1 | 0 | 1804.24 | 1.8586 | 1.9 | 3.5008 | 0.0663328 | 1
0 | 0 | 0 | 0 | 0 | 0 | 0 | 0 | 0 | 0 | 90 | 0 | 10 | 0 | 0 | 0 | 0 | 0 | 0 | 0 | 0 | 0 | 0 | 0 | 0 | 0 | 0 | 0 | 0 | 0 | 0 | 0 | 0 | 0 | 0 | 0 | 0 | 0 | 0 | 0 | 0 | 0 | 0 | 0 | 0 | 0 | 0 | 0 | 0 | 0 | 0 | 0 | 0 | 2 | 40 | 1 | 0 | 1805.1 | 1.858 | 1.9 | 2.703423 | 0.066 | 1
0 | 0 | 0 | 0 | 0 | 0 | 7.5 | 0 | 0 | 0 | 67.5 | 0 | 0 | 0 | 0 | 0 | 0 | 0 | 0 | 0 | 0 | 25 | 0 | 0 | 0 | 0 | 0 | 0 | 0 | 0 | 0 | 0 | 0 | 0 | 0 | 0 | 0 | 0 | 0 | 0 | 0 | 0 | 0 | 0 | 0 | 0 | 0 | 0 | 0 | 0 | 0 | 0 | 0 | 3 | 40 | 1 | 0 | 1854.775 | 1.74475 | 2 | 6.702979 | 0.2395828 | 1
0 | 0 | 0 | 0 | 0 | 0 | 9 | 0 | 0 | 0 | 81 | 0 | 0 | 0 | 0 | 0 | 0 | 0 | 0 | 0 | 0 | 10 | 0 | 0 | 0 | 0 | 0 | 0 | 0 | 0 | 0 | 0 | 0 | 0 | 0 | 0 | 0 | 0 | 0 | 0 | 0 | 0 | 0 | 0 | 0 | 0 | 0 | 0 | 0 | 0 | 0 | 0 | 0 | 3 | 40 | 1 | 0 | 1800.73 | 1.8277 | 2 | 5.135876 | 0.1661196 | 1
0 | 0 | 0 | 0 | 0 | 0 | 0 | 0 | 0 | 0 | 54 | 0 | 0 | 0 | 0 | 0 | 0 | 0 | 0 | 0 | 0 | 45 | 0 | 0 | 0 | 0 | 0 | 0 | 1 | 0 | 0 | 0 | 0 | 0 | 0 | 0 | 0 | 0 | 0 | 0 | 0 | 0 | 0 | 0 | 0 | 0 | 0 | 0 | 0 | 0 | 0 | 0 | 0 | 3 | 40 | 1 | 0 | 1929.76 | 1.6357 | 2.16 | 6.137405 | 0.2783281 | 1
0 | 0 | 0 | 0 | 0 | 0 | 0 | 0 | 0 | 0 | 85 | 0 | 0 | 0 | 0 | 0 | 0 | 0 | 0 | 0 | 0 | 10 | 5 | 0 | 0 | 0 | 0 | 0 | 0 | 0 | 0 | 0 | 0 | 0 | 0 | 0 | 0 | 0 | 0 | 0 | 0 | 0 | 0 | 0 | 0 | 0 | 0 | 0 | 0 | 0 | 0 | 0 | 0 | 3 | 40 | 1 | 0 | 1800.15 | 1.826 | 2.1 | 4.30887 | 0.1653904 | 1
0 | 0 | 0 | 0 | 0 | 0 | 0 | 0 | 0 | 0 | 88 | 0 | 0 | 0 | 0 | 0 | 0 | 0 | 0 | 0 | 0 | 10 | 2 | 0 | 0 | 0 | 0 | 0 | 0 | 0 | 0 | 0 | 0 | 0 | 0 | 0 | 0 | 0 | 0 | 0 | 0 | 0 | 0 | 0 | 0 | 0 | 0 | 0 | 0 | 0 | 0 | 0 | 0 | 3 | 40 | 1 | 0 | 1802.82 | 1.8254 | 2.04 | 3.5008 | 0.165157 | 1
0 | 0 | 0 | 0 | 0 | 0 | 0 | 0 | 0 | 0 | 66 | 0 | 0 | 0 | 0 | 0 | 0 | 20 | 0 | 0 | 0 | 14 | 0 | 0 | 0 | 0 | 0 | 0 | 0 | 0 | 0 | 0 | 0 | 0 | 0 | 0 | 0 | 0 | 0 | 0 | 0 | 0 | 0 | 0 | 0 | 0 | 0 | 0 | 0 | 0 | 0 | 0 | 0 | 3 | 40 | 1 | 0 | 1900.04 | 1.753 | 2 | 7.245353 | 0.1967765 | 1
0 | 0 | 0 | 0 | 0 | 0 | 0 | 0 | 0 | 0 | 67.5 | 0 | 0 | 0 | 0 | 0 | 0 | 18 | 0 | 0 | 0 | 14.5 | 0 | 0 | 0 | 0 | 0 | 0 | 0 | 0 | 0 | 0 | 0 | 0 | 0 | 0 | 0 | 0 | 0 | 0 | 0 | 0 | 0 | 0 | 0 | 0 | 0 | 0 | 0 | 0 | 0 | 0 | 0 | 3 | 40 | 1 | 0 | 1893.7 | 1.75525 | 2 | 7.10054 | 0.1988717 | 1
0 | 0 | 0 | 0 | 0 | 0 | 0 | 0 | 0 | 0 | 69.2 | 0 | 0 | 0 | 0 | 0 | 0 | 16 | 0 | 0 | 0 | 14.8 | 0 | 0 | 0 | 0 | 0 | 0 | 0 | 0 | 0 | 0 | 0 | 0 | 0 | 0 | 0 | 0 | 0 | 0 | 0 | 0 | 0 | 0 | 0 | 0 | 0 | 0 | 0 | 0 | 0 | 0 | 0 | 3 | 40 | 1 | 0 | 1886.648 | 1.7586 | 2 | 6.907497 | 0.2000801 | 1
0 | 0 | 0 | 0 | 0 | 0 | 0 | 0 | 0 | 0 | 71 | 0 | 0 | 0 | 0 | 0 | 0 | 14 | 0 | 0 | 0 | 15 | 0 | 0 | 0 | 0 | 0 | 0 | 0 | 0 | 0 | 0 | 0 | 0 | 0 | 0 | 0 | 0 | 0 | 0 | 0 | 0 | 0 | 0 | 0 | 0 | 0 | 0 | 0 | 0 | 0 | 0 | 0 | 3 | 40 | 1 | 0 | 1879.24 | 1.7625 | 2 | 6.676745 | 0.2007953 | 1
0 | 0 | 0 | 0 | 0 | 0 | 0 | 0 | 0 | 0 | 72.5 | 0 | 0 | 0 | 0 | 0 | 0 | 20 | 0 | 0 | 0 | 7.5 | 0 | 0 | 0 | 0 | 0 | 0 | 0 | 0 | 0 | 0 | 0 | 0 | 0 | 0 | 0 | 0 | 0 | 0 | 0 | 0 | 0 | 0 | 0 | 0 | 0 | 0 | 0 | 0 | 0 | 0 | 0 | 3 | 40 | 1 | 0 | 1876.9 | 1.78875 | 2 | 6.230398 | 0.1638931 | 1
0 | 0 | 0 | 0 | 0 | 0 | 0 | 0 | 0 | 0 | 72.8 | 0 | 0 | 0 | 0 | 0 | 0 | 12 | 0 | 0 | 0 | 15.2 | 0 | 0 | 0 | 0 | 0 | 0 | 0 | 0 | 0 | 0 | 0 | 0 | 0 | 0 | 0 | 0 | 0 | 0 | 0 | 0 | 0 | 0 | 0 | 0 | 0 | 0 | 0 | 0 | 0 | 0 | 0 | 3 | 40 | 1 | 0 | 1871.832 | 1.7664 | 2 | 6.418140772 | 0.2014325 | 1
0 | 0 | 0 | 0 | 0 | 0 | 0 | 0 | 0 | 0 | 74.5 | 0 | 0 | 0 | 0 | 0 | 0 | 10 | 0 | 0 | 0 | 15.5 | 0 | 0 | 0 | 0 | 0 | 0 | 0 | 0 | 0 | 0 | 0 | 0 | 0 | 0 | 0 | 0 | 0 | 0 | 0 | 0 | 0 | 0 | 0 | 0 | 0 | 0 | 0 | 0 | 0 | 0 | 0 | 3 | 40 | 1 | 0 | 1864.78 | 1.76975 | 2 | 6.140859 | 0.2024412 | 1
0 | 0 | 0 | 0 | 0 | 0 | 0 | 0 | 0 | 0 | 75 | 0 | 0 | 0 | 0 | 0 | 0 | 18 | 0 | 0 | 0 | 7 | 0 | 0 | 0 | 0 | 0 | 0 | 0 | 0 | 0 | 0 | 0 | 0 | 0 | 0 | 0 | 0 | 0 | 0 | 0 | 0 | 0 | 0 | 0 | 0 | 0 | 0 | 0 | 0 | 0 | 0 | 0 | 3 | 40 | 1 | 0 | 1867 | 1.7965 | 2 | 5.908378 | 0.1595392 | 1
0 | 0 | 0 | 0 | 0 | 0 | 0 | 0 | 0 | 0 | 76.3 | 0 | 0 | 0 | 0 | 0 | 0 | 8 | 0 | 0 | 0 | 15.7 | 0 | 0 | 0 | 0 | 0 | 0 | 0 | 0 | 0 | 0 | 0 | 0 | 0 | 0 | 0 | 0 | 0 | 0 | 0 | 0 | 0 | 0 | 0 | 0 | 0 | 0 | 0 | 0 | 0 | 0 | 0 | 3 | 40 | 1 | 0 | 1857.372 | 1.77365 | 2 | 5.813276 | 0.2029339 | 1
0 | 0 | 0 | 0 | 0 | 0 | 0 | 0 | 0 | 0 | 77.2 | 0 | 0 | 0 | 0 | 0 | 0 | 16 | 0 | 0 | 0 | 6.8 | 0 | 0 | 0 | 0 | 0 | 0 | 0 | 0 | 0 | 0 | 0 | 0 | 0 | 0 | 0 | 0 | 0 | 0 | 0 | 0 | 0 | 0 | 0 | 0 | 0 | 0 | 0 | 0 | 0 | 0 | 0 | 3 | 40 | 1 | 0 | 1858.168 | 1.8026 | 2 | 5.619145 | 0.1567777 | 1
0 | 0 | 0 | 0 | 0 | 0 | 0 | 0 | 0 | 0 | 78 | 0 | 0 | 0 | 0 | 0 | 0 | 6 | 0 | 0 | 0 | 16 | 0 | 0 | 0 | 0 | 0 | 0 | 0 | 0 | 0 | 0 | 0 | 0 | 0 | 0 | 0 | 0 | 0 | 0 | 0 | 0 | 0 | 0 | 0 | 0 | 0 | 0 | 0 | 0 | 0 | 0 | 0 | 3 | 40 | 1 | 0 | 1850.32 | 1.777 | 2 | 5.453137 | 0.2038161 | 1
0 | 0 | 0 | 0 | 0 | 0 | 0 | 0 | 0 | 0 | 79.5 | 0 | 0 | 0 | 0 | 0 | 0 | 14 | 0 | 0 | 0 | 6.5 | 0 | 0 | 0 | 0 | 0 | 0 | 0 | 0 | 0 | 0 | 0 | 0 | 0 | 0 | 0 | 0 | 0 | 0 | 0 | 0 | 0 | 0 | 0 | 0 | 0 | 0 | 0 | 0 | 0 | 0 | 0 | 3 | 40 | 1 | 0 | 1848.98 | 1.80925 | 2 | 5.282622 | 0.1529933 | 1
0 | 0 | 0 | 0 | 0 | 0 | 0 | 0 | 0 | 0 | 80 | 0 | 0 | 0 | 0 | 0 | 0 | 4 | 0 | 0 | 0 | 16 | 0 | 0 | 0 | 0 | 0 | 0 | 0 | 0 | 0 | 0 | 0 | 0 | 0 | 0 | 0 | 0 | 0 | 0 | 0 | 0 | 0 | 0 | 0 | 0 | 0 | 0 | 0 | 0 | 0 | 0 | 0 | 3 | 40 | 1 | 0 | 1842.2 | 1.782 | 2 | 4.993085 | 0.2032142 | 1
0 | 0 | 0 | 0 | 0 | 0 | 0 | 0 | 0 | 0 | 80 | 0 | 0 | 0 | 0 | 0 | 0 | 10 | 0 | 0 | 0 | 10 | 0 | 0 | 0 | 0 | 0 | 0 | 0 | 0 | 0 | 0 | 0 | 0 | 0 | 0 | 0 | 0 | 0 | 0 | 0 | 0 | 0 | 0 | 0 | 0 | 0 | 0 | 0 | 0 | 0 | 0 | 0 | 3 | 40 | 1 | 0 | 1845.2 | 1.8 | 2 | 5.313581 | 0.1734935 | 1
0 | 0 | 0 | 0 | 0 | 0 | 0 | 0 | 0 | 0 | 84 | 0 | 0 | 0 | 0 | 0 | 0 | 8 | 0 | 0 | 0 | 8 | 0 | 0 | 0 | 0 | 0 | 0 | 0 | 0 | 0 | 0 | 0 | 0 | 0 | 0 | 0 | 0 | 0 | 0 | 0 | 0 | 0 | 0 | 0 | 0 | 0 | 0 | 0 | 0 | 0 | 0 | 0 | 3 | 40 | 1 | 0 | 1829.96 | 1.816 | 2 | 4.578138 | 0.1584424 | 1
0 | 0 | 0 | 0 | 0 | 0 | 0 | 0 | 0 | 0 | 74 | 0 | 0 | 0 | 0 | 0 | 0 | 0 | 0 | 0 | 0 | 14 | 0 | 0 | 0 | 0 | 0 | 0 | 0 | 0 | 0 | 0 | 0 | 0 | 0 | 0 | 0 | 0 | 12 | 0 | 0 | 0 | 0 | 0 | 0 | 0 | 0 | 0 | 0 | 0 | 0 | 0 | 0 | 3 | 40 | 1 | 0 | 1606.56 | 1.8606 | 2 | 6.256998 | 0.2638591 | 1
0 | 0 | 0 | 0 | 0 | 0 | 0 | 0 | 0 | 0 | 74 | 0 | 0 | 0 | 0 | 0 | 0 | 0 | 0 | 0 | 0 | 13 | 0 | 0 | 0 | 0 | 0 | 0 | 0 | 0 | 0 | 0 | 0 | 0 | 0 | 0 | 0 | 0 | 13 | 0 | 0 | 0 | 0 | 0 | 0 | 0 | 0 | 0 | 0 | 0 | 0 | 0 | 0 | 3 | 40 | 1 | 0 | 1585.31 | 1.8709 | 2 | 6.2634 | 0.2630479 | 1
0 | 0 | 0 | 0 | 0 | 0 | 0 | 0 | 0 | 0 | 74.5 | 0 | 0 | 0 | 0 | 0 | 0 | 0 | 0 | 0 | 0 | 11.5 | 0 | 0 | 0 | 0 | 0 | 0 | 0 | 0 | 0 | 0 | 0 | 0 | 0 | 0 | 0 | 0 | 14 | 0 | 0 | 0 | 0 | 0 | 0 | 0 | 0 | 0 | 0 | 0 | 0 | 0 | 0 | 3 | 40 | 1 | 0 | 1562.28 | 1.88395 | 2 | 6.180357 | 0.2588975 | 1
0 | 0 | 0 | 0 | 0 | 0 | 0 | 0 | 0 | 0 | 75 | 0 | 0 | 0 | 0 | 0 | 0 | 0 | 0 | 0 | 0 | 15 | 0 | 0 | 0 | 0 | 0 | 0 | 0 | 0 | 0 | 0 | 0 | 0 | 0 | 0 | 0 | 0 | 10 | 0 | 0 | 0 | 0 | 0 | 0 | 0 | 0 | 0 | 0 | 0 | 0 | 0 | 0 | 3 | 40 | 1 | 0 | 1645.5 | 1.8455 | 2 | 6.074779 | 0.2592774 | 1
0 | 0 | 0 | 0 | 0 | 0 | 0 | 0 | 0 | 0 | 76.4 | 0 | 0 | 0 | 0 | 0 | 0 | 0 | 0 | 0 | 0 | 15.6 | 0 | 0 | 0 | 0 | 0 | 0 | 0 | 0 | 0 | 0 | 0 | 0 | 0 | 0 | 0 | 0 | 8 | 0 | 0 | 0 | 0 | 0 | 0 | 0 | 0 | 0 | 0 | 0 | 0 | 0 | 0 | 3 | 40 | 1 | 0 | 1683.016 | 1.8326 | 2 | 5.800099 | 0.2517444 | 1
0 | 0 | 0 | 0 | 0 | 0 | 0 | 0 | 0 | 0 | 77 | 0 | 0 | 0 | 0 | 0 | 0 | 0 | 0 | 0 | 0 | 9 | 0 | 0 | 0 | 0 | 0 | 0 | 0 | 0 | 0 | 0 | 0 | 0 | 0 | 0 | 0 | 0 | 14 | 0 | 0 | 0 | 0 | 0 | 0 | 0 | 0 | 0 | 0 | 0 | 0 | 0 | 0 | 3 | 40 | 1 | 0 | 1553.38 | 1.8977 | 2 | 5.764116 | 0.2432441 | 1
0 | 0 | 0 | 0 | 0 | 0 | 0 | 0 | 0 | 0 | 78.2 | 0 | 0 | 0 | 0 | 0 | 0 | 0 | 0 | 0 | 0 | 15.8 | 0 | 0 | 0 | 0 | 0 | 0 | 0 | 0 | 0 | 0 | 0 | 0 | 0 | 0 | 0 | 0 | 6 | 0 | 0 | 0 | 0 | 0 | 0 | 0 | 0 | 0 | 0 | 0 | 0 | 0 | 0 | 3 | 40 | 1 | 0 | 1719.108 | 1.8219 | 2 | 5.426671 | 0.2413367 | 1
0 | 0 | 0 | 0 | 0 | 0 | 0 | 0 | 0 | 0 | 79.5 | 0 | 0 | 0 | 0 | 0 | 0 | 0 | 0 | 0 | 0 | 7.5 | 0 | 0 | 0 | 0 | 0 | 0 | 0 | 0 | 0 | 0 | 0 | 0 | 0 | 0 | 0 | 0 | 13 | 0 | 0 | 0 | 0 | 0 | 0 | 0 | 0 | 0 | 0 | 0 | 0 | 0 | 0 | 3 | 40 | 1 | 0 | 1565.73 | 1.90115 | 2 | 5.337279 | 0.2284561 | 1
0 | 0 | 0 | 0 | 0 | 0 | 0 | 0 | 0 | 0 | 80 | 0 | 0 | 0 | 0 | 0 | 0 | 0 | 0 | 0 | 0 | 16 | 0 | 0 | 0 | 0 | 0 | 0 | 0 | 0 | 0 | 0 | 0 | 0 | 0 | 0 | 0 | 0 | 4 | 0 | 0 | 0 | 0 | 0 | 0 | 0 | 0 | 0 | 0 | 0 | 0 | 0 | 0 | 3 | 40 | 1 | 0 | 1755.2 | 1.8112 | 2 | 4.993085 | 0.2299621 | 1
0 | 0 | 0 | 0 | 0 | 0 | 0 | 0 | 0 | 0 | 82 | 0 | 0 | 0 | 0 | 0 | 0 | 0 | 0 | 0 | 0 | 16 | 0 | 0 | 0 | 0 | 0 | 0 | 0 | 0 | 0 | 0 | 0 | 0 | 0 | 0 | 0 | 0 | 2 | 0 | 0 | 0 | 0 | 0 | 0 | 0 | 0 | 0 | 0 | 0 | 0 | 0 | 0 | 3 | 40 | 1 | 0 | 1790.58 | 1.8016 | 2 | 4.44187 | 0.216475 | 1
0 | 0 | 0 | 0 | 0 | 0 | 0 | 0 | 0 | 0 | 82 | 0 | 0 | 0 | 0 | 0 | 0 | 0 | 0 | 0 | 0 | 6 | 0 | 0 | 0 | 0 | 0 | 0 | 0 | 0 | 0 | 0 | 0 | 0 | 0 | 0 | 0 | 0 | 12 | 0 | 0 | 0 | 0 | 0 | 0 | 0 | 0 | 0 | 0 | 0 | 0 | 0 | 0 | 3 | 40 | 1 | 0 | 1578.08 | 1.9046 | 2 | 4.872392 | 0.2125861 | 1
0 | 0 | 0 | 0 | 0 | 0 | 0 | 0 | 0 | 0 | 84.8 | 0 | 0 | 0 | 0 | 0 | 0 | 0 | 0 | 0 | 0 | 5.2 | 0 | 0 | 0 | 0 | 0 | 0 | 0 | 0 | 0 | 0 | 0 | 0 | 0 | 0 | 0 | 0 | 10 | 0 | 0 | 0 | 0 | 0 | 0 | 0 | 0 | 0 | 0 | 0 | 0 | 0 | 0 | 3 | 40 | 1 | 0 | 1610.612 | 1.8994 | 2 | 4.355633 | 0.195943 | 1
0 | 0 | 0 | 0 | 0 | 0 | 0 | 0 | 0 | 0 | 86.8 | 0 | 0 | 0 | 0 | 0 | 0 | 0 | 0 | 0 | 0 | 5.2 | 0 | 0 | 0 | 0 | 0 | 0 | 0 | 0 | 0 | 0 | 0 | 0 | 0 | 0 | 0 | 0 | 8 | 0 | 0 | 0 | 0 | 0 | 0 | 0 | 0 | 0 | 0 | 0 | 0 | 0 | 0 | 3 | 40 | 1 | 0 | 1645.992 | 1.8898 | 2 | 3.980366 | 0.1845697 | 1
0 | 0 | 0 | 0 | 0 | 0 | 0 | 0 | 0 | 0 | 88.5 | 0 | 0 | 0 | 0 | 0 | 0 | 0 | 0 | 0 | 0 | 5.5 | 0 | 0 | 0 | 0 | 0 | 0 | 0 | 0 | 0 | 0 | 0 | 0 | 0 | 0 | 0 | 0 | 6 | 0 | 0 | 0 | 0 | 0 | 0 | 0 | 0 | 0 | 0 | 0 | 0 | 0 | 0 | 3 | 40 | 1 | 0 | 1682.44 | 1.87855 | 2 | 3.629284 | 0.1745262 | 1
0 | 0 | 0 | 0 | 0 | 0 | 0 | 0 | 0 | 0 | 89.8 | 0 | 0 | 0 | 0 | 0 | 0 | 0 | 0 | 0 | 0 | 6.2 | 0 | 0 | 0 | 0 | 0 | 0 | 0 | 0 | 0 | 0 | 0 | 0 | 0 | 0 | 0 | 0 | 4 | 0 | 0 | 0 | 0 | 0 | 0 | 0 | 0 | 0 | 0 | 0 | 0 | 0 | 0 | 3 | 40 | 1 | 0 | 1720.312 | 1.8651 | 2 | 3.307689 | 0.1665803 | 1
0 | 0 | 0 | 0 | 0 | 0 | 0 | 0 | 0 | 0 | 90.2 | 0 | 0 | 0 | 0 | 0 | 0 | 0 | 0 | 0 | 0 | 7.8 | 0 | 0 | 0 | 0 | 0 | 0 | 0 | 0 | 0 | 0 | 0 | 0 | 0 | 0 | 0 | 0 | 2 | 0 | 0 | 0 | 0 | 0 | 0 | 0 | 0 | 0 | 0 | 0 | 0 | 0 | 0 | 3 | 40 | 1 | 0 | 1761.388 | 1.8467 | 2 | 3.07897 | 0.1646029 | 1
0 | 0 | 0 | 0 | 0 | 0 | 0 | 0 | 0 | 0 | 78 | 0 | 0 | 0 | 0 | 0 | 0 | 0 | 0 | 0 | 0 | 14 | 0 | 0 | 0 | 0 | 0 | 0 | 0 | 0 | 0 | 0 | 0 | 0 | 0 | 0 | 0 | 0 | 8 | 0 | 0 | 0 | 0 | 0 | 0 | 0 | 0 | 0 | 0 | 0 | 0 | 0 | 0 | 3 | 40 | 1 | 0 | 1677.32 | 1.8414 | 2 | 5.580311 | 0.2434996 | 1
0 | 0 | 0 | 0 | 0 | 0 | 0 | 0 | 0 | 0 | 80 | 0 | 0 | 0 | 0 | 0 | 0 | 0 | 0 | 0 | 0 | 10 | 0 | 0 | 0 | 0 | 0 | 0 | 0 | 0 | 0 | 0 | 0 | 0 | 0 | 0 | 0 | 0 | 10 | 0 | 0 | 0 | 0 | 0 | 0 | 0 | 0 | 0 | 0 | 0 | 0 | 0 | 0 | 3 | 40 | 1 | 0 | 1627.7 | 1.873 | 2 | 5.313581 | 0.2307401 | 1
0 | 0 | 0 | 0 | 0 | 0 | 0 | 0 | 0 | 0 | 80.5 | 0 | 0 | 0 | 0 | 0 | 0 | 0 | 0 | 0 | 0 | 12.5 | 0 | 0 | 0 | 0 | 0 | 0 | 0 | 0 | 0 | 0 | 0 | 0 | 0 | 0 | 0 | 0 | 7 | 0 | 0 | 0 | 0 | 0 | 0 | 0 | 0 | 0 | 0 | 0 | 0 | 0 | 0 | 3 | 40 | 1 | 0 | 1689.67 | 1.84485 | 2 | 5.161115 | 0.2295756 | 1
0 | 0 | 0 | 0 | 0 | 0 | 0 | 0 | 0 | 0 | 82.2 | 0 | 0 | 0 | 0 | 0 | 0 | 0 | 0 | 0 | 0 | 11.2 | 0 | 0 | 0 | 0 | 0 | 0 | 0 | 0 | 0 | 0 | 0 | 0 | 0 | 0 | 0 | 0 | 6.6 | 0 | 0 | 0 | 0 | 0 | 0 | 0 | 0 | 0 | 0 | 0 | 0 | 0 | 0 | 3 | 40 | 1 | 0 | 1692.118 | 1.85008 | 2 | 4.870309 | 0.2195249 | 1
0 | 0 | 0 | 0 | 0 | 0 | 0 | 0 | 0 | 0 | 84 | 0 | 0 | 0 | 0 | 0 | 0 | 0 | 0 | 0 | 0 | 10 | 0 | 0 | 0 | 0 | 0 | 0 | 0 | 0 | 0 | 0 | 0 | 0 | 0 | 0 | 0 | 0 | 6 | 0 | 0 | 0 | 0 | 0 | 0 | 0 | 0 | 0 | 0 | 0 | 0 | 0 | 0 | 3 | 40 | 1 | 0 | 1698.46 | 1.8538 | 2 | 4.536123 | 0.2082968 | 1
0 | 0 | 0 | 0 | 0 | 0 | 0 | 0 | 0 | 0 | 85 | 0 | 0 | 0 | 0 | 0 | 0 | 0 | 0 | 0 | 0 | 10 | 0 | 0 | 0 | 0 | 0 | 0 | 0 | 0 | 0 | 0 | 0 | 0 | 0 | 0 | 0 | 0 | 5 | 0 | 0 | 0 | 0 | 0 | 0 | 0 | 0 | 0 | 0 | 0 | 0 | 0 | 0 | 3 | 40 | 1 | 0 | 1716.15 | 1.849 | 2 | 4.30887 | 0.2020124 | 1
0 | 0 | 0 | 0 | 0 | 0 | 0 | 0 | 0 | 0 | 85.5 | 0 | 0 | 0 | 0 | 0 | 0 | 0 | 0 | 0 | 0 | 9.5 | 0 | 0 | 0 | 0 | 0 | 0 | 0 | 0 | 0 | 0 | 0 | 0 | 0 | 0 | 0 | 0 | 5 | 0 | 0 | 0 | 0 | 0 | 0 | 0 | 0 | 0 | 0 | 0 | 0 | 0 | 0 | 3 | 40 | 1 | 0 | 1714.37 | 1.85175 | 2 | 4.218729 | 0.198644 | 1
0 | 0 | 0 | 0 | 0 | 0 | 0 | 0 | 0 | 0 | 52 | 0 | 30 | 0 | 0 | 0 | 0 | 0 | 0 | 0 | 0 | 0 | 0 | 18 | 0 | 0 | 0 | 0 | 0 | 0 | 0 | 0 | 0 | 0 | 0 | 0 | 0 | 0 | 0 | 0 | 0 | 0 | 0 | 0 | 0 | 0 | 0 | 0 | 0 | 0 | 0 | 0 | 0 | 3 | 40 | 1 | 0 | 2269.52 | 1.9346 | 2.06 | 8.396956 | 0.3038764 | 1
0 | 0 | 0 | 0 | 0 | 0 | 0 | 0 | 0 | 0 | 56 | 0 | 26 | 0 | 0 | 0 | 0 | 0 | 0 | 0 | 0 | 0 | 0 | 18 | 0 | 0 | 0 | 0 | 0 | 0 | 0 | 0 | 0 | 0 | 0 | 0 | 0 | 0 | 0 | 0 | 0 | 0 | 0 | 0 | 0 | 0 | 0 | 0 | 0 | 0 | 0 | 0 | 0 | 3 | 40 | 1 | 0 | 2255.08 | 1.9434 | 2.1 | 8.178331 | 0.2989422 | 1
0 | 0 | 0 | 0 | 0 | 0 | 0 | 0 | 0 | 0 | 52 | 0 | 28 | 0 | 0 | 0 | 0 | 0 | 0 | 0 | 0 | 0 | 0 | 20 | 0 | 0 | 0 | 0 | 0 | 0 | 0 | 0 | 0 | 0 | 0 | 0 | 0 | 0 | 0 | 0 | 0 | 0 | 0 | 0 | 0 | 0 | 0 | 0 | 0 | 0 | 0 | 0 | 0 | 3 | 40 | 1 | 0 | 2305.88 | 1.9524 | 2.12 | 8.467313 | 0.3131936 | 1
0 | 0 | 0 | 0 | 0 | 0 | 0 | 0 | 0 | 0 | 60 | 0 | 24 | 0 | 0 | 0 | 0 | 0 | 0 | 0 | 0 | 0 | 0 | 16 | 0 | 0 | 0 | 0 | 0 | 0 | 0 | 0 | 0 | 0 | 0 | 0 | 0 | 0 | 0 | 0 | 0 | 0 | 0 | 0 | 0 | 0 | 0 | 0 | 0 | 0 | 0 | 0 | 0 | 3 | 40 | 1 | 0 | 2204.28 | 1.9344 | 2.08 | 7.834257 | 0.2836911 | 0
0 | 0 | 0 | 0 | 0 | 0 | 0 | 0 | 0 | 0 | 60 | 0 | 22 | 0 | 0 | 0 | 0 | 0 | 0 | 0 | 0 | 0 | 0 | 18 | 0 | 0 | 0 | 0 | 0 | 0 | 0 | 0 | 0 | 0 | 0 | 0 | 0 | 0 | 0 | 0 | 0 | 0 | 0 | 0 | 0 | 0 | 0 | 0 | 0 | 0 | 0 | 0 | 0 | 3 | 40 | 1 | 0 | 2240.64 | 1.9522 | 2.14 | 7.884563 | 0.2936616 | 0
0 | 0 | 0 | 0 | 0 | 0 | 0 | 0 | 0 | 0 | 56 | 0 | 0 | 0 | 0 | 0 | 0 | 0 | 0 | 0 | 0 | 0 | 0 | 16 | 0 | 0 | 0 | 28 | 0 | 0 | 0 | 0 | 0 | 0 | 0 | 0 | 0 | 0 | 0 | 0 | 0 | 0 | 0 | 0 | 0 | 0 | 0 | 0 | 0 | 0 | 0 | 0 | 0 | 3 | 40 | 1 | 0 | 2431.52 | 2.0656 | 2.04 | 8.101348 | 0.2435747 | 1
0 | 0 | 0 | 0 | 0 | 0 | 0 | 0 | 0 | 0 | 60 | 0 | 0 | 0 | 0 | 0 | 0 | 0 | 0 | 0 | 0 | 0 | 0 | 16 | 0 | 0 | 0 | 24 | 0 | 0 | 0 | 0 | 0 | 0 | 0 | 0 | 0 | 0 | 0 | 0 | 0 | 0 | 0 | 0 | 0 | 0 | 0 | 0 | 0 | 0 | 0 | 0 | 0 | 3 | 40 | 1 | 0 | 2386.68 | 2.0544 | 2.08 | 7.834257 | 0.2454071 | 1
0 | 0 | 0 | 0 | 0 | 0 | 0 | 0 | 0 | 0 | 64 | 0 | 0 | 0 | 0 | 0 | 0 | 0 | 0 | 0 | 0 | 0 | 0 | 16 | 0 | 0 | 0 | 20 | 0 | 0 | 0 | 0 | 0 | 0 | 0 | 0 | 0 | 0 | 0 | 0 | 0 | 0 | 0 | 0 | 0 | 0 | 0 | 0 | 0 | 0 | 0 | 0 | 0 | 3 | 40 | 1 | 0 | 2341.84 | 2.0432 | 2.12 | 7.489292 | 0.246718 | 1
0 | 0 | 0 | 0 | 0 | 0 | 0 | 0 | 0 | 0 | 68 | 0 | 0 | 0 | 0 | 0 | 0 | 0 | 0 | 0 | 0 | 0 | 0 | 16 | 0 | 0 | 0 | 16 | 0 | 0 | 0 | 0 | 0 | 0 | 0 | 0 | 0 | 0 | 0 | 0 | 0 | 0 | 0 | 0 | 0 | 0 | 0 | 0 | 0 | 0 | 0 | 0 | 0 | 3 | 40 | 1 | 0 | 2297 | 2.032 | 2.16 | 7.056567 | 0.2475157 | 1
0 | 0 | 0 | 0 | 0 | 0 | 0 | 0 | 0 | 0 | 72 | 0 | 0 | 0 | 0 | 0 | 0 | 0 | 0 | 0 | 0 | 0 | 0 | 16 | 0 | 0 | 0 | 12 | 0 | 0 | 0 | 0 | 0 | 0 | 0 | 0 | 0 | 0 | 0 | 0 | 0 | 0 | 0 | 0 | 0 | 0 | 0 | 0 | 0 | 0 | 0 | 0 | 0 | 3 | 40 | 1 | 0 | 2252.16 | 2.0208 | 2.2 | 6.520239 | 0.2478051 | 1
0 | 0 | 0 | 0 | 0 | 0 | 0 | 0 | 0 | 0 | 54 | 0 | 0 | 0 | 0 | 0 | 0 | 0 | 0 | 0 | 0 | 0 | 0 | 18 | 0 | 0 | 0 | 28 | 0 | 0 | 0 | 0 | 0 | 0 | 0 | 0 | 0 | 0 | 0 | 0 | 0 | 0 | 0 | 0 | 0 | 0 | 0 | 0 | 0 | 0 | 0 | 0 | 0 | 3 | 40 | 1 | 0 | 2475.1 | 2.079 | 2.08 | 8.296667 | 0.2513026 | 1
0 | 0 | 0 | 0 | 0 | 0 | 0 | 0 | 0 | 0 | 58 | 0 | 0 | 0 | 0 | 0 | 0 | 0 | 0 | 0 | 0 | 0 | 0 | 18 | 0 | 0 | 0 | 24 | 0 | 0 | 0 | 0 | 0 | 0 | 0 | 0 | 0 | 0 | 0 | 0 | 0 | 0 | 0 | 0 | 0 | 0 | 0 | 0 | 0 | 0 | 0 | 0 | 0 | 3 | 40 | 1 | 0 | 2430.26 | 2.0678 | 2.12 | 8.041251 | 0.2536714 | 1
0 | 0 | 0 | 0 | 0 | 0 | 0 | 0 | 0 | 0 | 62 | 0 | 0 | 0 | 0 | 0 | 0 | 0 | 0 | 0 | 0 | 0 | 0 | 18 | 0 | 0 | 0 | 20 | 0 | 0 | 0 | 0 | 0 | 0 | 0 | 0 | 0 | 0 | 0 | 0 | 0 | 0 | 0 | 0 | 0 | 0 | 0 | 0 | 0 | 0 | 0 | 0 | 0 | 3 | 40 | 1 | 0 | 2385.42 | 2.0566 | 2.16 | 7.707195 | 0.2555278 | 1
0 | 0 | 0 | 0 | 0 | 0 | 0 | 0 | 0 | 0 | 66 | 0 | 0 | 0 | 0 | 0 | 0 | 0 | 0 | 0 | 0 | 0 | 0 | 18 | 0 | 0 | 0 | 16 | 0 | 0 | 0 | 0 | 0 | 0 | 0 | 0 | 0 | 0 | 0 | 0 | 0 | 0 | 0 | 0 | 0 | 0 | 0 | 0 | 0 | 0 | 0 | 0 | 0 | 3 | 40 | 1 | 0 | 2340.58 | 2.0454 | 2.2 | 7.284706 | 0.2568829 | 1
0 | 0 | 0 | 0 | 0 | 0 | 0 | 0 | 0 | 0 | 70 | 0 | 0 | 0 | 0 | 0 | 0 | 0 | 0 | 0 | 0 | 0 | 0 | 18 | 0 | 0 | 0 | 12 | 0 | 0 | 0 | 0 | 0 | 0 | 0 | 0 | 0 | 0 | 0 | 0 | 0 | 0 | 0 | 0 | 0 | 0 | 0 | 0 | 0 | 0 | 0 | 0 | 0 | 3 | 40 | 1 | 0 | 2295.74 | 2.0342 | 2.24 | 6.758022 | 0.2577448 | 1
0 | 0 | 0 | 0 | 0 | 0 | 0 | 0 | 0 | 0 | 72 | 0 | 0 | 0 | 0 | 0 | 0 | 0 | 0 | 0 | 0 | 0 | 0 | 18 | 0 | 0 | 0 | 10 | 0 | 0 | 0 | 0 | 0 | 0 | 0 | 0 | 0 | 0 | 0 | 0 | 0 | 0 | 0 | 0 | 0 | 0 | 0 | 0 | 0 | 0 | 0 | 0 | 0 | 3 | 40 | 1 | 0 | 2273.32 | 2.0286 | 2.26 | 6.447721 | 0.2579923 | 1
0 | 0 | 0 | 0 | 0 | 0 | 0 | 0 | 0 | 0 | 52 | 0 | 0 | 0 | 0 | 0 | 0 | 0 | 0 | 0 | 0 | 0 | 0 | 20 | 0 | 0 | 0 | 28 | 0 | 0 | 0 | 0 | 0 | 0 | 0 | 0 | 0 | 0 | 0 | 0 | 0 | 0 | 0 | 0 | 0 | 0 | 0 | 0 | 0 | 0 | 0 | 0 | 0 | 3 | 40 | 1 | 0 | 2518.68 | 2.0924 | 2.12 | 8.467313 | 0.2581051 | 1
0 | 0 | 0 | 0 | 0 | 0 | 0 | 0 | 0 | 0 | 56 | 0 | 0 | 0 | 0 | 0 | 0 | 0 | 0 | 0 | 0 | 0 | 0 | 20 | 0 | 0 | 0 | 24 | 0 | 0 | 0 | 0 | 0 | 0 | 0 | 0 | 0 | 0 | 0 | 0 | 0 | 0 | 0 | 0 | 0 | 0 | 0 | 0 | 0 | 0 | 0 | 0 | 0 | 3 | 40 | 1 | 0 | 2473.84 | 2.0812 | 2.16 | 8.223996 | 0.2609877 | 1
0 | 0 | 0 | 0 | 0 | 0 | 0 | 0 | 0 | 0 | 60 | 0 | 0 | 0 | 0 | 0 | 0 | 0 | 0 | 0 | 0 | 0 | 0 | 20 | 0 | 0 | 0 | 20 | 0 | 0 | 0 | 0 | 0 | 0 | 0 | 0 | 0 | 0 | 0 | 0 | 0 | 0 | 0 | 0 | 0 | 0 | 0 | 0 | 0 | 0 | 0 | 0 | 0 | 3 | 40 | 1 | 0 | 2429 | 2.07 | 2.2 | 7.901219 | 0.2633629 | 1
0 | 0 | 0 | 0 | 0 | 0 | 0 | 0 | 0 | 0 | 64 | 0 | 0 | 0 | 0 | 0 | 0 | 0 | 0 | 0 | 0 | 0 | 0 | 20 | 0 | 0 | 0 | 16 | 0 | 0 | 0 | 0 | 0 | 0 | 0 | 0 | 0 | 0 | 0 | 0 | 0 | 0 | 0 | 0 | 0 | 0 | 0 | 0 | 0 | 0 | 0 | 0 | 0 | 3 | 40 | 1 | 0 | 2384.16 | 2.0588 | 2.24 | 7.489292 | 0.2652443 | 1
0 | 0 | 0 | 0 | 0 | 0 | 0 | 0 | 0 | 0 | 68 | 0 | 0 | 0 | 0 | 0 | 0 | 0 | 0 | 0 | 0 | 0 | 0 | 20 | 0 | 0 | 0 | 12 | 0 | 0 | 0 | 0 | 0 | 0 | 0 | 0 | 0 | 0 | 0 | 0 | 0 | 0 | 0 | 0 | 0 | 0 | 0 | 0 | 0 | 0 | 0 | 0 | 0 | 3 | 40 | 1 | 0 | 2339.32 | 2.0476 | 2.28 | 6.972538 | 0.2666425 | 1
0 | 0 | 0 | 0 | 0 | 0 | 0 | 0 | 0 | 0 | 70 | 0 | 0 | 0 | 0 | 0 | 0 | 0 | 0 | 0 | 0 | 0 | 0 | 20 | 0 | 0 | 0 | 10 | 0 | 0 | 0 | 0 | 0 | 0 | 0 | 0 | 0 | 0 | 0 | 0 | 0 | 0 | 0 | 0 | 0 | 0 | 0 | 0 | 0 | 0 | 0 | 0 | 0 | 3 | 40 | 1 | 0 | 2316.9 | 2.042 | 2.3 | 6.666989 | 0.2671629 | 1
0 | 0 | 0 | 0 | 0 | 0 | 0 | 0 | 0 | 0 | 54 | 0 | 0 | 0 | 0 | 0 | 0 | 0 | 0 | 0 | 0 | 0 | 0 | 22 | 0 | 0 | 0 | 24 | 0 | 0 | 0 | 0 | 0 | 0 | 0 | 0 | 0 | 0 | 0 | 0 | 0 | 0 | 0 | 0 | 0 | 0 | 0 | 0 | 0 | 0 | 0 | 0 | 0 | 3 | 40 | 1 | 0 | 2517.42 | 2.0946 | 2.2 | 8.384146 | 0.2674338 | 1
0 | 0 | 0 | 0 | 0 | 0 | 0 | 0 | 0 | 0 | 58 | 0 | 0 | 0 | 0 | 0 | 0 | 0 | 0 | 0 | 0 | 0 | 0 | 22 | 0 | 0 | 0 | 20 | 0 | 0 | 0 | 0 | 0 | 0 | 0 | 0 | 0 | 0 | 0 | 0 | 0 | 0 | 0 | 0 | 0 | 0 | 0 | 0 | 0 | 0 | 0 | 0 | 0 | 3 | 40 | 1 | 0 | 2472.58 | 2.0834 | 2.24 | 8.073044 | 0.270308 | 1
0 | 0 | 0 | 0 | 0 | 0 | 0 | 0 | 0 | 0 | 62 | 0 | 0 | 0 | 0 | 0 | 0 | 0 | 0 | 0 | 0 | 0 | 0 | 22 | 0 | 0 | 0 | 16 | 0 | 0 | 0 | 0 | 0 | 0 | 0 | 0 | 0 | 0 | 0 | 0 | 0 | 0 | 0 | 0 | 0 | 0 | 0 | 0 | 0 | 0 | 0 | 0 | 0 | 3 | 40 | 1 | 0 | 2427.74 | 2.0722 | 2.28 | 7.672026 | 0.2726924 | 1
0 | 0 | 0 | 0 | 0 | 0 | 0 | 0 | 0 | 0 | 68 | 0 | 0 | 0 | 0 | 0 | 0 | 0 | 0 | 0 | 0 | 0 | 0 | 22 | 0 | 0 | 0 | 10 | 0 | 0 | 0 | 0 | 0 | 0 | 0 | 0 | 0 | 0 | 0 | 0 | 0 | 0 | 0 | 0 | 0 | 0 | 0 | 0 | 0 | 0 | 0 | 0 | 0 | 3 | 40 | 1 | 0 | 2360.48 | 2.0554 | 2.34 | 6.864851 | 0.2753776 | 1
0 | 0 | 0 | 0 | 0 | 0 | 0 | 0 | 0 | 0 | 74 | 0 | 0 | 0 | 0 | 0 | 0 | 0 | 0 | 0 | 0 | 0 | 0 | 14 | 0 | 0 | 0 | 12 | 0 | 0 | 0 | 0 | 0 | 0 | 0 | 0 | 0 | 0 | 0 | 0 | 0 | 0 | 0 | 0 | 0 | 0 | 0 | 0 | 0 | 0 | 0 | 0 | 0 | 3 | 40 | 1 | 0 | 2208.58 | 2.0074 | 2.16 | 6.256998 | 0.2366923 | 0
0 | 0 | 0 | 0 | 0 | 0 | 0 | 0 | 0 | 0 | 76 | 0 | 0 | 0 | 0 | 0 | 0 | 0 | 0 | 0 | 0 | 0 | 0 | 14 | 0 | 0 | 0 | 10 | 0 | 0 | 0 | 0 | 0 | 0 | 0 | 0 | 0 | 0 | 0 | 0 | 0 | 0 | 0 | 0 | 0 | 0 | 0 | 0 | 0 | 0 | 0 | 0 | 0 | 3 | 40 | 1 | 0 | 2186.16 | 2.0018 | 2.18 | 5.937584 | 0.2363277 | 0
0 | 0 | 0 | 0 | 0 | 0 | 0 | 0 | 0 | 0 | 67.5 | 0 | 0 | 0 | 0 | 0 | 0 | 0 | 0 | 0 | 0 | 0 | 22.5 | 10 | 0 | 0 | 0 | 0 | 0 | 0 | 0 | 0 | 0 | 0 | 0 | 0 | 0 | 0 | 0 | 0 | 0 | 0 | 0 | 0 | 0 | 0 | 0 | 0 | 0 | 0 | 0 | 0 | 0 | 3 | 40 | 1 | 0 | 1966.875 | 1.9515 | 2.65 | 6.911139 | 0.1996691 | 1
0 | 0 | 0 | 0 | 0 | 0 | 0 | 0 | 0 | 0 | 65 | 0 | 0 | 0 | 0 | 0 | 0 | 0 | 0 | 0 | 0 | 0 | 22.5 | 12.5 | 0 | 0 | 0 | 0 | 0 | 0 | 0 | 0 | 0 | 0 | 0 | 0 | 0 | 0 | 0 | 0 | 0 | 0 | 0 | 0 | 0 | 0 | 0 | 0 | 0 | 0 | 0 | 0 | 0 | 3 | 40 | 1 | 0 | 2021.35 | 1.96825 | 2.7 | 7.280088 | 0.2200328 | 1
0 | 0 | 0 | 0 | 0 | 0 | 0 | 0 | 0 | 0 | 67.5 | 0 | 0 | 0 | 0 | 0 | 0 | 0 | 0 | 0 | 0 | 0 | 20 | 12.5 | 0 | 0 | 0 | 0 | 0 | 0 | 0 | 0 | 0 | 0 | 0 | 0 | 0 | 0 | 0 | 0 | 0 | 0 | 0 | 0 | 0 | 0 | 0 | 0 | 0 | 0 | 0 | 0 | 0 | 3 | 40 | 1 | 0 | 2023.575 | 1.96775 | 2.65 | 7.043638 | 0.22021 | 1
0 | 0 | 0 | 0 | 0 | 0 | 0 | 0 | 0 | 0 | 67.5 | 0 | 0 | 0 | 0 | 0 | 0 | 0 | 0 | 0 | 0 | 0 | 17.5 | 15 | 0 | 0 | 0 | 0 | 0 | 0 | 0 | 0 | 0 | 0 | 0 | 0 | 0 | 0 | 0 | 0 | 0 | 0 | 0 | 0 | 0 | 0 | 0 | 0 | 0 | 0 | 0 | 0 | 0 | 3 | 40 | 1 | 0 | 2080.275 | 1.984 | 2.65 | 7.108237 | 0.2378844 | 1
0 | 0 | 0 | 0 | 0 | 0 | 0 | 0 | 0 | 0 | 67.5 | 0 | 0 | 0 | 0 | 0 | 0 | 0 | 0 | 0 | 0 | 0 | 15 | 17.5 | 0 | 0 | 0 | 0 | 0 | 0 | 0 | 0 | 0 | 0 | 0 | 0 | 0 | 0 | 0 | 0 | 0 | 0 | 0 | 0 | 0 | 0 | 0 | 0 | 0 | 0 | 0 | 0 | 0 | 3 | 40 | 1 | 0 | 2136.975 | 2.00025 | 2.65 | 7.108237 | 0.2532932 | 1
0 | 0 | 0 | 0 | 0 | 0 | 0 | 0 | 0 | 0 | 70 | 0 | 0 | 0 | 0 | 0 | 0 | 0 | 0 | 0 | 0 | 0 | 30 | 0 | 0 | 0 | 0 | 0 | 0 | 0 | 0 | 0 | 0 | 0 | 0 | 0 | 0 | 0 | 0 | 0 | 0 | 0 | 0 | 0 | 0 | 0 | 0 | 0 | 0 | 0 | 0 | 0 | 0 | 2 | 40 | 1 | 0 | 1742.3 | 1.886 | 2.6 | 5.079409 | 0.009165151 | 0
0 | 0 | 0 | 0 | 0 | 0 | 0 | 0 | 0 | 0 | 75 | 0 | 0 | 0 | 0 | 0 | 0 | 0 | 0 | 0 | 0 | 0 | 25 | 0 | 0 | 0 | 0 | 0 | 0 | 0 | 0 | 0 | 0 | 0 | 0 | 0 | 0 | 0 | 0 | 0 | 0 | 0 | 0 | 0 | 0 | 0 | 0 | 0 | 0 | 0 | 0 | 0 | 0 | 2 | 40 | 1 | 0 | 1746.75 | 1.885 | 2.5 | 4.675938 | 0.008660254 | 0
0 | 0 | 0 | 0 | 0 | 0 | 0 | 0 | 0 | 0 | 80 | 0 | 0 | 0 | 0 | 0 | 0 | 0 | 0 | 0 | 0 | 0 | 20 | 0 | 0 | 0 | 0 | 0 | 0 | 0 | 0 | 0 | 0 | 0 | 0 | 0 | 0 | 0 | 0 | 0 | 0 | 0 | 0 | 0 | 0 | 0 | 0 | 0 | 0 | 0 | 0 | 0 | 0 | 2 | 40 | 1 | 0 | 1751.2 | 1.884 | 2.4 | 4.161029 | 0.008 | 0
0 | 0 | 0 | 0 | 0 | 0 | 0 | 0 | 0 | 0 | 85 | 0 | 0 | 0 | 0 | 0 | 0 | 0 | 0 | 0 | 0 | 0 | 15 | 0 | 0 | 0 | 0 | 0 | 0 | 0 | 0 | 0 | 0 | 0 | 0 | 0 | 0 | 0 | 0 | 0 | 0 | 0 | 0 | 0 | 0 | 0 | 0 | 0 | 0 | 0 | 0 | 0 | 0 | 2 | 40 | 1 | 0 | 1755.65 | 1.883 | 2.3 | 3.515087 | 0.007141428 | 0
0 | 0 | 0 | 0 | 0 | 0 | 0 | 0 | 0 | 0 | 90 | 0 | 0 | 0 | 0 | 0 | 0 | 0 | 0 | 0 | 0 | 0 | 10 | 0 | 0 | 0 | 0 | 0 | 0 | 0 | 0 | 0 | 0 | 0 | 0 | 0 | 0 | 0 | 0 | 0 | 0 | 0 | 0 | 0 | 0 | 0 | 0 | 0 | 0 | 0 | 0 | 0 | 0 | 2 | 40 | 1 | 0 | 1760.1 | 1.882 | 2.2 | 2.703423 | 0.006 | 0
0 | 0 | 0 | 0 | 0 | 0 | 0 | 0 | 0 | 0 | 70 | 0 | 0 | 0 | 0 | 0 | 0 | 0 | 0 | 0 | 0 | 0 | 25 | 5 | 0 | 0 | 0 | 0 | 0 | 0 | 0 | 0 | 0 | 0 | 0 | 0 | 0 | 0 | 0 | 0 | 0 | 0 | 0 | 0 | 0 | 0 | 0 | 0 | 0 | 0 | 0 | 0 | 0 | 3 | 40 | 1 | 0 | 1855.7 | 1.9185 | 2.6 | 6.203186 | 0.1451301 | 0
0 | 0 | 0 | 0 | 0 | 0 | 0 | 0 | 0 | 0 | 75 | 0 | 0 | 0 | 0 | 0 | 0 | 0 | 0 | 0 | 0 | 0 | 20 | 5 | 0 | 0 | 0 | 0 | 0 | 0 | 0 | 0 | 0 | 0 | 0 | 0 | 0 | 0 | 0 | 0 | 0 | 0 | 0 | 0 | 0 | 0 | 0 | 0 | 0 | 0 | 0 | 0 | 0 | 3 | 40 | 1 | 0 | 1860.15 | 1.9175 | 2.5 | 5.716011 | 0.1453229 | 0
0 | 0 | 0 | 0 | 0 | 0 | 0 | 0 | 0 | 0 | 80 | 0 | 0 | 0 | 0 | 0 | 0 | 0 | 0 | 0 | 0 | 0 | 15 | 5 | 0 | 0 | 0 | 0 | 0 | 0 | 0 | 0 | 0 | 0 | 0 | 0 | 0 | 0 | 0 | 0 | 0 | 0 | 0 | 0 | 0 | 0 | 0 | 0 | 0 | 0 | 0 | 0 | 0 | 3 | 40 | 1 | 0 | 1864.6 | 1.9165 | 2.4 | 5.096067 | 0.1455086 | 0
0 | 0 | 0 | 0 | 0 | 0 | 0 | 0 | 0 | 0 | 85 | 0 | 0 | 0 | 0 | 0 | 0 | 0 | 0 | 0 | 0 | 0 | 5 | 10 | 0 | 0 | 0 | 0 | 0 | 0 | 0 | 0 | 0 | 0 | 0 | 0 | 0 | 0 | 0 | 0 | 0 | 0 | 0 | 0 | 0 | 0 | 0 | 0 | 0 | 0 | 0 | 0 | 0 | 3 | 40 | 1 | 0 | 1982.45 | 1.948 | 2.3 | 4.30887 | 0.2007137 | 0
0 | 0 | 0 | 0 | 0 | 0 | 0 | 0 | 0 | 0 | 90 | 0 | 0 | 0 | 0 | 0 | 0 | 0 | 0 | 0 | 0 | 0 | 0 | 10 | 0 | 0 | 0 | 0 | 0 | 0 | 0 | 0 | 0 | 0 | 0 | 0 | 0 | 0 | 0 | 0 | 0 | 0 | 0 | 0 | 0 | 0 | 0 | 0 | 0 | 0 | 0 | 0 | 0 | 2 | 40 | 1 | 0 | 1986.9 | 1.947 | 2.2 | 2.703423 | 0.201 | 0
0 | 0 | 0 | 0 | 0 | 0 | 0 | 0 | 0 | 0 | 75 | 0 | 0 | 0 | 0 | 0 | 0 | 0 | 0 | 0 | 0 | 0 | 10 | 15 | 0 | 0 | 0 | 0 | 0 | 0 | 0 | 0 | 0 | 0 | 0 | 0 | 0 | 0 | 0 | 0 | 0 | 0 | 0 | 0 | 0 | 0 | 0 | 0 | 0 | 0 | 0 | 0 | 0 | 3 | 40 | 1 | 0 | 2086.95 | 1.9825 | 2.5 | 6.074779 | 0.2384717 | 0
0 | 0 | 0 | 0 | 0 | 0 | 0 | 0 | 0 | 0 | 80 | 0 | 0 | 0 | 0 | 0 | 0 | 0 | 0 | 0 | 0 | 0 | 5 | 15 | 0 | 0 | 0 | 0 | 0 | 0 | 0 | 0 | 0 | 0 | 0 | 0 | 0 | 0 | 0 | 0 | 0 | 0 | 0 | 0 | 0 | 0 | 0 | 0 | 0 | 0 | 0 | 0 | 0 | 3 | 40 | 1 | 0 | 2091.4 | 1.9815 | 2.4 | 5.096067 | 0.2388572 | 0
0 | 0 | 0 | 0 | 0 | 0 | 0 | 0 | 0 | 0 | 85 | 0 | 0 | 0 | 0 | 0 | 0 | 0 | 0 | 0 | 0 | 0 | 0 | 15 | 0 | 0 | 0 | 0 | 0 | 0 | 0 | 0 | 0 | 0 | 0 | 0 | 0 | 0 | 0 | 0 | 0 | 0 | 0 | 0 | 0 | 0 | 0 | 0 | 0 | 0 | 0 | 0 | 0 | 2 | 40 | 1 | 0 | 2095.85 | 1.9805 | 2.3 | 3.515087 | 0.2392379 | 0
0 | 0 | 0 | 0 | 0 | 0 | 0 | 0 | 0 | 0 | 75 | 0 | 0 | 0 | 0 | 0 | 0 | 0 | 0 | 0 | 0 | 0 | 5 | 20 | 0 | 0 | 0 | 0 | 0 | 0 | 0 | 0 | 0 | 0 | 0 | 0 | 0 | 0 | 0 | 0 | 0 | 0 | 0 | 0 | 0 | 0 | 0 | 0 | 0 | 0 | 0 | 0 | 0 | 3 | 40 | 1 | 0 | 2200.35 | 2.015 | 2.5 | 5.716011 | 0.267535 | 0
0 | 0 | 0 | 0 | 0 | 0 | 0 | 0 | 0 | 0 | 80 | 0 | 0 | 0 | 0 | 0 | 0 | 0 | 0 | 0 | 0 | 0 | 0 | 20 | 0 | 0 | 0 | 0 | 0 | 0 | 0 | 0 | 0 | 0 | 0 | 0 | 0 | 0 | 0 | 0 | 0 | 0 | 0 | 0 | 0 | 0 | 0 | 0 | 0 | 0 | 0 | 0 | 0 | 2 | 40 | 1 | 0 | 2204.8 | 2.014 | 2.4 | 4.161029 | 0.268 | 0
0 | 0 | 0 | 0 | 0 | 0 | 0 | 0 | 0 | 0 | 72 | 0 | 0 | 0 | 0 | 0 | 0 | 0 | 0 | 0 | 0 | 0 | 0 | 14 | 0 | 0 | 0 | 0 | 0 | 0 | 0 | 0 | 0 | 0 | 0 | 0 | 0 | 0 | 14 | 0 | 0 | 0 | 0 | 0 | 0 | 0 | 0 | 0 | 0 | 0 | 0 | 0 | 0 | 3 | 40 | 1 | 0 | 1826.4 | 2.041 | 2.28 | 6.544075 | 0.2630228 | 1
0 | 0 | 0 | 0 | 0 | 0 | 0 | 0 | 0 | 0 | 70 | 0 | 0 | 0 | 0 | 0 | 0 | 0 | 0 | 0 | 0 | 0 | 0 | 16 | 0 | 0 | 0 | 0 | 0 | 0 | 0 | 0 | 0 | 0 | 0 | 0 | 0 | 0 | 14 | 0 | 0 | 0 | 0 | 0 | 0 | 0 | 0 | 0 | 0 | 0 | 0 | 0 | 0 | 3 | 40 | 1 | 0 | 1869.98 | 2.0544 | 2.32 | 6.802697 | 0.2714123 | 1
0 | 0 | 0 | 0 | 0 | 0 | 0 | 0 | 0 | 0 | 72 | 0 | 0 | 0 | 0 | 0 | 0 | 0 | 0 | 0 | 0 | 0 | 0 | 16 | 0 | 0 | 0 | 0 | 0 | 0 | 0 | 0 | 0 | 0 | 0 | 0 | 0 | 0 | 12 | 0 | 0 | 0 | 0 | 0 | 0 | 0 | 0 | 0 | 0 | 0 | 0 | 0 | 0 | 3 | 40 | 1 | 0 | 1905.36 | 2.0448 | 2.32 | 6.520239 | 0.2689107 | 1
0 | 0 | 0 | 0 | 0 | 0 | 0 | 0 | 0 | 0 | 70 | 0 | 0 | 0 | 0 | 0 | 0 | 0 | 0 | 0 | 0 | 0 | 0 | 18 | 0 | 0 | 0 | 0 | 0 | 0 | 0 | 0 | 0 | 0 | 0 | 0 | 0 | 0 | 12 | 0 | 0 | 0 | 0 | 0 | 0 | 0 | 0 | 0 | 0 | 0 | 0 | 0 | 0 | 3 | 40 | 1 | 0 | 1948.94 | 2.0582 | 2.36 | 6.758022 | 0.2769382 | 1
0 | 0 | 0 | 0 | 0 | 0 | 0 | 0 | 0 | 0 | 68 | 0 | 0 | 0 | 0 | 0 | 0 | 0 | 0 | 0 | 0 | 0 | 0 | 12 | 0 | 0 | 0 | 0 | 0 | 0 | 0 | 0 | 0 | 0 | 0 | 0 | 0 | 0 | 20 | 0 | 0 | 0 | 0 | 0 | 0 | 0 | 0 | 0 | 0 | 0 | 0 | 0 | 0 | 3 | 40 | 1 | 0 | 1676.68 | 2.0564 | 2.24 | 6.972538 | 0.2623567 | 0
0 | 0 | 0 | 0 | 0 | 0 | 0 | 0 | 0 | 0 | 58 | 0 | 0 | 0 | 0 | 0 | 0 | 0 | 0 | 0 | 0 | 0 | 0 | 18 | 0 | 0 | 0 | 0 | 0 | 0 | 0 | 0 | 0 | 0 | 0 | 0 | 0 | 0 | 24 | 0 | 0 | 0 | 0 | 0 | 0 | 0 | 0 | 0 | 0 | 0 | 0 | 0 | 0 | 3 | 40 | 1 | 0 | 1736.66 | 2.1158 | 2.36 | 8.041251 | 0.2837188 | 0
0 | 0 | 0 | 0 | 0 | 0 | 0 | 0 | 0 | 0 | 72 | 0 | 0 | 0 | 0 | 0 | 0 | 0 | 0 | 0 | 0 | 0 | 0 | 18 | 0 | 0 | 0 | 0 | 0 | 0 | 0 | 0 | 0 | 0 | 0 | 0 | 0 | 0 | 10 | 0 | 0 | 0 | 0 | 0 | 0 | 0 | 0 | 0 | 0 | 0 | 0 | 0 | 0 | 3 | 40 | 1 | 0 | 1984.32 | 2.0486 | 2.36 | 6.447721 | 0.2746198 | 0
0 | 0 | 0 | 0 | 0 | 0 | 0 | 0 | 0 | 0 | 70 | 0 | 0 | 0 | 0 | 0 | 0 | 0 | 0 | 0 | 0 | 0 | 0 | 20 | 0 | 0 | 0 | 0 | 0 | 0 | 0 | 0 | 0 | 0 | 0 | 0 | 0 | 0 | 10 | 0 | 0 | 0 | 0 | 0 | 0 | 0 | 0 | 0 | 0 | 0 | 0 | 0 | 0 | 3 | 40 | 1 | 0 | 2027.9 | 2.062 | 2.4 | 6.666989 | 0.2823048 | 0
0 | 0 | 0 | 0 | 0 | 0 | 0 | 0 | 0 | 0 | 72.5 | 0 | 0 | 0 | 0 | 0 | 0 | 0 | 0 | 0 | 0 | 0 | 0 | 12.5 | 0 | 0 | 0 | 0 | 0 | 0 | 0 | 0 | 0 | 0 | 0 | 0 | 0 | 0 | 15 | 0 | 0 | 0 | 0 | 0 | 0 | 0 | 0 | 0 | 0 | 0 | 0 | 0 | 0 | 3 | 40 | 1 | 0 | 1776.025 | 2.03575 | 2.25 | 6.466022 | 0.25771 | 1
0 | 0 | 0 | 0 | 0 | 0 | 0 | 0 | 0 | 0 | 70 | 0 | 0 | 0 | 0 | 0 | 0 | 0 | 0 | 0 | 0 | 0 | 0 | 14 | 0 | 0 | 0 | 0 | 0 | 0 | 0 | 0 | 0 | 0 | 0 | 0 | 0 | 0 | 16 | 0 | 0 | 0 | 0 | 0 | 0 | 0 | 0 | 0 | 0 | 0 | 0 | 0 | 0 | 3 | 40 | 1 | 0 | 1791.02 | 2.0506 | 2.28 | 6.802697 | 0.2657172 | 1
0 | 0 | 0 | 0 | 0 | 0 | 0 | 0 | 0 | 0 | 70 | 0 | 0 | 0 | 0 | 0 | 0 | 0 | 0 | 0 | 0 | 0 | 0 | 15 | 0 | 0 | 0 | 0 | 0 | 0 | 0 | 0 | 0 | 0 | 0 | 0 | 0 | 0 | 15 | 0 | 0 | 0 | 0 | 0 | 0 | 0 | 0 | 0 | 0 | 0 | 0 | 0 | 0 | 3 | 40 | 1 | 0 | 1830.5 | 2.0525 | 2.3 | 6.808244 | 0.2685866 | 1
0 | 0 | 0 | 0 | 0 | 0 | 0 | 0 | 0 | 0 | 80 | 0 | 0 | 0 | 0 | 0 | 0 | 0 | 0 | 0 | 0 | 0 | 0 | 5 | 0 | 0 | 0 | 0 | 0 | 0 | 0 | 0 | 0 | 0 | 0 | 0 | 0 | 0 | 15 | 0 | 0 | 0 | 0 | 0 | 0 | 0 | 0 | 0 | 0 | 0 | 0 | 0 | 0 | 3 | 40 | 1 | 0 | 1612.6 | 1.9855 | 2.1 | 5.096067 | 0.2141839 | 0
0 | 0 | 0 | 0 | 0 | 0 | 0 | 0 | 0 | 0 | 85 | 0 | 0 | 0 | 0 | 0 | 0 | 0 | 0 | 0 | 0 | 0 | 0 | 5 | 0 | 0 | 0 | 0 | 0 | 0 | 0 | 0 | 0 | 0 | 0 | 0 | 0 | 0 | 10 | 0 | 0 | 0 | 0 | 0 | 0 | 0 | 0 | 0 | 0 | 0 | 0 | 0 | 0 | 3 | 40 | 1 | 0 | 1701.05 | 1.9615 | 2.1 | 4.30887 | 0.1970856 | 0
0 | 0 | 0 | 0 | 0 | 0 | 0 | 0 | 0 | 0 | 90 | 0 | 0 | 0 | 0 | 0 | 0 | 0 | 0 | 0 | 0 | 0 | 0 | 5 | 0 | 0 | 0 | 0 | 0 | 0 | 0 | 0 | 0 | 0 | 0 | 0 | 0 | 0 | 5 | 0 | 0 | 0 | 0 | 0 | 0 | 0 | 0 | 0 | 0 | 0 | 0 | 0 | 0 | 3 | 40 | 1 | 0 | 1789.5 | 1.9375 | 2.1 | 3.279692 | 0.1750964 | 0
0 | 0 | 0 | 0 | 0 | 0 | 0 | 0 | 0 | 0 | 77.5 | 0 | 0 | 0 | 0 | 0 | 0 | 0 | 0 | 0 | 0 | 0 | 0 | 7.5 | 0 | 0 | 0 | 0 | 0 | 0 | 0 | 0 | 0 | 0 | 0 | 0 | 0 | 0 | 15 | 0 | 0 | 0 | 0 | 0 | 0 | 0 | 0 | 0 | 0 | 0 | 0 | 0 | 0 | 3 | 40 | 1 | 0 | 1667.075 | 2.00225 | 2.15 | 5.624089 | 0.2308299 | 0
0 | 0 | 0 | 0 | 0 | 0 | 0 | 0 | 0 | 0 | 82.5 | 0 | 0 | 0 | 0 | 0 | 0 | 0 | 0 | 0 | 0 | 0 | 0 | 7.5 | 0 | 0 | 0 | 0 | 0 | 0 | 0 | 0 | 0 | 0 | 0 | 0 | 0 | 0 | 10 | 0 | 0 | 0 | 0 | 0 | 0 | 0 | 0 | 0 | 0 | 0 | 0 | 0 | 0 | 3 | 40 | 1 | 0 | 1755.525 | 1.97825 | 2.15 | 4.849689 | 0.2169203 | 0
0 | 0 | 0 | 0 | 0 | 0 | 0 | 0 | 0 | 0 | 85 | 0 | 0 | 0 | 0 | 0 | 0 | 0 | 0 | 0 | 0 | 0 | 0 | 7.5 | 0 | 0 | 0 | 0 | 0 | 0 | 0 | 0 | 0 | 0 | 0 | 0 | 0 | 0 | 7.5 | 0 | 0 | 0 | 0 | 0 | 0 | 0 | 0 | 0 | 0 | 0 | 0 | 0 | 0 | 3 | 40 | 1 | 0 | 1799.75 | 1.96625 | 2.15 | 4.379497 | 0.2085868 | 0
0 | 0 | 0 | 0 | 0 | 0 | 0 | 0 | 0 | 0 | 70 | 0 | 0 | 0 | 0 | 0 | 0 | 0 | 0 | 0 | 0 | 0 | 0 | 10 | 0 | 0 | 0 | 0 | 0 | 0 | 0 | 0 | 0 | 0 | 0 | 0 | 0 | 0 | 20 | 0 | 0 | 0 | 0 | 0 | 0 | 0 | 0 | 0 | 0 | 0 | 0 | 0 | 0 | 3 | 40 | 1 | 0 | 1633.1 | 2.043 | 2.2 | 6.666989 | 0.2537735 | 0
0 | 0 | 0 | 0 | 0 | 0 | 0 | 0 | 0 | 0 | 80 | 0 | 0 | 0 | 0 | 0 | 0 | 0 | 0 | 0 | 0 | 0 | 0 | 10 | 0 | 0 | 0 | 0 | 0 | 0 | 0 | 0 | 0 | 0 | 0 | 0 | 0 | 0 | 10 | 0 | 0 | 0 | 0 | 0 | 0 | 0 | 0 | 0 | 0 | 0 | 0 | 0 | 0 | 3 | 40 | 1 | 0 | 1810 | 1.995 | 2.2 | 5.313581 | 0.233891 | 0
0 | 0 | 0 | 0 | 0 | 0 | 0 | 0 | 0 | 0 | 82.5 | 0 | 0 | 0 | 0 | 0 | 0 | 0 | 0 | 0 | 0 | 0 | 0 | 10 | 0 | 0 | 0 | 0 | 0 | 0 | 0 | 0 | 0 | 0 | 0 | 0 | 0 | 0 | 7.5 | 0 | 0 | 0 | 0 | 0 | 0 | 0 | 0 | 0 | 0 | 0 | 0 | 0 | 0 | 3 | 40 | 1 | 0 | 1854.225 | 1.983 | 2.2 | 4.849689 | 0.2270705 | 0
0 | 0 | 0 | 0 | 0 | 0 | 0 | 0 | 0 | 0 | 87.5 | 0 | 0 | 0 | 0 | 0 | 0 | 0 | 0 | 0 | 0 | 0 | 0 | 10 | 0 | 0 | 0 | 0 | 0 | 0 | 0 | 0 | 0 | 0 | 0 | 0 | 0 | 0 | 2.5 | 0 | 0 | 0 | 0 | 0 | 0 | 0 | 0 | 0 | 0 | 0 | 0 | 0 | 0 | 3 | 40 | 1 | 0 | 1942.675 | 1.959 | 2.2 | 3.65318 | 0.2107344 | 0
0 | 0 | 0 | 0 | 0 | 0 | 0 | 0 | 0 | 0 | 80 | 0 | 0 | 0 | 0 | 0 | 0 | 0 | 0 | 0 | 0 | 0 | 0 | 12.5 | 0 | 0 | 0 | 0 | 0 | 0 | 0 | 0 | 0 | 0 | 0 | 0 | 0 | 0 | 7.5 | 0 | 0 | 0 | 0 | 0 | 0 | 0 | 0 | 0 | 0 | 0 | 0 | 0 | 0 | 3 | 40 | 1 | 0 | 1908.7 | 1.99975 | 2.25 | 5.261063 | 0.2430071 | 0
0 | 0 | 0 | 0 | 0 | 0 | 0 | 0 | 0 | 0 | 85 | 0 | 0 | 0 | 0 | 0 | 0 | 0 | 0 | 0 | 0 | 0 | 0 | 12.5 | 0 | 0 | 0 | 0 | 0 | 0 | 0 | 0 | 0 | 0 | 0 | 0 | 0 | 0 | 2.5 | 0 | 0 | 0 | 0 | 0 | 0 | 0 | 0 | 0 | 0 | 0 | 0 | 0 | 0 | 3 | 40 | 1 | 0 | 1997.15 | 1.97575 | 2.25 | 4.076968 | 0.2295745 | 0
0 | 0 | 0 | 0 | 0 | 0 | 0 | 0 | 0 | 0 | 77.5 | 0 | 0 | 0 | 0 | 0 | 0 | 0 | 0 | 0 | 0 | 0 | 0 | 15 | 0 | 0 | 0 | 0 | 0 | 0 | 0 | 0 | 0 | 0 | 0 | 0 | 0 | 0 | 7.5 | 0 | 0 | 0 | 0 | 0 | 0 | 0 | 0 | 0 | 0 | 0 | 0 | 0 | 0 | 3 | 40 | 1 | 0 | 1963.175 | 2.0165 | 2.3 | 5.624089 | 0.2568711 | 0
0 | 0 | 0 | 0 | 0 | 0 | 0 | 0 | 0 | 0 | 80 | 0 | 0 | 0 | 0 | 0 | 0 | 0 | 0 | 0 | 0 | 0 | 0 | 15 | 0 | 0 | 0 | 0 | 0 | 0 | 0 | 0 | 0 | 0 | 0 | 0 | 0 | 0 | 5 | 0 | 0 | 0 | 0 | 0 | 0 | 0 | 0 | 0 | 0 | 0 | 0 | 0 | 0 | 3 | 40 | 1 | 0 | 2007.4 | 2.0045 | 2.3 | 5.096067 | 0.2517037 | 0
0 | 0 | 0 | 0 | 0 | 0 | 0 | 0 | 0 | 0 | 74.5 | 0 | 0 | 0 | 0 | 0 | 0 | 0 | 0 | 0 | 0 | 0 | 0 | 18 | 0 | 0 | 0 | 0 | 0 | 0 | 0 | 0 | 0 | 0 | 0 | 0 | 0 | 0 | 7.5 | 0 | 0 | 0 | 0 | 0 | 0 | 0 | 0 | 0 | 0 | 0 | 0 | 0 | 0 | 3 | 40 | 1 | 0 | 2028.545 | 2.0366 | 2.36 | 6.005375 | 0.2712166 | 0
0 | 0 | 0 | 0 | 0 | 0 | 0 | 0 | 0 | 0 | 77 | 0 | 0 | 0 | 0 | 0 | 0 | 0 | 0 | 0 | 0 | 0 | 0 | 18 | 0 | 0 | 0 | 0 | 0 | 0 | 0 | 0 | 0 | 0 | 0 | 0 | 0 | 0 | 5 | 0 | 0 | 0 | 0 | 0 | 0 | 0 | 0 | 0 | 0 | 0 | 0 | 0 | 0 | 3 | 40 | 1 | 0 | 2072.77 | 2.0246 | 2.36 | 5.485426 | 0.2672318 | 0
0 | 0 | 0 | 0 | 0 | 0 | 0 | 0 | 0 | 0 | 75 | 0 | 0 | 0 | 0 | 0 | 0 | 0 | 0 | 0 | 0 | 0 | 0 | 20 | 0 | 0 | 0 | 0 | 0 | 0 | 0 | 0 | 0 | 0 | 0 | 0 | 0 | 0 | 5 | 0 | 0 | 0 | 0 | 0 | 0 | 0 | 0 | 0 | 0 | 0 | 0 | 0 | 0 | 3 | 40 | 1 | 0 | 2116.35 | 2.038 | 2.4 | 5.716011 | 0.2762897 | 0
0 | 0 | 0 | 0 | 0 | 0 | 0 | 20 | 0 | 0 | 70 | 0 | 10 | 0 | 0 | 0 | 0 | 0 | 0 | 0 | 0 | 0 | 0 | 0 | 0 | 0 | 0 | 0 | 0 | 0 | 0 | 0 | 0 | 0 | 0 | 0 | 0 | 0 | 0 | 0 | 0 | 0 | 0 | 0 | 0 | 0 | 0 | 0 | 0 | 0 | 0 | 0 | 0 | 3 | 40 | 1 | 0 | 1514.76 | 1.92 | 2.5 | 6.666989 | 0.1498666 | 1
0 | 0 | 0 | 0 | 0 | 0 | 0 | 0 | 0 | 0 | 82 | 0 | 0 | 0 | 0 | 0 | 0 | 0 | 0 | 0 | 0 | 0 | 0 | 0 | 0 | 0 | 0 | 0 | 0 | 0 | 0 | 0 | 18 | 0 | 0 | 0 | 0 | 0 | 0 | 0 | 0 | 0 | 0 | 0 | 0 | 0 | 0 | 0 | 0 | 0 | 0 | 0 | 0 | 2 | 40 | 1 | 0 | 1450.58 | 1.9088 | 2.18 | 3.919849 | 0.06146999 | 1
0 | 0 | 0 | 0 | 0 | 0 | 0 | 0 | 0 | 0 | 78 | 0 | 0 | 0 | 0 | 0 | 0 | 0 | 0 | 0 | 0 | 0 | 0 | 0 | 0 | 0 | 0 | 0 | 0 | 0 | 0 | 0 | 22 | 0 | 0 | 0 | 0 | 0 | 0 | 0 | 0 | 0 | 0 | 0 | 0 | 0 | 0 | 0 | 0 | 0 | 0 | 0 | 0 | 2 | 40 | 1 | 0 | 1379.82 | 1.9152 | 2.22 | 4.381396 | 0.06627941 | 1
0 | 0 | 0 | 0 | 0 | 0 | 0 | 0 | 0 | 0 | 74 | 0 | 0 | 0 | 0 | 0 | 0 | 0 | 0 | 0 | 0 | 0 | 0 | 0 | 0 | 0 | 0 | 0 | 0 | 0 | 0 | 0 | 26 | 0 | 0 | 0 | 0 | 0 | 0 | 0 | 0 | 0 | 0 | 0 | 0 | 0 | 0 | 0 | 0 | 0 | 0 | 0 | 0 | 2 | 40 | 1 | 0 | 1309.06 | 1.9216 | 2.26 | 4.765079 | 0.07018148 | 1
0 | 0 | 0 | 0 | 0 | 0 | 0 | 0 | 0 | 0 | 70 | 0 | 0 | 0 | 0 | 0 | 0 | 0 | 0 | 0 | 0 | 0 | 0 | 0 | 0 | 0 | 0 | 0 | 0 | 0 | 0 | 0 | 30 | 0 | 0 | 0 | 0 | 0 | 0 | 0 | 0 | 0 | 0 | 0 | 0 | 0 | 0 | 0 | 0 | 0 | 0 | 0 | 0 | 2 | 40 | 1 | 0 | 1238.3 | 1.928 | 2.3 | 5.079409 | 0.07332121 | 1
0 | 0 | 0 | 0 | 0 | 0 | 0 | 0 | 0 | 0 | 64 | 0 | 0 | 0 | 0 | 0 | 0 | 0 | 0 | 0 | 0 | 0 | 0 | 0 | 0 | 0 | 0 | 0 | 0 | 0 | 0 | 0 | 36 | 0 | 0 | 0 | 0 | 0 | 0 | 0 | 0 | 0 | 0 | 0 | 0 | 0 | 0 | 0 | 0 | 0 | 0 | 0 | 0 | 2 | 40 | 1 | 0 | 1132.16 | 1.9376 | 2.36 | 5.433202 | 0.0768 | 1
0 | 0 | 0 | 0 | 0 | 0 | 0 | 0 | 0 | 0 | 62 | 0 | 0 | 0 | 0 | 0 | 0 | 0 | 0 | 0 | 0 | 0 | 0 | 0 | 0 | 0 | 0 | 0 | 0 | 0 | 0 | 0 | 38 | 0 | 0 | 0 | 0 | 0 | 0 | 0 | 0 | 0 | 0 | 0 | 0 | 0 | 0 | 0 | 0 | 0 | 0 | 0 | 0 | 2 | 40 | 1 | 0 | 1096.78 | 1.9408 | 2.38 | 5.521713 | 0.07766183 | 1
0 | 4 | 0 | 0 | 0 | 0 | 0 | 0 | 0 | 0 | 78 | 0 | 0 | 0 | 0 | 0 | 0 | 0 | 0 | 0 | 0 | 0 | 0 | 0 | 0 | 0 | 0 | 0 | 0 | 0 | 0 | 0 | 18 | 0 | 0 | 0 | 0 | 0 | 0 | 0 | 0 | 0 | 0 | 0 | 0 | 0 | 0 | 0 | 0 | 0 | 0 | 0 | 0 | 3 | 40 | 1 | 0 | 1417.156 | 1.898 | 2.22 | 5.248622 | 0.08485281 | 1
0 | 4 | 0 | 0 | 0 | 0 | 0 | 0 | 0 | 0 | 74 | 0 | 0 | 0 | 0 | 0 | 0 | 0 | 0 | 0 | 0 | 0 | 0 | 0 | 0 | 0 | 0 | 0 | 0 | 0 | 0 | 0 | 22 | 0 | 0 | 0 | 0 | 0 | 0 | 0 | 0 | 0 | 0 | 0 | 0 | 0 | 0 | 0 | 0 | 0 | 0 | 0 | 0 | 3 | 40 | 1 | 0 | 1346.396 | 1.9044 | 2.26 | 5.693107 | 0.08917758 | 1
0 | 4 | 0 | 0 | 0 | 0 | 0 | 0 | 0 | 0 | 70 | 0 | 0 | 0 | 0 | 0 | 0 | 0 | 0 | 0 | 0 | 0 | 0 | 0 | 0 | 0 | 0 | 0 | 0 | 0 | 0 | 0 | 26 | 0 | 0 | 0 | 0 | 0 | 0 | 0 | 0 | 0 | 0 | 0 | 0 | 0 | 0 | 0 | 0 | 0 | 0 | 0 | 0 | 3 | 40 | 1 | 0 | 1275.636 | 1.9108 | 2.3 | 6.058804 | 0.09286205 | 1
0 | 4 | 0 | 0 | 0 | 0 | 0 | 0 | 0 | 0 | 66 | 0 | 0 | 0 | 0 | 0 | 0 | 0 | 0 | 0 | 0 | 0 | 0 | 0 | 0 | 0 | 0 | 0 | 0 | 0 | 0 | 0 | 30 | 0 | 0 | 0 | 0 | 0 | 0 | 0 | 0 | 0 | 0 | 0 | 0 | 0 | 0 | 0 | 0 | 0 | 0 | 0 | 0 | 3 | 40 | 1 | 0 | 1204.876 | 1.9172 | 2.34 | 6.354121 | 0.09598 | 1
0 | 4 | 0 | 0 | 0 | 0 | 0 | 0 | 0 | 0 | 62 | 0 | 0 | 0 | 0 | 0 | 0 | 0 | 0 | 0 | 0 | 0 | 0 | 0 | 0 | 0 | 0 | 0 | 0 | 0 | 0 | 0 | 34 | 0 | 0 | 0 | 0 | 0 | 0 | 0 | 0 | 0 | 0 | 0 | 0 | 0 | 0 | 0 | 0 | 0 | 0 | 0 | 0 | 3 | 40 | 1 | 0 | 1134.116 | 1.9236 | 2.38 | 6.584797 | 0.09858519 | 1
0 | 8 | 0 | 0 | 0 | 0 | 0 | 0 | 0 | 0 | 74 | 0 | 0 | 0 | 0 | 0 | 0 | 0 | 0 | 0 | 0 | 0 | 0 | 0 | 0 | 0 | 0 | 0 | 0 | 0 | 0 | 0 | 18 | 0 | 0 | 0 | 0 | 0 | 0 | 0 | 0 | 0 | 0 | 0 | 0 | 0 | 0 | 0 | 0 | 0 | 0 | 0 | 0 | 3 | 40 | 1 | 0 | 1383.732 | 1.8872 | 2.26 | 6.09932 | 0.1019223 | 1
0 | 8 | 0 | 0 | 0 | 0 | 0 | 0 | 0 | 0 | 70 | 0 | 0 | 0 | 0 | 0 | 0 | 0 | 0 | 0 | 0 | 0 | 0 | 0 | 0 | 0 | 0 | 0 | 0 | 0 | 0 | 0 | 22 | 0 | 0 | 0 | 0 | 0 | 0 | 0 | 0 | 0 | 0 | 0 | 0 | 0 | 0 | 0 | 0 | 0 | 0 | 0 | 0 | 3 | 40 | 1 | 0 | 1312.972 | 1.8936 | 2.3 | 6.52582 | 0.1062028 | 1
0 | 8 | 0 | 0 | 0 | 0 | 0 | 0 | 0 | 0 | 66 | 0 | 0 | 0 | 0 | 0 | 0 | 0 | 0 | 0 | 0 | 0 | 0 | 0 | 0 | 0 | 0 | 0 | 0 | 0 | 0 | 0 | 26 | 0 | 0 | 0 | 0 | 0 | 0 | 0 | 0 | 0 | 0 | 0 | 0 | 0 | 0 | 0 | 0 | 0 | 0 | 0 | 0 | 3 | 40 | 1 | 0 | 1242.212 | 1.9 | 2.34 | 6.872504 | 0.1099454 | 1
0 | 8 | 0 | 0 | 0 | 0 | 0 | 0 | 0 | 0 | 62 | 0 | 0 | 0 | 0 | 0 | 0 | 0 | 0 | 0 | 0 | 0 | 0 | 0 | 0 | 0 | 0 | 0 | 0 | 0 | 0 | 0 | 30 | 0 | 0 | 0 | 0 | 0 | 0 | 0 | 0 | 0 | 0 | 0 | 0 | 0 | 0 | 0 | 0 | 0 | 0 | 0 | 0 | 3 | 40 | 1 | 0 | 1171.452 | 1.9064 | 2.38 | 7.147653 | 0.1132035 | 1
0 | 8 | 0 | 0 | 0 | 0 | 0 | 0 | 0 | 0 | 58 | 0 | 0 | 0 | 0 | 0 | 0 | 0 | 0 | 0 | 0 | 0 | 0 | 0 | 0 | 0 | 0 | 0 | 0 | 0 | 0 | 0 | 34 | 0 | 0 | 0 | 0 | 0 | 0 | 0 | 0 | 0 | 0 | 0 | 0 | 0 | 0 | 0 | 0 | 0 | 0 | 0 | 0 | 3 | 40 | 1 | 0 | 1100.692 | 1.9128 | 2.42 | 7.356858 | 0.1160179 | 1
0 | 12 | 0 | 0 | 0 | 0 | 0 | 0 | 0 | 0 | 70 | 0 | 0 | 0 | 0 | 0 | 0 | 0 | 0 | 0 | 0 | 0 | 0 | 0 | 0 | 0 | 0 | 0 | 0 | 0 | 0 | 0 | 18 | 0 | 0 | 0 | 0 | 0 | 0 | 0 | 0 | 0 | 0 | 0 | 0 | 0 | 0 | 0 | 0 | 0 | 0 | 0 | 0 | 3 | 40 | 1 | 0 | 1350.308 | 1.8764 | 2.3 | 6.758022 | 0.1155121 | 1
0 | 12 | 0 | 0 | 0 | 0 | 0 | 0 | 0 | 0 | 66 | 0 | 0 | 0 | 0 | 0 | 0 | 0 | 0 | 0 | 0 | 0 | 0 | 0 | 0 | 0 | 0 | 0 | 0 | 0 | 0 | 0 | 22 | 0 | 0 | 0 | 0 | 0 | 0 | 0 | 0 | 0 | 0 | 0 | 0 | 0 | 0 | 0 | 0 | 0 | 0 | 0 | 0 | 3 | 40 | 1 | 0 | 1279.548 | 1.8828 | 2.34 | 7.165508 | 0.1198839 | 1
0 | 12 | 0 | 0 | 0 | 0 | 0 | 0 | 0 | 0 | 62 | 0 | 0 | 0 | 0 | 0 | 0 | 0 | 0 | 0 | 0 | 0 | 0 | 0 | 0 | 0 | 0 | 0 | 0 | 0 | 0 | 0 | 26 | 0 | 0 | 0 | 0 | 0 | 0 | 0 | 0 | 0 | 0 | 0 | 0 | 0 | 0 | 0 | 0 | 0 | 0 | 0 | 0 | 3 | 40 | 1 | 0 | 1208.788 | 1.8892 | 2.38 | 7.492024 | 0.1237714 | 1
0 | 12 | 0 | 0 | 0 | 0 | 0 | 0 | 0 | 0 | 58 | 0 | 0 | 0 | 0 | 0 | 0 | 0 | 0 | 0 | 0 | 0 | 0 | 0 | 0 | 0 | 0 | 0 | 0 | 0 | 0 | 0 | 30 | 0 | 0 | 0 | 0 | 0 | 0 | 0 | 0 | 0 | 0 | 0 | 0 | 0 | 0 | 0 | 0 | 0 | 0 | 0 | 0 | 3 | 40 | 1 | 0 | 1138.028 | 1.8956 | 2.42 | 7.745703 | 0.1272189 | 1
0 | 12 | 0 | 0 | 0 | 0 | 0 | 0 | 0 | 0 | 54 | 0 | 0 | 0 | 0 | 0 | 0 | 0 | 0 | 0 | 0 | 0 | 0 | 0 | 0 | 0 | 0 | 0 | 0 | 0 | 0 | 0 | 34 | 0 | 0 | 0 | 0 | 0 | 0 | 0 | 0 | 0 | 0 | 0 | 0 | 0 | 0 | 0 | 0 | 0 | 0 | 0 | 0 | 3 | 40 | 1 | 0 | 1067.268 | 1.902 | 2.46 | 7.931955 | 0.1302613 | 1
0 | 16 | 0 | 0 | 0 | 0 | 0 | 0 | 0 | 0 | 70 | 0 | 0 | 0 | 0 | 0 | 0 | 0 | 0 | 0 | 0 | 0 | 0 | 0 | 0 | 0 | 0 | 0 | 0 | 0 | 0 | 0 | 14 | 0 | 0 | 0 | 0 | 0 | 0 | 0 | 0 | 0 | 0 | 0 | 0 | 0 | 0 | 0 | 0 | 0 | 0 | 0 | 0 | 3 | 40 | 1 | 0 | 1387.644 | 1.8592 | 2.3 | 6.802697 | 0.1217184 | 1
0 | 16 | 0 | 0 | 0 | 0 | 0 | 0 | 0 | 0 | 66 | 0 | 0 | 0 | 0 | 0 | 0 | 0 | 0 | 0 | 0 | 0 | 0 | 0 | 0 | 0 | 0 | 0 | 0 | 0 | 0 | 0 | 18 | 0 | 0 | 0 | 0 | 0 | 0 | 0 | 0 | 0 | 0 | 0 | 0 | 0 | 0 | 0 | 0 | 0 | 0 | 0 | 0 | 3 | 40 | 1 | 0 | 1316.884 | 1.8656 | 2.34 | 7.284706 | 0.1267464 | 1
0 | 16 | 0 | 0 | 0 | 0 | 0 | 0 | 0 | 0 | 62 | 0 | 0 | 0 | 0 | 0 | 0 | 0 | 0 | 0 | 0 | 0 | 0 | 0 | 0 | 0 | 0 | 0 | 0 | 0 | 0 | 0 | 22 | 0 | 0 | 0 | 0 | 0 | 0 | 0 | 0 | 0 | 0 | 0 | 0 | 0 | 0 | 0 | 0 | 0 | 0 | 0 | 0 | 3 | 40 | 1 | 0 | 1246.124 | 1.872 | 2.38 | 7.672026 | 0.1312707 | 1
0 | 16 | 0 | 0 | 0 | 0 | 0 | 0 | 0 | 0 | 58 | 0 | 0 | 0 | 0 | 0 | 0 | 0 | 0 | 0 | 0 | 0 | 0 | 0 | 0 | 0 | 0 | 0 | 0 | 0 | 0 | 0 | 26 | 0 | 0 | 0 | 0 | 0 | 0 | 0 | 0 | 0 | 0 | 0 | 0 | 0 | 0 | 0 | 0 | 0 | 0 | 0 | 0 | 3 | 40 | 1 | 0 | 1175.364 | 1.8784 | 2.42 | 7.977071 | 0.1353419 | 1
0 | 16 | 0 | 0 | 0 | 0 | 0 | 0 | 0 | 0 | 54 | 0 | 0 | 0 | 0 | 0 | 0 | 0 | 0 | 0 | 0 | 0 | 0 | 0 | 0 | 0 | 0 | 0 | 0 | 0 | 0 | 0 | 30 | 0 | 0 | 0 | 0 | 0 | 0 | 0 | 0 | 0 | 0 | 0 | 0 | 0 | 0 | 0 | 0 | 0 | 0 | 0 | 0 | 3 | 40 | 1 | 0 | 1104.604 | 1.8848 | 2.46 | 8.207797 | 0.1389999 | 1
0 | 20 | 0 | 0 | 0 | 0 | 0 | 0 | 0 | 0 | 54 | 0 | 0 | 0 | 0 | 0 | 0 | 0 | 0 | 0 | 0 | 0 | 0 | 0 | 0 | 0 | 0 | 0 | 0 | 0 | 0 | 0 | 26 | 0 | 0 | 0 | 0 | 0 | 0 | 0 | 0 | 0 | 0 | 0 | 0 | 0 | 0 | 0 | 0 | 0 | 0 | 0 | 0 | 3 | 40 | 1 | 0 | 1141.94 | 1.8676 | 2.46 | 8.355136 | 0.1451972 | 1
0 | 8 | 0 | 0 | 0 | 0 | 0 | 0 | 0 | 0 | 82 | 0 | 0 | 0 | 0 | 0 | 0 | 0 | 0 | 0 | 0 | 0 | 0 | 0 | 0 | 0 | 0 | 0 | 0 | 0 | 0 | 0 | 10 | 0 | 0 | 0 | 0 | 0 | 0 | 0 | 0 | 0 | 0 | 0 | 0 | 0 | 0 | 0 | 0 | 0 | 0 | 0 | 0 | 3 | 40 | 1 | 0 | 1525.252 | 1.8744 | 2.18 | 4.947887 | 0.09143654 | 0
0 | 12 | 0 | 0 | 0 | 0 | 0 | 0 | 0 | 0 | 82 | 0 | 0 | 0 | 0 | 0 | 0 | 0 | 0 | 0 | 0 | 0 | 0 | 0 | 0 | 0 | 0 | 0 | 0 | 0 | 0 | 0 | 6 | 0 | 0 | 0 | 0 | 0 | 0 | 0 | 0 | 0 | 0 | 0 | 0 | 0 | 0 | 0 | 0 | 0 | 0 | 0 | 0 | 3 | 40 | 1 | 0 | 1562.588 | 1.8572 | 2.18 | 4.872392 | 0.09881376 | 0
0 | 12 | 0 | 0 | 0 | 0 | 0 | 0 | 0 | 0 | 78 | 0 | 0 | 0 | 0 | 0 | 0 | 0 | 0 | 0 | 0 | 0 | 0 | 0 | 0 | 0 | 0 | 0 | 0 | 0 | 0 | 0 | 10 | 0 | 0 | 0 | 0 | 0 | 0 | 0 | 0 | 0 | 0 | 0 | 0 | 0 | 0 | 0 | 0 | 0 | 0 | 0 | 0 | 3 | 40 | 1 | 0 | 1491.828 | 1.8636 | 2.22 | 5.641636 | 0.1050668 | 0
0 | 16 | 0 | 0 | 0 | 0 | 0 | 0 | 0 | 0 | 74 | 0 | 0 | 0 | 0 | 0 | 0 | 0 | 0 | 0 | 0 | 0 | 0 | 0 | 0 | 0 | 0 | 0 | 0 | 0 | 0 | 0 | 10 | 0 | 0 | 0 | 0 | 0 | 0 | 0 | 0 | 0 | 0 | 0 | 0 | 0 | 0 | 0 | 0 | 0 | 0 | 0 | 0 | 3 | 40 | 1 | 0 | 1458.404 | 1.8528 | 2.26 | 6.205319 | 0.1161213 | 0
0 | 20 | 0 | 0 | 0 | 0 | 0 | 0 | 0 | 0 | 70 | 0 | 0 | 0 | 0 | 0 | 0 | 0 | 0 | 0 | 0 | 0 | 0 | 0 | 0 | 0 | 0 | 0 | 0 | 0 | 0 | 0 | 10 | 0 | 0 | 0 | 0 | 0 | 0 | 0 | 0 | 0 | 0 | 0 | 0 | 0 | 0 | 0 | 0 | 0 | 0 | 0 | 0 | 3 | 40 | 1 | 0 | 1424.98 | 1.842 | 2.3 | 6.666989 | 0.1252837 | 0
0 | 0 | 0 | 0 | 84.95 | 0 | 0 | 1 | 0 | 0 | 0 | 0 | 0 | 0.05 | 0 | 6 | 0 | 0 | 0 | 0 | 0 | 0 | 0 | 0 | 0 | 0 | 0 | 0 | 0 | 0 | 0 | 0 | 8 | 0 | 0 | 0 | 0 | 0 | 0 | 0 | 0 | 0 | 0 | 0 | 0 | 0 | 0 | 0 | 0 | 0 | 0 | 0 | 0 | 5 | 40 | 1 | 0 | 1704.2079 | 1.836635 | 2.0495 | 4.650454 | 0.0891988 | 0
0 | 0 | 0 | 0 | 84.9 | 0 | 0 | 1 | 0 | 0 | 0 | 0 | 0 | 0.1 | 0 | 6 | 0 | 0 | 0 | 0 | 0 | 0 | 0 | 0 | 0 | 0 | 0 | 0 | 0 | 0 | 0 | 0 | 8 | 0 | 0 | 0 | 0 | 0 | 0 | 0 | 0 | 0 | 0 | 0 | 0 | 0 | 0 | 0 | 0 | 0 | 0 | 0 | 0 | 5 | 40 | 1 | 0 | 1703.9828 | 1.83667 | 2.049 | 4.679766 | 0.08920993 | 1
0 | 0 | 0 | 0 | 84 | 0 | 0 | 2.6 | 0 | 0 | 0 | 0 | 0 | 0.2 | 0 | 0 | 0 | 0 | 0 | 0 | 0 | 0 | 3 | 1.3 | 0 | 0 | 0 | 0 | 0 | 0 | 0 | 0 | 8.9 | 0 | 0 | 0 | 0 | 0 | 0 | 0 | 0 | 0 | 0 | 0 | 0 | 0 | 0 | 0 | 0 | 0 | 0 | 0 | 0 | 6 | 40 | 1 | 0 | 1631.4094 | 1.86965 | 2.251 | 5.244536 | 0.1123316 | 0
0 | 0 | 0 | 0 | 71.8 | 0 | 0 | 0 | 0 | 0 | 0 | 0 | 0 | 0.2 | 0 | 4 | 0 | 0 | 0 | 0 | 0 | 0 | 4 | 0 | 0 | 0 | 0 | 0 | 0 | 0 | 0 | 0 | 20 | 0 | 0 | 0 | 0 | 0 | 0 | 0 | 0 | 0 | 0 | 0 | 0 | 0 | 0 | 0 | 0 | 0 | 0 | 0 | 0 | 5 | 40 | 1 | 0 | 1477.6996 | 1.86574 | 2.238 | 6.898686 | 0.09931995 | 1
0 | 0 | 0 | 0 | 40.8975 | 0 | 0 | 0 | 0 | 0 | 6.9825 | 0 | 14.9625 | 0.25 | 0 | 0 | 0 | 0 | 0 | 0 | 0 | 0 | 0 | 14.9625 | 0 | 0 | 1.995 | 13.965 | 0 | 0 | 0 | 0 | 5.985 | 0 | 0 | 0 | 0 | 0 | 0 | 0 | 0 | 0 | 0 | 0 | 0 | 0 | 0 | 0 | 0 | 0 | 0 | 0 | 0 | 8 | 40 | 1 | 0 | 2215.241025 | 1.9624435 | 2.067325 | 13.77281 | 0.2996764 | 1
0 | 0 | 0 | 0 | 81.7 | 0 | 0 | 2 | 0 | 0 | 0 | 0 | 0 | 0.3 | 0 | 0 | 0 | 0 | 0 | 0 | 0 | 0 | 9 | 0 | 0 | 0 | 0 | 0 | 0 | 0 | 0 | 0 | 7 | 0 | 0 | 0 | 0 | 0 | 0 | 0 | 0 | 0 | 0 | 0 | 0 | 0 | 0 | 0 | 0 | 0 | 0 | 0 | 0 | 5 | 40 | 1 | 0 | 1638.7554 | 1.85841 | 2.307 | 5.518313 | 0.07299022 | 1
0 | 0 | 0 | 0 | 86 | 0 | 0 | 0 | 0 | 0 | 0 | 0 | 0 | 0.3 | 0 | 0 | 0 | 0 | 0 | 0 | 0 | 0 | 0 | 0 | 0 | 0.7 | 0 | 0 | 0 | 0 | 0 | 0 | 13 | 0 | 0 | 0 | 0 | 0 | 0 | 0 | 0 | 0 | 0 | 0 | 0 | 0 | 0 | 0 | 0 | 0 | 0 | 0 | 0 | 4 | 40 | 1 | 0 | 1576.4534 | 1.8538 | 2.127 | 3.717819 | 0.08454324 | 0
0 | 0 | 0 | 0 | 86 | 0 | 0 | 0 | 0 | 0 | 0 | 0 | 0 | 0.4 | 0 | 0 | 0 | 0 | 0 | 0 | 0 | 0 | 1.25 | 0 | 0 | 0.6 | 0 | 0 | 0 | 0 | 0 | 0 | 11.75 | 0 | 0 | 0 | 0 | 0 | 0 | 0 | 0 | 0 | 0 | 0 | 0 | 0 | 0 | 0 | 0 | 0 | 0 | 0 | 0 | 5 | 40 | 1 | 0 | 1596.3112 | 1.85265 | 2.1385 | 4.065105 | 0.08021831 | 0
0 | 0 | 0 | 0 | 86 | 0 | 0 | 0 | 0 | 0 | 0 | 0 | 0 | 0.4 | 0 | 0 | 0 | 0 | 0 | 0 | 0 | 0 | 1 | 0 | 0 | 0.6 | 0 | 0 | 0 | 0 | 0 | 0 | 12 | 0 | 0 | 0 | 0 | 0 | 0 | 0 | 0 | 0 | 0 | 0 | 0 | 0 | 0 | 0 | 0 | 0 | 0 | 0 | 0 | 5 | 40 | 1 | 0 | 1592.1112 | 1.853 | 2.136 | 4.016079 | 0.08072794 | 0
0 | 0 | 0 | 0 | 86 | 0 | 0 | 0 | 0 | 0 | 0 | 0 | 0 | 0.4 | 0 | 0 | 0 | 0 | 0 | 0 | 0 | 0 | 0.75 | 0 | 0 | 0.6 | 0 | 0 | 0 | 0 | 0 | 0 | 12.25 | 0 | 0 | 0 | 0 | 0 | 0 | 0 | 0 | 0 | 0 | 0 | 0 | 0 | 0 | 0 | 0 | 0 | 0 | 0 | 0 | 5 | 40 | 1 | 0 | 1587.9112 | 1.85335 | 2.1335 | 3.961369 | 0.08123286 | 1
0 | 0 | 0 | 0 | 86 | 0 | 0 | 0 | 0 | 0 | 0 | 0 | 0 | 0.4 | 0 | 0 | 0 | 0 | 0 | 0 | 0 | 0 | 0.5 | 0 | 0 | 0.6 | 0 | 0 | 0 | 0 | 0 | 0 | 12.5 | 0 | 0 | 0 | 0 | 0 | 0 | 0 | 0 | 0 | 0 | 0 | 0 | 0 | 0 | 0 | 0 | 0 | 0 | 0 | 0 | 5 | 40 | 1 | 0 | 1583.7112 | 1.8537 | 2.131 | 3.899172 | 0.08173316 | 1
0 | 0 | 0 | 0 | 86 | 0 | 0 | 0 | 0 | 0 | 0 | 0 | 0 | 0.4 | 0 | 0 | 0 | 0 | 0 | 0 | 0 | 0 | 0.25 | 0 | 0 | 0.6 | 0 | 0 | 0 | 0 | 0 | 0 | 12.75 | 0 | 0 | 0 | 0 | 0 | 0 | 0 | 0 | 0 | 0 | 0 | 0 | 0 | 0 | 0 | 0 | 0 | 0 | 0 | 0 | 5 | 40 | 1 | 0 | 1579.5112 | 1.85405 | 2.1285 | 3.825683 | 0.08222893 | 1
0 | 0 | 0 | 0 | 86 | 0 | 0 | 0.6 | 0 | 0 | 0 | 0 | 0 | 0.4 | 0 | 0 | 0 | 0 | 0 | 0 | 0 | 0 | 0 | 0 | 0 | 0 | 0 | 0 | 0 | 0 | 0 | 0 | 13 | 0 | 0 | 0 | 0 | 0 | 0 | 0 | 0 | 0 | 0 | 0 | 0 | 0 | 0 | 0 | 0 | 0 | 0 | 0 | 0 | 4 | 40 | 1 | 0 | 1562.215 | 1.85974 | 2.144 | 3.722986 | 0.07513809 | 1
0 | 0 | 0 | 0 | 71.6 | 0 | 0 | 0 | 0 | 0 | 0 | 0 | 0 | 0.4 | 0 | 4 | 0 | 0 | 0 | 0 | 0 | 0 | 4 | 0 | 0 | 0 | 0 | 0 | 0 | 0 | 0 | 0 | 20 | 0 | 0 | 0 | 0 | 0 | 0 | 0 | 0 | 0 | 0 | 0 | 0 | 0 | 0 | 0 | 0 | 0 | 0 | 0 | 0 | 5 | 40 | 1 | 0 | 1476.7992 | 1.86588 | 2.236 | 6.990067 | 0.09931881 | 1
0 | 0 | 0 | 0 | 87 | 0 | 0 | 0.3 | 0 | 0 | 0 | 0 | 0 | 0.5 | 0 | 0 | 0 | 0 | 0 | 0 | 0 | 0 | 8 | 0.3 | 0 | 0 | 0 | 0 | 0 | 0 | 0 | 0 | 3.9 | 0 | 0 | 0 | 0 | 0 | 0 | 0 | 0 | 0 | 0 | 0 | 0 | 0 | 0 | 0 | 0 | 0 | 0 | 0 | 0 | 6 | 40 | 1 | 0 | 1726.9449 | 1.84738 | 2.209 | 4.249801 | 0.06146817 | 0
0 | 0 | 0 | 0 | 85.5 | 0 | 0 | 1 | 0 | 0 | 0 | 0 | 0 | 0.5 | 0 | 0 | 0 | 0 | 0 | 0 | 0 | 0 | 1 | 7 | 0 | 0 | 0 | 0 | 0 | 0 | 0 | 0 | 5 | 0 | 0 | 0 | 0 | 0 | 0 | 0 | 0 | 0 | 0 | 0 | 0 | 0 | 0 | 0 | 0 | 0 | 0 | 0 | 0 | 6 | 40 | 1 | 0 | 1848.962 | 1.89555 | 2.235 | 4.89316 | 0.1885887 | 0
0 | 0 | 0 | 0 | 85 | 0 | 0 | 3.5 | 0 | 0 | 0 | 0 | 0 | 0.5 | 0 | 0 | 0 | 0 | 0 | 0 | 0 | 0 | 2 | 1 | 0 | 0 | 0 | 0 | 0 | 0 | 0 | 0 | 8 | 0 | 0 | 0 | 0 | 0 | 0 | 0 | 0 | 0 | 0 | 0 | 0 | 0 | 0 | 0 | 0 | 0 | 0 | 0 | 0 | 6 | 40 | 1 | 0 | 1627.7745 | 1.86835 | 2.24 | 5.058181 | 0.1090861 | 0
0 | 0 | 0 | 0 | 84.5 | 0 | 0 | 3.5 | 0 | 0 | 0 | 0 | 0 | 0.5 | 0 | 0 | 0 | 0 | 0 | 0 | 0 | 0 | 2 | 1 | 0 | 0 | 0 | 0 | 0 | 0 | 0 | 0 | 8.5 | 0 | 0 | 0 | 0 | 0 | 0 | 0 | 0 | 0 | 0 | 0 | 0 | 0 | 0 | 0 | 0 | 0 | 0 | 0 | 0 | 6 | 40 | 1 | 0 | 1618.7345 | 1.8694 | 2.245 | 5.155024 | 0.1097207 | 0
0 | 0 | 0 | 0 | 84 | 0 | 0 | 5 | 0 | 0 | 0 | 0 | 0 | 0.5 | 0 | 0 | 0 | 0 | 0 | 0 | 0 | 0 | 5.5 | 0 | 0 | 0 | 0 | 0 | 0 | 0 | 0 | 0 | 5 | 0 | 0 | 0 | 0 | 0 | 0 | 0 | 0 | 0 | 0 | 0 | 0 | 0 | 0 | 0 | 0 | 0 | 0 | 0 | 0 | 5 | 40 | 1 | 0 | 1633.774 | 1.8627 | 2.305 | 5.255464 | 0.08893655 | 1
0 | 0 | 0 | 0 | 84 | 0 | 0 | 3 | 0 | 0 | 0 | 0 | 0 | 0.5 | 0 | 0 | 0 | 0 | 0 | 0 | 0 | 0 | 2 | 1.5 | 0 | 0 | 0 | 0 | 0 | 0 | 0 | 0 | 9 | 0 | 0 | 0 | 0 | 0 | 0 | 0 | 0 | 0 | 0 | 0 | 0 | 0 | 0 | 0 | 0 | 0 | 0 | 0 | 0 | 6 | 40 | 1 | 0 | 1627.848 | 1.87225 | 2.245 | 5.289135 | 0.1181966 | 1
0 | 0 | 0 | 0 | 84 | 0 | 0 | 3 | 0 | 0 | 0 | 0 | 0 | 0.5 | 0 | 0 | 0 | 0 | 0 | 0 | 0 | 0 | 2 | 2.5 | 0 | 0 | 0 | 0 | 0 | 0 | 0 | 0 | 8 | 0 | 0 | 0 | 0 | 0 | 0 | 0 | 0 | 0 | 0 | 0 | 0 | 0 | 0 | 0 | 0 | 0 | 0 | 0 | 0 | 6 | 40 | 1 | 0 | 1667.328 | 1.87735 | 2.255 | 5.410266 | 0.1351165 | 0
0 | 0 | 0 | 0 | 84 | 0 | 0 | 3 | 0 | 0 | 0 | 0 | 0 | 0.5 | 0 | 0 | 0 | 0 | 0 | 0 | 0 | 0 | 2 | 2 | 0 | 0 | 0 | 0 | 0 | 0 | 0 | 0 | 8.5 | 0 | 0 | 0 | 0 | 0 | 0 | 0 | 0 | 0 | 0 | 0 | 0 | 0 | 0 | 0 | 0 | 0 | 0 | 0 | 0 | 6 | 40 | 1 | 0 | 1647.588 | 1.8748 | 2.25 | 5.356175 | 0.1269644 | 0
0 | 0 | 0 | 0 | 84 | 0 | 0 | 3 | 0 | 0 | 0 | 0 | 0 | 0.5 | 0 | 0 | 0 | 0 | 0 | 0 | 0 | 0 | 2 | 1 | 0 | 0 | 0 | 0 | 0 | 0 | 0 | 0 | 9.5 | 0 | 0 | 0 | 0 | 0 | 0 | 0 | 0 | 0 | 0 | 0 | 0 | 0 | 0 | 0 | 0 | 0 | 0 | 0 | 0 | 6 | 40 | 1 | 0 | 1608.108 | 1.8697 | 2.24 | 5.205658 | 0.1086642 | 0
0 | 0 | 0 | 0 | 84 | 0 | 0 | 3 | 0 | 0 | 0 | 0 | 0 | 0.5 | 0 | 0 | 0 | 0 | 0 | 0 | 0 | 0 | 2 | 0.5 | 0 | 0 | 0 | 0 | 0 | 0 | 0 | 0 | 10 | 0 | 0 | 0 | 0 | 0 | 0 | 0 | 0 | 0 | 0 | 0 | 0 | 0 | 0 | 0 | 0 | 0 | 0 | 0 | 0 | 6 | 40 | 1 | 0 | 1588.368 | 1.86715 | 2.235 | 5.09824 | 0.09814468 | 0
0 | 0 | 0 | 0 | 83.5 | 0 | 0 | 0 | 0 | 0 | 0 | 0 | 0 | 0.5 | 0 | 0 | 0 | 0 | 0 | 0 | 0 | 0 | 0 | 6 | 0 | 0 | 0 | 0 | 0 | 0 | 0 | 0 | 10 | 0 | 0 | 0 | 0 | 0 | 0 | 0 | 0 | 0 | 0 | 0 | 0 | 0 | 0 | 0 | 0 | 0 | 0 | 0 | 0 | 4 | 40 | 1 | 0 | 1753.349 | 1.89455 | 2.215 | 4.790559 | 0.1771209 | 0
0 | 0 | 0 | 0 | 83.2 | 0 | 0 | 0 | 0 | 0 | 0 | 0 | 0 | 0.5 | 0 | 0 | 0 | 0 | 0 | 0 | 0 | 0 | 2.5 | 0.8 | 0 | 0 | 0 | 0 | 0 | 0 | 0 | 0 | 13 | 0 | 0 | 0 | 0 | 0 | 0 | 0 | 0 | 0 | 0 | 0 | 0 | 0 | 0 | 0 | 0 | 0 | 0 | 0 | 0 | 5 | 40 | 1 | 0 | 1584.629 | 1.86516 | 2.191 | 4.78612 | 0.0937602 | 0
0 | 0 | 0 | 0 | 81.7 | 0 | 0 | 0 | 0 | 0 | 0 | 0 | 0 | 0.5 | 0 | 0 | 0 | 0 | 0 | 0 | 0 | 0 | 3 | 0.8 | 0 | 0 | 0 | 0 | 0 | 0 | 0 | 0 | 14 | 0 | 0 | 0 | 0 | 0 | 0 | 0 | 0 | 0 | 0 | 0 | 0 | 0 | 0 | 0 | 0 | 0 | 0 | 0 | 0 | 5 | 40 | 1 | 0 | 1565.909 | 1.86761 | 2.211 | 5.077999 | 0.09527953 | 0
0 | 0 | 0 | 0 | 84.2 | 0 | 0 | 3 | 0 | 0 | 0 | 0 | 0 | 0.5 | 0 | 0 | 0 | 0 | 0 | 0 | 0 | 0 | 3 | 0.3 | 0 | 0 | 0 | 0 | 0 | 0 | 0 | 0 | 9 | 0 | 0 | 0 | 0 | 0 | 0 | 0 | 0 | 0 | 0 | 0 | 0 | 0 | 0 | 0 | 0 | 0 | 0 | 0 | 0 | 6 | 40 | 1 | 0 | 1600.888 | 1.86431 | 2.241 | 5.120647 | 0.0916871 | 1
0 | 0 | 0 | 0 | 83 | 0 | 0 | 0 | 0 | 0 | 0 | 0 | 0 | 0.5 | 0 | 0 | 0 | 0 | 0 | 0 | 0 | 0 | 2.7 | 0.8 | 0 | 0 | 0 | 0 | 0 | 0 | 0 | 0 | 13 | 0 | 0 | 0 | 0 | 0 | 0 | 0 | 0 | 0 | 0 | 0 | 0 | 0 | 0 | 0 | 0 | 0 | 0 | 0 | 0 | 5 | 40 | 1 | 0 | 1584.373 | 1.8653 | 2.195 | 4.843732 | 0.09375985 | 0
0 | 0 | 0 | 0 | 86 | 0 | 0 | 0 | 0 | 0 | 0 | 0 | 0 | 0.5 | 0 | 0 | 0 | 0 | 0 | 0 | 0 | 0 | 0 | 0 | 0 | 0.5 | 0 | 0 | 0 | 0 | 0 | 0 | 13 | 0 | 0 | 0 | 0 | 0 | 0 | 0 | 0 | 0 | 0 | 0 | 0 | 0 | 0 | 0 | 0 | 0 | 0 | 0 | 0 | 4 | 40 | 1 | 0 | 1574.169 | 1.855 | 2.125 | 3.72466 | 0.08085172 | 1
0 | 0 | 0 | 0 | 84 | 0 | 0 | 3.75 | 0 | 0 | 0 | 0 | 0 | 0.5 | 0 | 0 | 0 | 0 | 0 | 0 | 0 | 0 | 1.75 | 0 | 0 | 0 | 0 | 2 | 0 | 0 | 0 | 0 | 8 | 0 | 0 | 0 | 0 | 0 | 0 | 0 | 0 | 0 | 0 | 0 | 0 | 0 | 0 | 0 | 0 | 0 | 0 | 0 | 0 | 6 | 40 | 1 | 0 | 1624.60775 | 1.868475 | 2.2025 | 5.381221 | 0.09589538 | 1
0 | 0 | 0 | 0 | 83.5 | 0 | 0 | 9 | 0 | 0 | 0 | 0 | 0 | 0.5 | 0 | 0 | 0 | 0 | 0 | 0 | 0 | 0 | 0 | 7 | 0 | 0 | 0 | 0 | 0 | 0 | 0 | 0 | 0 | 0 | 0 | 0 | 0 | 0 | 0 | 0 | 0 | 0 | 0 | 0 | 0 | 0 | 0 | 0 | 0 | 0 | 0 | 0 | 0 | 4 | 40 | 1 | 0 | 1821.386 | 1.91315 | 2.405 | 4.822154 | 0.202639 | 1
0 | 0 | 0 | 0 | 85.7 | 0 | 0 | 4 | 0 | 0 | 0 | 0 | 0 | 0.5 | 0 | 0 | 0 | 0 | 0 | 0 | 0 | 0 | 0.5 | 0.3 | 0 | 0 | 0 | 0 | 0 | 0 | 0 | 0 | 9 | 0 | 0 | 0 | 0 | 0 | 0 | 0 | 0 | 0 | 0 | 0 | 0 | 0 | 0 | 0 | 0 | 0 | 0 | 0 | 0 | 6 | 40 | 1 | 0 | 1589.181 | 1.86616 | 2.221 | 4.557789 | 0.09720933 | 1
0 | 0 | 0 | 0 | 40.795 | 0 | 0 | 0 | 0 | 0 | 6.965 | 0 | 14.925 | 0.5 | 0 | 0 | 0 | 0 | 0 | 0 | 0 | 0 | 0 | 14.925 | 0 | 0 | 1.99 | 13.93 | 0 | 0 | 0 | 0 | 5.97 | 0 | 0 | 0 | 0 | 0 | 0 | 0 | 0 | 0 | 0 | 0 | 0 | 0 | 0 | 0 | 0 | 0 | 0 | 0 | 0 | 8 | 40 | 1 | 0 | 2213.09205 | 1.962287 | 2.06465 | 13.85508 | 0.2993169 | 1
0 | 0 | 0 | 0 | 85 | 0 | 0 | 4 | 0 | 0 | 0.9 | 0 | 0 | 0.5 | 0 | 0 | 0 | 0 | 0 | 0 | 0 | 0 | 0.5 | 0.1 | 0 | 0 | 0 | 0 | 0 | 0 | 0 | 0 | 9 | 0 | 0 | 0 | 0 | 0 | 0 | 0 | 0 | 0 | 0 | 0 | 0 | 0 | 0 | 0 | 0 | 0 | 0 | 0 | 0 | 7 | 40 | 1 | 0 | 1584.55 | 1.86517 | 2.217 | 4.871764 | 0.09222782 | 1
0 | 0.9 | 0 | 0 | 85 | 0 | 0 | 4 | 0 | 0 | 0 | 0 | 0 | 0.5 | 0 | 0 | 0 | 0 | 0 | 0 | 0 | 0 | 0.5 | 0.1 | 0 | 0 | 0 | 0 | 0 | 0 | 0 | 0 | 9 | 0 | 0 | 0 | 0 | 0 | 0 | 0 | 0 | 0 | 0 | 0 | 0 | 0 | 0 | 0 | 0 | 0 | 0 | 0 | 0 | 7 | 40 | 1 | 0 | 1577.0296 | 1.86274 | 2.226 | 4.871764 | 0.09531051 | 1
0 | 0 | 0 | 0 | 85 | 0 | 0.9 | 4 | 0 | 0 | 0 | 0 | 0 | 0.5 | 0 | 0 | 0 | 0 | 0 | 0 | 0 | 0 | 0.5 | 0.1 | 0 | 0 | 0 | 0 | 0 | 0 | 0 | 0 | 9 | 0 | 0 | 0 | 0 | 0 | 0 | 0 | 0 | 0 | 0 | 0 | 0 | 0 | 0 | 0 | 0 | 0 | 0 | 0 | 0 | 7 | 40 | 1 | 0 | 1584.163 | 1.86544 | 2.217 | 4.871764 | 0.09231471 | 1
0 | 0 | 0 | 0 | 85.9 | 0 | 0 | 4 | 0 | 0 | 0 | 0 | 0 | 0.5 | 0 | 0 | 0 | 0 | 0 | 0 | 0 | 0 | 0.5 | 0.1 | 0 | 0 | 0 | 0 | 0 | 0 | 0 | 0 | 9 | 0 | 0 | 0 | 0 | 0 | 0 | 0 | 0 | 0 | 0 | 0 | 0 | 0 | 0 | 0 | 0 | 0 | 0 | 0 | 0 | 6 | 40 | 1 | 0 | 1584.901 | 1.86472 | 2.217 | 4.456247 | 0.09227633 | 1
0 | 0 | 0 | 0 | 86.5 | 0 | 0 | 0 | 0 | 0 | 0 | 0 | 0 | 0.5 | 0 | 0 | 0 | 0 | 0 | 0 | 0 | 0 | 0 | 0 | 0 | 0 | 0 | 0 | 0 | 0 | 0 | 0 | 13 | 0 | 0 | 0 | 0 | 0 | 0 | 0 | 0 | 0 | 0 | 0 | 0 | 0 | 0 | 0 | 0 | 0 | 0 | 0 | 0 | 3 | 40 | 1 | 0 | 1570.709 | 1.85765 | 2.125 | 3.469001 | 0.070661 | 1
0 | 0 | 0 | 0 | 85.5 | 0 | 0 | 0 | 0 | 0 | 0 | 0 | 0 | 0.5 | 0 | 0 | 0 | 0 | 0 | 0 | 0 | 0 | 0 | 0 | 0 | 0 | 0 | 0 | 0 | 0 | 0 | 0 | 14 | 0 | 0 | 0 | 0 | 0 | 0 | 0 | 0 | 0 | 0 | 0 | 0 | 0 | 0 | 0 | 0 | 0 | 0 | 0 | 0 | 3 | 40 | 1 | 0 | 1552.629 | 1.85975 | 2.135 | 3.622967 | 0.07289333 | 1
0 | 0 | 0 | 0 | 83.5 | 0 | 0 | 0 | 0 | 0 | 0 | 0 | 0 | 0.5 | 0 | 0 | 0 | 0 | 0 | 0 | 0 | 0 | 0 | 0 | 0 | 0 | 0 | 0 | 0 | 0 | 0 | 0 | 16 | 0 | 0 | 0 | 0 | 0 | 0 | 0 | 0 | 0 | 0 | 0 | 0 | 0 | 0 | 0 | 0 | 0 | 0 | 0 | 0 | 3 | 40 | 1 | 0 | 1516.469 | 1.86395 | 2.155 | 3.910535 | 0.07699284 | 1
0 | 0 | 0 | 0 | 81.5 | 0 | 0 | 0 | 0 | 0 | 0 | 0 | 0 | 0.5 | 0 | 0 | 0 | 0 | 0 | 0 | 0 | 0 | 0 | 0 | 0 | 0 | 0 | 0 | 0 | 0 | 0 | 0 | 18 | 0 | 0 | 0 | 0 | 0 | 0 | 0 | 0 | 0 | 0 | 0 | 0 | 0 | 0 | 0 | 0 | 0 | 0 | 0 | 0 | 3 | 40 | 1 | 0 | 1480.309 | 1.86815 | 2.175 | 4.17328 | 0.08066646 | 1
0 | 0 | 0 | 0 | 79.5 | 0 | 0 | 0 | 0 | 0 | 0 | 0 | 0 | 0.5 | 0 | 0 | 0 | 0 | 0 | 0 | 0 | 0 | 0 | 0 | 0 | 0 | 0 | 0 | 0 | 0 | 0 | 0 | 20 | 0 | 0 | 0 | 0 | 0 | 0 | 0 | 0 | 0 | 0 | 0 | 0 | 0 | 0 | 0 | 0 | 0 | 0 | 0 | 0 | 3 | 40 | 1 | 0 | 1444.149 | 1.87235 | 2.195 | 4.413431 | 0.0839701 | 1
0 | 0 | 0 | 0 | 86 | 0 | 0 | 0 | 0 | 0 | 0 | 0 | 0 | 0.6 | 0 | 0 | 0 | 0 | 0 | 0 | 0 | 0 | 0 | 0 | 0 | 0.4 | 0 | 0 | 0 | 0 | 0 | 0 | 13 | 0 | 0 | 0 | 0 | 0 | 0 | 0 | 0 | 0 | 0 | 0 | 0 | 0 | 0 | 0 | 0 | 0 | 0 | 0 | 0 | 4 | 40 | 1 | 0 | 1573.0268 | 1.8556 | 2.124 | 3.722986 | 0.0789344 | 0
0 | 0 | 0 | 0 | 85.7 | 0 | 0 | 3.6 | 0 | 0 | 0 | 0 | 0 | 0.6 | 0 | 0 | 0 | 0 | 0 | 0 | 0 | 0 | 0.5 | 0.3 | 0 | 0 | 0 | 0 | 0 | 0 | 0 | 0 | 9.3 | 0 | 0 | 0 | 0 | 0 | 0 | 0 | 0 | 0 | 0 | 0 | 0 | 0 | 0 | 0 | 0 | 0 | 0 | 0 | 0 | 6 | 40 | 1 | 0 | 1589.2696 | 1.86542 | 2.211 | 4.551938 | 0.09550614 | 1
0 | 0 | 0 | 0 | 85.7 | 0 | 0 | 3.9 | 0 | 0 | 0 | 0 | 0 | 0.6 | 0 | 0 | 0 | 0 | 0 | 0 | 0 | 0 | 0.5 | 0.3 | 0 | 0 | 0 | 0 | 0 | 0 | 0 | 0 | 9 | 0 | 0 | 0 | 0 | 0 | 0 | 0 | 0 | 0 | 0 | 0 | 0 | 0 | 0 | 0 | 0 | 0 | 0 | 0 | 0 | 6 | 40 | 1 | 0 | 1590.2215 | 1.86587 | 2.217 | 4.574191 | 0.0966739 | 1
0 | 0 | 0 | 0 | 71.4 | 0 | 0 | 0 | 0 | 0 | 0 | 0 | 0 | 0.6 | 0 | 4 | 0 | 0 | 0 | 0 | 0 | 0 | 4 | 0 | 0 | 0 | 0 | 0 | 0 | 0 | 0 | 0 | 20 | 0 | 0 | 0 | 0 | 0 | 0 | 0 | 0 | 0 | 0 | 0 | 0 | 0 | 0 | 0 | 0 | 0 | 0 | 0 | 0 | 5 | 40 | 1 | 0 | 1475.8988 | 1.86602 | 2.234 | 7.072702 | 0.09931747 | 1
0 | 0 | 0 | 0 | 84.3 | 0 | 0 | 3 | 0 | 0 | 0 | 0 | 0 | 0.7 | 0 | 0 | 0 | 0 | 0 | 0 | 0 | 0 | 4 | 0 | 0 | 0 | 0 | 0 | 0 | 0 | 0 | 0 | 8 | 0 | 0 | 0 | 0 | 0 | 0 | 0 | 0 | 0 | 0 | 0 | 0 | 0 | 0 | 0 | 0 | 0 | 0 | 0 | 0 | 5 | 40 | 1 | 0 | 1610.3676 | 1.86089 | 2.243 | 5.111405 | 0.0818053 | 1
0 | 0 | 0 | 0 | 83.3 | 0 | 0 | 0 | 0 | 0 | 0 | 0 | 0 | 0.7 | 0 | 0 | 0 | 0 | 0 | 0 | 0 | 0 | 4 | 0 | 0 | 0 | 0 | 0 | 0 | 0 | 0 | 0 | 12 | 0 | 0 | 0 | 0 | 0 | 0 | 0 | 0 | 0 | 0 | 0 | 0 | 0 | 0 | 0 | 0 | 0 | 0 | 0 | 0 | 4 | 40 | 1 | 0 | 1582.7686 | 1.85849 | 2.193 | 4.74069 | 0.06863396 | 1
0 | 0 | 0 | 0 | 83.3 | 0 | 0 | 2 | 0 | 0 | 0 | 0 | 0 | 0.7 | 0 | 0 | 0 | 0 | 0 | 0 | 0 | 0 | 4 | 0 | 0 | 0 | 0 | 0 | 0 | 0 | 0 | 0 | 10 | 0 | 0 | 0 | 0 | 0 | 0 | 0 | 0 | 0 | 0 | 0 | 0 | 0 | 0 | 0 | 0 | 0 | 0 | 0 | 0 | 5 | 40 | 1 | 0 | 1589.1146 | 1.86149 | 2.233 | 5.190192 | 0.07899797 | 1
0 | 0 | 0 | 0 | 83.3 | 0 | 0 | 4 | 0 | 0 | 0 | 0 | 0 | 0.7 | 0 | 0 | 0 | 0 | 0 | 0 | 0 | 0 | 4 | 0 | 0 | 0 | 0 | 0 | 0 | 0 | 0 | 0 | 8 | 0 | 0 | 0 | 0 | 0 | 0 | 0 | 0 | 0 | 0 | 0 | 0 | 0 | 0 | 0 | 0 | 0 | 0 | 0 | 0 | 5 | 40 | 1 | 0 | 1595.4606 | 1.86449 | 2.273 | 5.375714 | 0.08804964 | 1
0 | 0 | 0 | 0 | 83.3 | 0 | 0 | 6 | 0 | 0 | 0 | 0 | 0 | 0.7 | 0 | 0 | 0 | 0 | 0 | 0 | 0 | 0 | 4 | 0 | 0 | 0 | 0 | 0 | 0 | 0 | 0 | 0 | 6 | 0 | 0 | 0 | 0 | 0 | 0 | 0 | 0 | 0 | 0 | 0 | 0 | 0 | 0 | 0 | 0 | 0 | 0 | 0 | 0 | 5 | 40 | 1 | 0 | 1601.8066 | 1.86749 | 2.313 | 5.432216 | 0.09616028 | 1
0 | 0 | 0 | 0 | 83.3 | 0 | 0 | 8 | 0 | 0 | 0 | 0 | 0 | 0.7 | 0 | 0 | 0 | 0 | 0 | 0 | 0 | 0 | 4 | 0 | 0 | 0 | 0 | 0 | 0 | 0 | 0 | 0 | 4 | 0 | 0 | 0 | 0 | 0 | 0 | 0 | 0 | 0 | 0 | 0 | 0 | 0 | 0 | 0 | 0 | 0 | 0 | 0 | 0 | 5 | 40 | 1 | 0 | 1608.1526 | 1.87049 | 2.353 | 5.375714 | 0.1035512 | 1
0 | 0 | 0 | 0 | 83.3 | 0 | 0 | 8 | 0 | 0 | 0 | 0 | 0 | 0.7 | 0 | 0 | 0 | 0 | 0 | 0 | 0 | 0 | 0 | 0 | 0 | 0 | 0 | 0 | 0 | 0 | 0 | 0 | 8 | 0 | 0 | 0 | 0 | 0 | 0 | 0 | 0 | 0 | 0 | 0 | 0 | 0 | 0 | 0 | 0 | 0 | 0 | 0 | 0 | 4 | 40 | 1 | 0 | 1540.9526 | 1.87609 | 2.313 | 4.914701 | 0.1086555 | 1
0 | 0 | 0 | 0 | 83.3 | 0 | 0 | 6 | 0 | 0 | 0 | 0 | 0 | 0.7 | 0 | 0 | 0 | 0 | 0 | 0 | 0 | 0 | 2 | 0 | 0 | 0 | 0 | 0 | 0 | 0 | 0 | 0 | 8 | 0 | 0 | 0 | 0 | 0 | 0 | 0 | 0 | 0 | 0 | 0 | 0 | 0 | 0 | 0 | 0 | 0 | 0 | 0 | 0 | 5 | 40 | 1 | 0 | 1568.2066 | 1.87029 | 2.293 | 5.288708 | 0.09906067 | 1
0 | 0 | 0 | 0 | 83.3 | 0 | 0 | 2 | 0 | 0 | 0 | 0 | 0 | 0.7 | 0 | 0 | 0 | 0 | 0 | 0 | 0 | 0 | 6 | 0 | 0 | 0 | 0 | 0 | 0 | 0 | 0 | 0 | 8 | 0 | 0 | 0 | 0 | 0 | 0 | 0 | 0 | 0 | 0 | 0 | 0 | 0 | 0 | 0 | 0 | 0 | 0 | 0 | 0 | 5 | 40 | 1 | 0 | 1622.7146 | 1.85869 | 2.253 | 5.288708 | 0.07500123 | 1
0 | 0 | 0 | 0 | 81.3 | 0 | 0 | 5.3 | 0 | 0 | 0 | 0 | 0 | 0.7 | 0 | 0 | 0 | 0 | 0 | 0 | 0 | 0 | 2.7 | 3.1 | 0 | 0 | 0 | 0 | 0 | 0 | 0 | 0 | 6.9 | 0 | 0 | 0 | 0 | 0 | 0 | 0 | 0 | 0 | 0 | 0 | 0 | 0 | 0 | 0 | 0 | 0 | 0 | 0 | 0 | 6 | 40 | 1 | 0 | 1663.9735 | 1.88827 | 2.337 | 6.22299 | 0.150842 | 1
0 | 0 | 0 | 0 | 81.3 | 0 | 0 | 7.3 | 0 | 0 | 0 | 0 | 0 | 0.7 | 0 | 0 | 0 | 0 | 0 | 0 | 0 | 0 | 0.7 | 3.1 | 0 | 0 | 0 | 0 | 0 | 0 | 0 | 0 | 6.9 | 0 | 0 | 0 | 0 | 0 | 0 | 0 | 0 | 0 | 0 | 0 | 0 | 0 | 0 | 0 | 0 | 0 | 0 | 0 | 0 | 6 | 40 | 1 | 0 | 1636.7195 | 1.89407 | 2.357 | 5.995087 | 0.1566453 | 1
0 | 0 | 0 | 0 | 81.3 | 0 | 0 | 7.3 | 0 | 0 | 0 | 0 | 0 | 0.7 | 0 | 0 | 0 | 0 | 0 | 0 | 0 | 0 | 2.7 | 3.1 | 0 | 0 | 0 | 0 | 0 | 0 | 0 | 0 | 4.9 | 0 | 0 | 0 | 0 | 0 | 0 | 0 | 0 | 0 | 0 | 0 | 0 | 0 | 0 | 0 | 0 | 0 | 0 | 0 | 0 | 6 | 40 | 1 | 0 | 1670.3195 | 1.89127 | 2.377 | 6.211983 | 0.1552568 | 1
0 | 0 | 0 | 0 | 81.3 | 0 | 0 | 7.3 | 0 | 0 | 0 | 0 | 0 | 0.7 | 0 | 0 | 0 | 0 | 0 | 0 | 0 | 0 | 2.7 | 1.1 | 0 | 0 | 0 | 0 | 0 | 0 | 0 | 0 | 6.9 | 0 | 0 | 0 | 0 | 0 | 0 | 0 | 0 | 0 | 0 | 0 | 0 | 0 | 0 | 0 | 0 | 0 | 0 | 0 | 0 | 6 | 40 | 1 | 0 | 1591.3595 | 1.88107 | 2.357 | 6.034251 | 0.125557 | 1
0 | 0 | 0 | 0 | 79.3 | 0 | 0 | 7.3 | 0 | 0 | 0 | 0 | 0 | 0.7 | 0 | 0 | 0 | 0 | 0 | 0 | 0 | 0 | 2.7 | 3.1 | 0 | 0 | 0 | 0 | 0 | 0 | 0 | 0 | 6.9 | 0 | 0 | 0 | 0 | 0 | 0 | 0 | 0 | 0 | 0 | 0 | 0 | 0 | 0 | 0 | 0 | 0 | 0 | 0 | 0 | 6 | 40 | 1 | 0 | 1634.1595 | 1.89547 | 2.397 | 6.646908 | 0.156379 | 1
0 | 0 | 0 | 0 | 83.3 | 0 | 0 | 2 | 0 | 0 | 0 | 0 | 0 | 0.7 | 0 | 0 | 0 | 0 | 0 | 0 | 0 | 0 | 4 | 2 | 0 | 0 | 0 | 0 | 0 | 0 | 0 | 0 | 8 | 0 | 0 | 0 | 0 | 0 | 0 | 0 | 0 | 0 | 0 | 0 | 0 | 0 | 0 | 0 | 0 | 0 | 0 | 0 | 0 | 6 | 40 | 1 | 0 | 1668.0746 | 1.87169 | 2.253 | 5.606214 | 0.1223938 | 1
0 | 0 | 0 | 0 | 77.3 | 0 | 0 | 7.3 | 0 | 0 | 0 | 0 | 0 | 0.7 | 0 | 0 | 0 | 0 | 0 | 0 | 0 | 0 | 2.7 | 5.1 | 0 | 0 | 0 | 0 | 0 | 0 | 0 | 0 | 6.9 | 0 | 0 | 0 | 0 | 0 | 0 | 0 | 0 | 0 | 0 | 0 | 0 | 0 | 0 | 0 | 0 | 0 | 0 | 0 | 0 | 6 | 40 | 1 | 0 | 1676.9595 | 1.90987 | 2.437 | 7.139035 | 0.1809129 | 1
0 | 0 | 0 | 0 | 78.3 | 0 | 0 | 7.3 | 0 | 0 | 0 | 0 | 0 | 0.7 | 0 | 0 | 0 | 0 | 0 | 0 | 0 | 0 | 2.7 | 4.1 | 0 | 0 | 0 | 0 | 0 | 0 | 0 | 0 | 6.9 | 0 | 0 | 0 | 0 | 0 | 0 | 0 | 0 | 0 | 0 | 0 | 0 | 0 | 0 | 0 | 0 | 0 | 0 | 0 | 0 | 6 | 40 | 1 | 0 | 1655.5595 | 1.90267 | 2.417 | 6.903745 | 0.1692447 | 1
0 | 0 | 0 | 0 | 80.3 | 0 | 0 | 7.3 | 0 | 0 | 0 | 0 | 0 | 0.7 | 0 | 0 | 0 | 0 | 0 | 0 | 0 | 0 | 2.7 | 2.1 | 0 | 0 | 0 | 0 | 0 | 0 | 0 | 0 | 6.9 | 0 | 0 | 0 | 0 | 0 | 0 | 0 | 0 | 0 | 0 | 0 | 0 | 0 | 0 | 0 | 0 | 0 | 0 | 0 | 0 | 6 | 40 | 1 | 0 | 1612.7595 | 1.88827 | 2.377 | 6.361718 | 0.1419905 | 1
0 | 0 | 0 | 0 | 77.3 | 0 | 0 | 7.3 | 0 | 0 | 0 | 0 | 0 | 0.7 | 0 | 0 | 0 | 0 | 0 | 0 | 0 | 0 | 2.7 | 3.1 | 0 | 0 | 0 | 0 | 0 | 0 | 0 | 0 | 8.9 | 0 | 0 | 0 | 0 | 0 | 0 | 0 | 0 | 0 | 0 | 0 | 0 | 0 | 0 | 0 | 0 | 0 | 0 | 0 | 0 | 6 | 40 | 1 | 0 | 1597.9995 | 1.89967 | 2.417 | 7.028744 | 0.157381 | 1
0 | 0 | 0 | 0 | 78.3 | 0 | 0 | 7.3 | 0 | 0 | 0 | 0 | 0 | 0.7 | 0 | 0 | 0 | 0 | 0 | 0 | 0 | 0 | 2.7 | 3.1 | 0 | 0 | 0 | 0 | 0 | 0 | 0 | 0 | 7.9 | 0 | 0 | 0 | 0 | 0 | 0 | 0 | 0 | 0 | 0 | 0 | 0 | 0 | 0 | 0 | 0 | 0 | 0 | 0 | 0 | 6 | 40 | 1 | 0 | 1616.0795 | 1.89757 | 2.407 | 6.843633 | 0.1568949 | 1
0 | 0 | 0 | 0 | 80.3 | 0 | 0 | 7.3 | 0 | 0 | 0 | 0 | 0 | 0.7 | 0 | 0 | 0 | 0 | 0 | 0 | 0 | 0 | 2.7 | 3.1 | 0 | 0 | 0 | 0 | 0 | 0 | 0 | 0 | 5.9 | 0 | 0 | 0 | 0 | 0 | 0 | 0 | 0 | 0 | 0 | 0 | 0 | 0 | 0 | 0 | 0 | 0 | 0 | 0 | 0 | 6 | 40 | 1 | 0 | 1652.2395 | 1.89337 | 2.387 | 6.437043 | 0.1558331 | 1
0 | 0 | 0 | 0 | 77.3 | 0 | 0 | 7.3 | 0 | 0 | 0 | 0 | 0 | 0.7 | 0 | 0 | 0 | 0 | 0 | 0 | 0 | 0 | 4.7 | 3.1 | 0 | 0 | 0 | 0 | 0 | 0 | 0 | 0 | 6.9 | 0 | 0 | 0 | 0 | 0 | 0 | 0 | 0 | 0 | 0 | 0 | 0 | 0 | 0 | 0 | 0 | 0 | 0 | 0 | 0 | 6 | 40 | 1 | 0 | 1631.5995 | 1.89687 | 2.437 | 7.156496 | 0.1560997 | 1
0 | 0 | 0 | 0 | 78.3 | 0 | 0 | 7.3 | 0 | 0 | 0 | 0 | 0 | 0.7 | 0 | 0 | 0 | 0 | 0 | 0 | 0 | 0 | 3.7 | 3.1 | 0 | 0 | 0 | 0 | 0 | 0 | 0 | 0 | 6.9 | 0 | 0 | 0 | 0 | 0 | 0 | 0 | 0 | 0 | 0 | 0 | 0 | 0 | 0 | 0 | 0 | 0 | 0 | 0 | 0 | 6 | 40 | 1 | 0 | 1632.8795 | 1.89617 | 2.417 | 6.913609 | 0.1562409 | 1
0 | 0 | 0 | 0 | 80.3 | 0 | 0 | 7.3 | 0 | 0 | 0 | 0 | 0 | 0.7 | 0 | 0 | 0 | 0 | 0 | 0 | 0 | 0 | 1.7 | 3.1 | 0 | 0 | 0 | 0 | 0 | 0 | 0 | 0 | 6.9 | 0 | 0 | 0 | 0 | 0 | 0 | 0 | 0 | 0 | 0 | 0 | 0 | 0 | 0 | 0 | 0 | 0 | 0 | 0 | 0 | 6 | 40 | 1 | 0 | 1635.4395 | 1.89477 | 2.377 | 6.34762 | 0.1565137 | 1
0 | 0 | 0 | 0 | 77.3 | 0 | 0 | 9.3 | 0 | 0 | 0 | 0 | 0 | 0.7 | 0 | 0 | 0 | 0 | 0 | 0 | 0 | 0 | 2.7 | 3.1 | 0 | 0 | 0 | 0 | 0 | 0 | 0 | 0 | 6.9 | 0 | 0 | 0 | 0 | 0 | 0 | 0 | 0 | 0 | 0 | 0 | 0 | 0 | 0 | 0 | 0 | 0 | 0 | 0 | 0 | 6 | 40 | 1 | 0 | 1604.3455 | 1.90267 | 2.457 | 7.020488 | 0.1614056 | 1
0 | 0 | 0 | 0 | 78.3 | 0 | 0 | 8.3 | 0 | 0 | 0 | 0 | 0 | 0.7 | 0 | 0 | 0 | 0 | 0 | 0 | 0 | 0 | 2.7 | 3.1 | 0 | 0 | 0 | 0 | 0 | 0 | 0 | 0 | 6.9 | 0 | 0 | 0 | 0 | 0 | 0 | 0 | 0 | 0 | 0 | 0 | 0 | 0 | 0 | 0 | 0 | 0 | 0 | 0 | 0 | 6 | 40 | 1 | 0 | 1619.2525 | 1.89907 | 2.427 | 6.83925 | 0.1589529 | 1
0 | 0 | 0 | 0 | 80.3 | 0 | 0 | 6.3 | 0 | 0 | 0 | 0 | 0 | 0.7 | 0 | 0 | 0 | 0 | 0 | 0 | 0 | 0 | 2.7 | 3.1 | 0 | 0 | 0 | 0 | 0 | 0 | 0 | 0 | 6.9 | 0 | 0 | 0 | 0 | 0 | 0 | 0 | 0 | 0 | 0 | 0 | 0 | 0 | 0 | 0 | 0 | 0 | 0 | 0 | 0 | 6 | 40 | 1 | 0 | 1649.0665 | 1.89187 | 2.367 | 6.442093 | 0.1536776 | 1
0 | 0 | 0 | 0 | 85.8 | 0 | 0 | 3.5 | 0 | 0 | 0 | 0 | 0 | 0.7 | 0 | 0 | 0 | 0 | 0 | 0 | 0 | 0 | 0.5 | 0.2 | 0 | 0 | 0 | 0 | 0 | 0 | 0 | 0 | 9.3 | 0 | 0 | 0 | 0 | 0 | 0 | 0 | 0 | 0 | 0 | 0 | 0 | 0 | 0 | 0 | 0 | 0 | 0 | 0 | 0 | 6 | 40 | 1 | 0 | 1588.1701 | 1.86441 | 2.205 | 4.517469 | 0.09246 | 1
0 | 0 | 0 | 0 | 85.7 | 0 | 0 | 3.5 | 0 | 0 | 0 | 0 | 0 | 0.7 | 0 | 0 | 0 | 0 | 0 | 0 | 0 | 0 | 0.5 | 0.3 | 0 | 0 | 0 | 0 | 0 | 0 | 0 | 0 | 9.3 | 0 | 0 | 0 | 0 | 0 | 0 | 0 | 0 | 0 | 0 | 0 | 0 | 0 | 0 | 0 | 0 | 0 | 0 | 0 | 0 | 6 | 40 | 1 | 0 | 1590.3101 | 1.86513 | 2.207 | 4.56606 | 0.09495885 | 1
0 | 0 | 0 | 0 | 78.3 | 0 | 0 | 0 | 0 | 0 | 6 | 0 | 0 | 0.7 | 0 | 0 | 0 | 0 | 0 | 0 | 0 | 0 | 2 | 0 | 0 | 0 | 0 | 0 | 0 | 0 | 0 | 0 | 13 | 0 | 0 | 0 | 0 | 0 | 0 | 0 | 0 | 0 | 0 | 0 | 0 | 0 | 0 | 0 | 0 | 0 | 0 | 0 | 0 | 5 | 40 | 1 | 0 | 1564.9086 | 1.86219 | 2.163 | 6.140916 | 0.07056277 | 1
0 | 0 | 0 | 0 | 80.3 | 0 | 0 | 0 | 0 | 0 | 4 | 0 | 0 | 0.7 | 0 | 0 | 0 | 0 | 0 | 0 | 0 | 0 | 2 | 0 | 0 | 0 | 0 | 0 | 0 | 0 | 0 | 0 | 13 | 0 | 0 | 0 | 0 | 0 | 0 | 0 | 0 | 0 | 0 | 0 | 0 | 0 | 0 | 0 | 0 | 0 | 0 | 0 | 0 | 5 | 40 | 1 | 0 | 1565.6886 | 1.86119 | 2.163 | 5.680234 | 0.07065751 | 1
0 | 0 | 0 | 0 | 82.3 | 0 | 0 | 0 | 0 | 0 | 2 | 0 | 0 | 0.7 | 0 | 0 | 0 | 0 | 0 | 0 | 0 | 0 | 2 | 0 | 0 | 0 | 0 | 0 | 0 | 0 | 0 | 0 | 13 | 0 | 0 | 0 | 0 | 0 | 0 | 0 | 0 | 0 | 0 | 0 | 0 | 0 | 0 | 0 | 0 | 0 | 0 | 0 | 0 | 5 | 40 | 1 | 0 | 1566.4686 | 1.86019 | 2.163 | 5.128404 | 0.07073799 | 1
0 | 0 | 0 | 0 | 84.3 | 0 | 0 | 0 | 0 | 0 | 0 | 0 | 0 | 0.7 | 0 | 0 | 0 | 0 | 0 | 0 | 0 | 0 | 2 | 0 | 0 | 0 | 0 | 0 | 0 | 0 | 0 | 0 | 13 | 0 | 0 | 0 | 0 | 0 | 0 | 0 | 0 | 0 | 0 | 0 | 0 | 0 | 0 | 0 | 0 | 0 | 0 | 0 | 0 | 4 | 40 | 1 | 0 | 1567.2486 | 1.85919 | 2.163 | 4.342033 | 0.07080426 | 1
0 | 0 | 0 | 0 | 84.5 | 0 | 0 | 3.5 | 0 | 0 | 0 | 0 | 0 | 0.7 | 0 | 0 | 0 | 0 | 0 | 0 | 0 | 0 | 0.5 | 0.3 | 0 | 0 | 0 | 0 | 0 | 0 | 0 | 0 | 10.5 | 0 | 0 | 0 | 0 | 0 | 0 | 0 | 0 | 0 | 0 | 0 | 0 | 0 | 0 | 0 | 0 | 0 | 0 | 0 | 0 | 6 | 40 | 1 | 0 | 1568.6141 | 1.86765 | 2.219 | 4.780751 | 0.09676248 | 0
0 | 0 | 0 | 0 | 83.5 | 0 | 0 | 3.5 | 0 | 0 | 0 | 0 | 0 | 0.7 | 0 | 1 | 0 | 0 | 0 | 0 | 0 | 0 | 0.5 | 0.3 | 0 | 0 | 0 | 0 | 0 | 0 | 0 | 0 | 10.5 | 0 | 0 | 0 | 0 | 0 | 0 | 0 | 0 | 0 | 0 | 0 | 0 | 0 | 0 | 0 | 0 | 0 | 0 | 0 | 0 | 7 | 40 | 1 | 0 | 1577.9441 | 1.86535 | 2.209 | 5.232255 | 0.1002989 | 1
0 | 0 | 0 | 0 | 82.5 | 0 | 0 | 3.5 | 0 | 0 | 0 | 0 | 0 | 0.7 | 0 | 2 | 0 | 0 | 0 | 0 | 0 | 0 | 0.5 | 0.3 | 0 | 0 | 0 | 0 | 0 | 0 | 0 | 0 | 10.5 | 0 | 0 | 0 | 0 | 0 | 0 | 0 | 0 | 0 | 0 | 0 | 0 | 0 | 0 | 0 | 0 | 0 | 0 | 0 | 0 | 7 | 40 | 1 | 0 | 1587.2741 | 1.86305 | 2.199 | 5.567521 | 0.1036639 | 1
0 | 0 | 0 | 0 | 84.75 | 0 | 0 | 3 | 0 | 0 | 0 | 0 | 0 | 0.75 | 0 | 0 | 0 | 0 | 0 | 0 | 0 | 0 | 2 | 0.5 | 0 | 0 | 0 | 0 | 0 | 0 | 0 | 0 | 9 | 0 | 0 | 0 | 0 | 0 | 0 | 0 | 0 | 0 | 0 | 0 | 0 | 0 | 0 | 0 | 0 | 0 | 0 | 0 | 0 | 6 | 40 | 1 | 0 | 1605.3225 | 1.865225 | 2.2225 | 5.018722 | 0.09665893 | 0
0 | 0 | 0 | 0 | 82.53 | 0 | 0 | 3.144 | 0 | 0 | 0 | 0 | 0 | 0.75 | 0 | 1 | 0 | 0 | 0 | 0 | 0 | 0 | 6.288 | 0 | 0 | 0 | 0 | 0 | 0 | 0 | 0 | 0 | 6.288 | 0 | 0 | 0 | 0 | 0 | 0 | 0 | 0 | 0 | 0 | 0 | 0 | 0 | 0 | 0 | 0 | 0 | 0 | 0 | 0 | 6 | 40 | 1 | 0 | 1645.350212 | 1.8571498 | 2.26546 | 5.802997 | 0.08357262 | 1
0 | 0 | 0 | 0 | 80.565 | 0 | 0 | 3.537 | 0 | 0 | 0 | 0 | 0 | 0.75 | 0 | 1 | 0 | 0 | 0 | 0 | 0 | 0 | 7.074 | 0 | 0 | 0 | 0 | 0 | 0 | 0 | 0 | 0 | 7.074 | 0 | 0 | 0 | 0 | 0 | 0 | 0 | 0 | 0 | 0 | 0 | 0 | 0 | 0 | 0 | 0 | 0 | 0 | 0 | 0 | 6 | 40 | 1 | 0 | 1624.274801 | 1.8607654 | 2.30083 | 6.234474 | 0.08757541 | 1
0 | 0 | 0 | 0 | 78.6 | 0 | 0 | 3.93 | 0 | 0 | 0 | 0 | 0 | 0.75 | 0 | 1 | 0 | 0 | 0 | 0 | 0 | 0 | 7.86 | 0 | 0 | 0 | 0 | 0 | 0 | 0 | 0 | 0 | 7.86 | 0 | 0 | 0 | 0 | 0 | 0 | 0 | 0 | 0 | 0 | 0 | 0 | 0 | 0 | 0 | 0 | 0 | 0 | 0 | 0 | 6 | 40 | 1 | 0 | 1603.19939 | 1.864381 | 2.3362 | 6.643776 | 0.09125994 | 1
0 | 0 | 0 | 0 | 76.635 | 0 | 0 | 4.323 | 0 | 0 | 0 | 0 | 0 | 0.75 | 0 | 1 | 0 | 0 | 0 | 0 | 0 | 0 | 8.646 | 0 | 0 | 0 | 0 | 0 | 0 | 0 | 0 | 0 | 8.646 | 0 | 0 | 0 | 0 | 0 | 0 | 0 | 0 | 0 | 0 | 0 | 0 | 0 | 0 | 0 | 0 | 0 | 0 | 0 | 0 | 6 | 40 | 1 | 0 | 1582.123979 | 1.8679966 | 2.37157 | 7.032629 | 0.09466338 | 1
0 | 0 | 0 | 0 | 74.67 | 0 | 0 | 4.716 | 0 | 0 | 0 | 0 | 0 | 0.75 | 0 | 1 | 0 | 0 | 0 | 0 | 0 | 0 | 9.432 | 0 | 0 | 0 | 0 | 0 | 0 | 0 | 0 | 0 | 9.432 | 0 | 0 | 0 | 0 | 0 | 0 | 0 | 0 | 0 | 0 | 0 | 0 | 0 | 0 | 0 | 0 | 0 | 0 | 0 | 0 | 6 | 40 | 1 | 0 | 1561.048568 | 1.8716122 | 2.40694 | 7.40242 | 0.09781508 | 1
0 | 0 | 0 | 0 | 83.25 | 0 | 0 | 9 | 0 | 0 | 0 | 0 | 0 | 0.75 | 0 | 0 | 0 | 0 | 0 | 0 | 0 | 0 | 0 | 7 | 0 | 0 | 0 | 0 | 0 | 0 | 0 | 0 | 0 | 0 | 0 | 0 | 0 | 0 | 0 | 0 | 0 | 0 | 0 | 0 | 0 | 0 | 0 | 0 | 0 | 0 | 0 | 0 | 0 | 4 | 40 | 1 | 0 | 1820.2605 | 1.913325 | 2.4025 | 4.924002 | 0.2025974 | 1
0 | 0 | 0 | 0 | 82.75 | 0 | 0 | 9 | 0 | 0 | 0 | 0 | 0 | 0.75 | 0 | 0.5 | 0 | 0 | 0 | 0 | 0 | 0 | 0 | 7 | 0 | 0 | 0 | 0 | 0 | 0 | 0 | 0 | 0 | 0 | 0 | 0 | 0 | 0 | 0 | 0 | 0 | 0 | 0 | 0 | 0 | 0 | 0 | 0 | 0 | 0 | 0 | 0 | 0 | 5 | 40 | 1 | 0 | 1824.9255 | 1.912175 | 2.3975 | 5.178064 | 0.2037168 | 1
0 | 0 | 0 | 0 | 82.25 | 0 | 0 | 9 | 0 | 0 | 0 | 0 | 0 | 0.75 | 0 | 1 | 0 | 0 | 0 | 0 | 0 | 0 | 0 | 7 | 0 | 0 | 0 | 0 | 0 | 0 | 0 | 0 | 0 | 0 | 0 | 0 | 0 | 0 | 0 | 0 | 0 | 0 | 0 | 0 | 0 | 0 | 0 | 0 | 0 | 0 | 0 | 0 | 0 | 5 | 40 | 1 | 0 | 1829.5905 | 1.911025 | 2.3925 | 5.37426 | 0.2048236 | 1
0 | 0 | 0 | 0 | 83.25 | 0 | 0 | 10 | 0 | 0 | 0 | 0 | 0 | 0.75 | 0 | 0 | 0 | 0 | 0 | 0 | 0 | 0 | 0 | 6 | 0 | 0 | 0 | 0 | 0 | 0 | 0 | 0 | 0 | 0 | 0 | 0 | 0 | 0 | 0 | 0 | 0 | 0 | 0 | 0 | 0 | 0 | 0 | 0 | 0 | 0 | 0 | 0 | 0 | 4 | 40 | 1 | 0 | 1783.9535 | 1.909725 | 2.4125 | 4.892408 | 0.1942799 | 1
0 | 0 | 0 | 0 | 84.35 | 0 | 0 | 3.96 | 0 | 0 | 0 | 0 | 0 | 0.79 | 0 | 0 | 0 | 0 | 0 | 0 | 0 | 0 | 0.49 | 1 | 0 | 0 | 0 | 0 | 0 | 0 | 0 | 0 | 9.41 | 0 | 0 | 0 | 0 | 0 | 0 | 0 | 0 | 0 | 0 | 0 | 0 | 0 | 0 | 0 | 0 | 0 | 0 | 0 | 0 | 6 | 40 | 1 | 0 | 1596.0517 | 1.872113 | 2.2348 | 5.023753 | 0.1129389 | 1
0 | 0 | 0 | 0 | 90 | 0 | 0 | 0.4 | 0 | 0 | 0 | 0 | 0 | 0.8 | 0 | 0 | 0 | 0 | 0 | 0 | 0 | 0 | 2 | 0 | 0 | 0 | 0 | 0 | 0 | 0 | 0 | 0 | 6.8 | 0 | 0 | 0 | 0 | 0 | 0 | 0 | 0 | 0 | 0 | 0 | 0 | 0 | 0 | 0 | 0 | 0 | 0 | 0 | 0 | 5 | 40 | 1 | 0 | 1672.9316 | 1.84768 | 2.112 | 3.464074 | 0.05780846 | 0
0 | 0 | 0 | 0 | 83 | 0 | 0 | 0 | 0 | 0 | 0 | 0 | 0 | 0.8 | 0 | 0.5 | 0 | 0 | 0 | 0 | 0 | 0 | 5 | 0 | 0 | 0 | 0 | 0 | 0 | 0 | 0 | 0 | 10.7 | 0 | 0 | 0 | 0 | 0 | 0 | 0 | 0 | 0 | 0 | 0 | 0 | 0 | 0 | 0 | 0 | 0 | 0 | 0 | 0 | 5 | 40 | 1 | 0 | 1609.2074 | 1.85538 | 2.194 | 5.061337 | 0.06799453 | 0
0 | 0 | 0 | 0 | 85.7 | 0 | 0 | 3.7 | 0 | 0 | 0 | 0 | 0 | 0.8 | 0 | 0 | 0 | 0 | 0 | 0 | 0 | 0 | 0.5 | 0.3 | 0 | 0 | 0 | 0 | 0 | 0 | 0 | 0 | 9 | 0 | 0 | 0 | 0 | 0 | 0 | 0 | 0 | 0 | 0 | 0 | 0 | 0 | 0 | 0 | 0 | 0 | 0 | 0 | 0 | 6 | 40 | 1 | 0 | 1592.3025 | 1.86529 | 2.209 | 4.602376 | 0.0955914 | 1
0 | 0 | 0 | 0 | 71.2 | 0 | 0 | 0 | 0 | 0 | 0 | 0 | 0 | 0.8 | 0 | 4 | 0 | 0 | 0 | 0 | 0 | 0 | 4 | 0 | 0 | 0 | 0 | 0 | 0 | 0 | 0 | 0 | 20 | 0 | 0 | 0 | 0 | 0 | 0 | 0 | 0 | 0 | 0 | 0 | 0 | 0 | 0 | 0 | 0 | 0 | 0 | 0 | 0 | 5 | 40 | 1 | 0 | 1474.9984 | 1.86616 | 2.232 | 7.149639 | 0.09931593 | 1
0 | 0 | 0 | 0 | 89 | 0 | 0 | 0 | 0 | 0 | 0 | 0 | 0 | 0.9 | 0 | 0 | 0 | 0 | 0 | 0 | 0 | 0 | 2.5 | 0.3 | 0 | 0 | 0 | 0 | 0 | 0 | 0 | 0 | 7.3 | 0 | 0 | 0 | 0 | 0 | 0 | 0 | 0 | 0 | 0 | 0 | 0 | 0 | 0 | 0 | 0 | 0 | 0 | 0 | 0 | 5 | 40 | 1 | 0 | 1675.1842 | 1.84987 | 2.12 | 3.71552 | 0.06742613 | 0
0 | 0 | 0 | 0 | 84 | 0 | 0 | 2.6 | 0 | 0 | 0 | 0 | 0 | 0.9 | 0 | 0 | 0 | 0 | 0 | 0 | 0 | 0 | 2 | 1.8 | 0 | 0 | 0 | 0 | 0 | 0 | 0 | 0 | 8.7 | 0 | 0 | 0 | 0 | 0 | 0 | 0 | 0 | 0 | 0 | 0 | 0 | 0 | 0 | 0 | 0 | 0 | 0 | 0 | 0 | 6 | 40 | 1 | 0 | 1643.854 | 1.87262 | 2.232 | 5.3776 | 0.1219145 | 0
0 | 0 | 0 | 0 | 83 | 0 | 0 | 0 | 0 | 0 | 0 | 0 | 0 | 0.9 | 0 | 0.6 | 0 | 0 | 0 | 0 | 0 | 0 | 5 | 0 | 0 | 0 | 0 | 0 | 0 | 0 | 0 | 0 | 10.5 | 0 | 0 | 0 | 0 | 0 | 0 | 0 | 0 | 0 | 0 | 0 | 0 | 0 | 0 | 0 | 0 | 0 | 0 | 0 | 0 | 5 | 40 | 1 | 0 | 1613.3062 | 1.8548 | 2.19 | 5.106931 | 0.067985 | 0
0 | 1 | 0 | 0 | 84.15 | 0 | 0 | 3.96 | 0 | 0 | 0 | 0 | 0 | 0.99 | 0 | 0 | 0 | 0 | 0 | 0 | 0 | 0 | 1.98 | 0 | 0 | 0 | 0 | 0 | 0 | 0 | 0 | 0 | 7.92 | 0 | 0 | 0 | 0 | 0 | 0 | 0 | 0 | 0 | 0 | 0 | 0 | 0 | 0 | 0 | 0 | 0 | 0 | 0 | 0 | 6 | 40 | 1 | 0 | 1590.0373 | 1.860767 | 2.2377 | 5.349156 | 0.09114714 | 0
0 | 0.5 | 0 | 0 | 84.575 | 0 | 0 | 3.98 | 0 | 0 | 0 | 0 | 0 | 0.995 | 0 | 0 | 0 | 0 | 0 | 0 | 0 | 0 | 1.99 | 0 | 0 | 0 | 0 | 0 | 0 | 0 | 0 | 0 | 7.96 | 0 | 0 | 0 | 0 | 0 | 0 | 0 | 0 | 0 | 0 | 0 | 0 | 0 | 0 | 0 | 0 | 0 | 0 | 0 | 0 | 6 | 40 | 1 | 0 | 1593.35365 | 1.8620335 | 2.23385 | 5.169938 | 0.08961339 | 0
0 | 0 | 0 | 0 | 87 | 0 | 0 | 0 | 0 | 0 | 0 | 0 | 0 | 1 | 0 | 0 | 0 | 0 | 0 | 0 | 0 | 7 | 0 | 0 | 0 | 0 | 0 | 0 | 0 | 0 | 0 | 0 | 5 | 0 | 0 | 0 | 0 | 0 | 0 | 0 | 0 | 0 | 0 | 0 | 0 | 0 | 0 | 0 | 0 | 0 | 0 | 0 | 0 | 4 | 40 | 1 | 0 | 1735.288 | 1.8062 | 2.04 | 4.1838 | 0.1385192 | 0
0 | 0 | 0 | 0 | 86 | 0 | 0 | 0 | 0 | 0 | 0 | 0 | 0 | 1 | 0 | 0 | 0 | 0 | 0 | 0 | 0 | 0 | 2.2 | 0.3 | 0 | 0 | 0 | 0 | 0 | 0 | 0 | 0 | 10.5 | 0 | 0 | 0 | 0 | 0 | 0 | 0 | 0 | 0 | 0 | 0 | 0 | 0 | 0 | 0 | 0 | 0 | 0 | 0 | 0 | 5 | 40 | 1 | 0 | 1617.262 | 1.85645 | 2.145 | 4.272401 | 0.07511922 | 0
0 | 0 | 0 | 0 | 86 | 0 | 0 | 0 | 0 | 0 | 0 | 0 | 0 | 1 | 0 | 3.5 | 0 | 0 | 0 | 0 | 0 | 3.5 | 0 | 0 | 0 | 0 | 0 | 0 | 0 | 0 | 0 | 0 | 6 | 0 | 0 | 0 | 0 | 0 | 0 | 0 | 0 | 0 | 0 | 0 | 0 | 0 | 0 | 0 | 0 | 0 | 0 | 0 | 0 | 5 | 40 | 1 | 0 | 1738.768 | 1.81775 | 2.015 | 4.816383 | 0.1146579 | 0
0 | 0 | 0 | 0 | 85.9 | 0 | 0 | 0 | 0 | 0 | 0 | 0 | 0 | 1 | 0 | 0 | 0 | 0 | 0 | 0 | 0 | 0 | 1 | 0.1 | 0 | 0 | 0 | 0 | 0 | 0 | 0 | 0 | 12 | 0 | 0 | 0 | 0 | 0 | 0 | 0 | 0 | 0 | 0 | 0 | 0 | 0 | 0 | 0 | 0 | 0 | 0 | 0 | 0 | 5 | 40 | 1 | 0 | 1587.398 | 1.85732 | 2.132 | 4.024611 | 0.07184718 | 0
0 | 0 | 0 | 0 | 85.9 | 0 | 0 | 1 | 0 | 0 | 0 | 0 | 0 | 1 | 0 | 0 | 0 | 0 | 0 | 0 | 0 | 0 | 1 | 0.1 | 0 | 0 | 0 | 0 | 0 | 0 | 0 | 0 | 11 | 0 | 0 | 0 | 0 | 0 | 0 | 0 | 0 | 0 | 0 | 0 | 0 | 0 | 0 | 0 | 0 | 0 | 0 | 0 | 0 | 6 | 40 | 1 | 0 | 1590.571 | 1.85882 | 2.152 | 4.310769 | 0.07702472 | 0
0 | 0 | 0 | 0 | 85.9 | 0 | 0 | 2 | 0 | 0 | 0 | 0 | 0 | 1 | 0 | 0 | 0 | 0 | 0 | 0 | 0 | 0 | 1 | 0.1 | 0 | 0 | 0 | 0 | 0 | 0 | 0 | 0 | 10 | 0 | 0 | 0 | 0 | 0 | 0 | 0 | 0 | 0 | 0 | 0 | 0 | 0 | 0 | 0 | 0 | 0 | 0 | 0 | 0 | 6 | 40 | 1 | 0 | 1593.744 | 1.86032 | 2.172 | 4.474114 | 0.08184802 | 0
0 | 0 | 0 | 0 | 85 | 0 | 0 | 0 | 0 | 0 | 0 | 0 | 0 | 1 | 0 | 1 | 0 | 0 | 0 | 0 | 0 | 0 | 4 | 0 | 0 | 0 | 0 | 0 | 0 | 0 | 0 | 0 | 9 | 0 | 0 | 0 | 0 | 0 | 0 | 0 | 0 | 0 | 0 | 0 | 0 | 0 | 0 | 0 | 0 | 0 | 0 | 0 | 0 | 5 | 40 | 1 | 0 | 1644.988 | 1.8501 | 2.15 | 4.787135 | 0.06587101 | 0
0 | 0 | 0 | 0 | 85 | 0 | 0 | 1 | 0 | 0 | 0 | 0 | 0 | 1 | 0 | 0 | 0 | 0 | 0 | 0 | 0 | 0 | 3 | 2 | 0 | 0 | 0 | 0 | 0 | 0 | 0 | 0 | 8 | 0 | 0 | 0 | 0 | 0 | 0 | 0 | 0 | 0 | 0 | 0 | 0 | 0 | 0 | 0 | 0 | 0 | 0 | 0 | 0 | 6 | 40 | 1 | 0 | 1682.911 | 1.8676 | 2.2 | 5.119892 | 0.1182127 | 0
0 | 0 | 0 | 0 | 85 | 0 | 0 | 4 | 0 | 0 | 0 | 0 | 0 | 1 | 0 | 0 | 0 | 0 | 0 | 0 | 0 | 0 | 2 | 0 | 0 | 0 | 0 | 0 | 0 | 0 | 0 | 0 | 8 | 0 | 0 | 0 | 0 | 0 | 0 | 0 | 0 | 0 | 0 | 0 | 0 | 0 | 0 | 0 | 0 | 0 | 0 | 0 | 0 | 5 | 40 | 1 | 0 | 1596.67 | 1.8633 | 2.23 | 4.932895 | 0.08803471 | 0
0 | 0 | 0 | 0 | 84 | 0 | 0 | 3 | 0 | 0 | 0 | 0 | 0 | 1 | 0 | 0 | 0 | 0 | 0 | 0 | 0 | 0 | 2 | 0 | 0 | 0 | 0 | 0 | 0 | 0 | 0 | 0 | 10 | 0 | 0 | 0 | 0 | 0 | 0 | 0 | 0 | 0 | 0 | 0 | 0 | 0 | 0 | 0 | 0 | 0 | 0 | 0 | 0 | 5 | 40 | 1 | 0 | 1575.417 | 1.8639 | 2.22 | 5.040625 | 0.0854154 | 1
0 | 0 | 0 | 0 | 84 | 0 | 0 | 2 | 0 | 0 | 0 | 0 | 0 | 1 | 0 | 0 | 0 | 0 | 0 | 0 | 0 | 0 | 2 | 0 | 0 | 0 | 0 | 0 | 0 | 0 | 0 | 0 | 11 | 0 | 0 | 0 | 0 | 0 | 0 | 0 | 0 | 0 | 0 | 0 | 0 | 0 | 0 | 0 | 0 | 0 | 0 | 0 | 0 | 5 | 40 | 1 | 0 | 1572.244 | 1.8624 | 2.2 | 4.920783 | 0.08087175 | 1
0 | 0 | 0 | 0 | 84 | 0 | 0 | 0 | 0 | 0 | 0 | 0 | 0 | 1 | 0 | 0 | 0 | 0 | 0 | 0 | 0 | 0 | 2 | 0 | 0 | 0 | 0 | 0 | 0 | 0 | 0 | 0 | 13 | 0 | 0 | 0 | 0 | 0 | 0 | 0 | 0 | 0 | 0 | 0 | 0 | 0 | 0 | 0 | 0 | 0 | 0 | 0 | 0 | 4 | 40 | 1 | 0 | 1565.898 | 1.8594 | 2.16 | 4.456775 | 0.07082118 | 0
0 | 0 | 0 | 0 | 84 | 0 | 0 | 1 | 0 | 0 | 0 | 0 | 0 | 1 | 0 | 0 | 0 | 0 | 0 | 0 | 0 | 0 | 2 | 0 | 0 | 0 | 0 | 0 | 0 | 0 | 0 | 0 | 12 | 0 | 0 | 0 | 0 | 0 | 0 | 0 | 0 | 0 | 0 | 0 | 0 | 0 | 0 | 0 | 0 | 0 | 0 | 0 | 0 | 5 | 40 | 1 | 0 | 1569.071 | 1.8609 | 2.18 | 4.749869 | 0.07602756 | 0
0 | 0 | 0 | 0 | 84 | 0 | 0 | 4 | 0 | 0 | 0 | 0 | 0 | 1 | 0 | 0 | 0 | 0 | 0 | 0 | 0 | 0 | 2 | 0 | 0 | 0 | 0 | 0 | 0 | 0 | 0 | 0 | 9 | 0 | 0 | 0 | 0 | 0 | 0 | 0 | 0 | 0 | 0 | 0 | 0 | 0 | 0 | 0 | 0 | 0 | 0 | 0 | 0 | 5 | 40 | 1 | 0 | 1578.59 | 1.8654 | 2.24 | 5.123889 | 0.08970418 | 1
0 | 0 | 0 | 0 | 84 | 0 | 0 | 2 | 0 | 0 | 0 | 0 | 0 | 1 | 0 | 0 | 0 | 0 | 0 | 0 | 0 | 0 | 1.9 | 0.1 | 0 | 0 | 0 | 0 | 0 | 0 | 0 | 0 | 11 | 0 | 0 | 0 | 0 | 0 | 0 | 0 | 0 | 0 | 0 | 0 | 0 | 0 | 0 | 0 | 0 | 0 | 0 | 0 | 0 | 6 | 40 | 1 | 0 | 1574.512 | 1.86305 | 2.2 | 4.953779 | 0.08373289 | 0
0 | 0 | 0 | 0 | 84 | 0 | 0 | 2 | 0 | 0 | 0 | 0 | 0 | 1 | 0 | 0 | 0 | 0 | 0 | 0 | 0 | 0 | 1.8 | 0.2 | 0 | 0 | 0 | 0 | 0 | 0 | 0 | 0 | 11 | 0 | 0 | 0 | 0 | 0 | 0 | 0 | 0 | 0 | 0 | 0 | 0 | 0 | 0 | 0 | 0 | 0 | 0 | 0 | 0 | 6 | 40 | 1 | 0 | 1576.78 | 1.8637 | 2.2 | 4.974824 | 0.08649457 | 0
0 | 0 | 0 | 0 | 84 | 0 | 0 | 2 | 0 | 0 | 0 | 0 | 0 | 1 | 0 | 0 | 0 | 0 | 0 | 0 | 0 | 0 | 1.7 | 0.3 | 0 | 0 | 0 | 0 | 0 | 0 | 0 | 0 | 11 | 0 | 0 | 0 | 0 | 0 | 0 | 0 | 0 | 0 | 0 | 0 | 0 | 0 | 0 | 0 | 0 | 0 | 0 | 0 | 0 | 6 | 40 | 1 | 0 | 1579.048 | 1.86435 | 2.2 | 4.991058 | 0.08916601 | 0
0 | 0 | 0 | 0 | 84 | 0 | 0 | 2 | 0 | 0 | 0 | 0 | 0 | 1 | 0 | 0 | 0 | 0 | 0 | 0 | 0 | 0 | 1.6 | 0.4 | 0 | 0 | 0 | 0 | 0 | 0 | 0 | 0 | 11 | 0 | 0 | 0 | 0 | 0 | 0 | 0 | 0 | 0 | 0 | 0 | 0 | 0 | 0 | 0 | 0 | 0 | 0 | 0 | 0 | 6 | 40 | 1 | 0 | 1581.316 | 1.865 | 2.2 | 5.003976 | 0.09175511 | 0
0 | 0 | 0 | 0 | 84 | 0 | 0 | 2 | 0 | 0 | 0 | 0 | 0 | 1 | 0 | 0 | 0 | 0 | 0 | 0 | 0 | 0 | 1.5 | 0.5 | 0 | 0 | 0 | 0 | 0 | 0 | 0 | 0 | 11 | 0 | 0 | 0 | 0 | 0 | 0 | 0 | 0 | 0 | 0 | 0 | 0 | 0 | 0 | 0 | 0 | 0 | 0 | 0 | 0 | 6 | 40 | 1 | 0 | 1583.584 | 1.86565 | 2.2 | 5.014275 | 0.09426865 | 0
0 | 0 | 0 | 0 | 84 | 0 | 0 | 9 | 0 | 0 | 0 | 0 | 0 | 1 | 0 | 1 | 0 | 0 | 0 | 0 | 0 | 0 | 0 | 0 | 0 | 0 | 0 | 0 | 0 | 0 | 0 | 0 | 5 | 0 | 0 | 0 | 0 | 0 | 0 | 0 | 0 | 0 | 0 | 0 | 0 | 0 | 0 | 0 | 0 | 0 | 0 | 0 | 0 | 5 | 40 | 1 | 0 | 1588.265 | 1.8713 | 2.3 | 5.031128 | 0.1128774 | 1
0 | 0.5 | 0 | 0 | 83.5 | 0 | 0 | 2 | 0 | 0 | 0 | 0 | 0 | 1 | 0 | 0 | 0 | 0 | 0 | 0 | 0 | 0 | 2 | 0 | 0 | 0 | 0 | 0 | 0 | 0 | 0 | 0 | 11 | 0 | 0 | 0 | 0 | 0 | 0 | 0 | 0 | 0 | 0 | 0 | 0 | 0 | 0 | 0 | 0 | 0 | 0 | 0 | 0 | 6 | 40 | 1 | 0 | 1567.871 | 1.8613 | 2.205 | 5.175219 | 0.08277868 | 1
0 | 1 | 0 | 0 | 83 | 0 | 0 | 2 | 0 | 0 | 0 | 0 | 0 | 1 | 0 | 0 | 0 | 0 | 0 | 0 | 0 | 0 | 2 | 0 | 0 | 0 | 0 | 0 | 0 | 0 | 0 | 0 | 11 | 0 | 0 | 0 | 0 | 0 | 0 | 0 | 0 | 0 | 0 | 0 | 0 | 0 | 0 | 0 | 0 | 0 | 0 | 0 | 0 | 6 | 40 | 1 | 0 | 1563.498 | 1.8602 | 2.21 | 5.371791 | 0.08462836 | 0
0 | 0 | 0 | 0 | 83 | 0 | 0 | 4 | 0 | 0 | 0 | 0 | 0 | 1 | 0 | 0 | 0 | 0 | 0 | 0 | 0 | 0 | 4 | 0 | 0 | 0 | 0 | 0 | 0 | 0 | 0 | 0 | 8 | 0 | 0 | 0 | 0 | 0 | 0 | 0 | 0 | 0 | 0 | 0 | 0 | 0 | 0 | 0 | 0 | 0 | 0 | 0 | 0 | 5 | 40 | 1 | 0 | 1594.11 | 1.8647 | 2.27 | 5.490158 | 0.08805061 | 0
0 | 0 | 0 | 0 | 83 | 0 | 0 | 0 | 0 | 0 | 0 | 0 | 0 | 1 | 0 | 0 | 0 | 0 | 0 | 0 | 0 | 0 | 2 | 4 | 0 | 0 | 0 | 0 | 0 | 0 | 0 | 0 | 10 | 0 | 0 | 0 | 0 | 0 | 0 | 0 | 0 | 0 | 0 | 0 | 0 | 0 | 0 | 0 | 0 | 0 | 0 | 0 | 0 | 5 | 40 | 1 | 0 | 1705.738 | 1.8819 | 2.21 | 5.304636 | 0.1503309 | 0
0 | 0 | 0 | 0 | 83 | 0 | 0 | 0 | 0 | 0 | 0 | 0 | 0 | 1 | 0 | 0 | 0 | 0 | 0 | 0 | 0 | 0 | 0 | 6 | 0 | 0 | 0 | 0 | 0 | 0 | 0 | 0 | 10 | 0 | 0 | 0 | 0 | 0 | 0 | 0 | 0 | 0 | 0 | 0 | 0 | 0 | 0 | 0 | 0 | 0 | 0 | 0 | 0 | 4 | 40 | 1 | 0 | 1751.098 | 1.8949 | 2.21 | 4.987131 | 0.1770621 | 0
0 | 1.5 | 0 | 0 | 82.5 | 0 | 0 | 2 | 0 | 0 | 0 | 0 | 0 | 1 | 0 | 0 | 0 | 0 | 0 | 0 | 0 | 0 | 2 | 0 | 0 | 0 | 0 | 0 | 0 | 0 | 0 | 0 | 11 | 0 | 0 | 0 | 0 | 0 | 0 | 0 | 0 | 0 | 0 | 0 | 0 | 0 | 0 | 0 | 0 | 0 | 0 | 0 | 0 | 6 | 40 | 1 | 0 | 1559.125 | 1.8591 | 2.215 | 5.546361 | 0.08642448 | 0
0 | 2 | 0 | 0 | 82 | 0 | 0 | 2 | 0 | 0 | 0 | 0 | 0 | 1 | 0 | 0 | 0 | 0 | 0 | 0 | 0 | 0 | 2 | 0 | 0 | 0 | 0 | 0 | 0 | 0 | 0 | 0 | 11 | 0 | 0 | 0 | 0 | 0 | 0 | 0 | 0 | 0 | 0 | 0 | 0 | 0 | 0 | 0 | 0 | 0 | 0 | 0 | 0 | 6 | 40 | 1 | 0 | 1554.752 | 1.858 | 2.22 | 5.706554 | 0.08817029 | 0
0 | 0 | 0 | 0 | 82 | 0 | 0 | 0 | 0 | 0 | 0 | 0 | 0 | 1 | 0 | 1 | 0 | 0 | 0 | 0 | 0 | 0 | 4 | 0 | 0 | 0 | 0 | 0 | 0 | 0 | 0 | 0 | 12 | 0 | 0 | 0 | 0 | 0 | 0 | 0 | 0 | 0 | 0 | 0 | 0 | 0 | 0 | 0 | 0 | 0 | 0 | 0 | 0 | 5 | 40 | 1 | 0 | 1590.748 | 1.8564 | 2.18 | 5.30514 | 0.07327373 | 1
0 | 0 | 0 | 0 | 81 | 0 | 0 | 4 | 0 | 0 | 0 | 0 | 0 | 1 | 0 | 0 | 0 | 0 | 0 | 0 | 0 | 0 | 4 | 0 | 0 | 0 | 0 | 0 | 0 | 0 | 0 | 0 | 10 | 0 | 0 | 0 | 0 | 0 | 0 | 0 | 0 | 0 | 0 | 0 | 0 | 0 | 0 | 0 | 0 | 0 | 0 | 0 | 0 | 5 | 40 | 1 | 0 | 1557.95 | 1.8689 | 2.29 | 5.857892 | 0.09124577 | 1
0 | 0 | 0 | 0 | 79.8 | 0 | 0 | 0 | 0 | 0 | 4.2 | 0 | 0 | 1 | 0 | 2 | 0 | 0 | 0 | 0 | 0 | 0 | 0 | 0 | 0 | 0 | 0 | 0 | 0 | 0 | 0 | 0 | 13 | 0 | 0 | 0 | 0 | 0 | 0 | 0 | 0 | 0 | 0 | 0 | 0 | 0 | 0 | 0 | 0 | 0 | 0 | 0 | 0 | 5 | 40 | 1 | 0 | 1585.48 | 1.8555 | 2.1 | 5.843145 | 0.07933946 | 1
0 | 0 | 0 | 0 | 73.5 | 0 | 0 | 0 | 0 | 0 | 0 | 0 | 0 | 1 | 0 | 3 | 0 | 0 | 0 | 0 | 0 | 0 | 13.5 | 0 | 0 | 0 | 0 | 0 | 0 | 0 | 0 | 0 | 9 | 0 | 0 | 0 | 0 | 0 | 0 | 0 | 0 | 0 | 0 | 0 | 0 | 0 | 0 | 0 | 0 | 0 | 0 | 0 | 0 | 5 | 40 | 1 | 0 | 1651.488 | 1.85215 | 2.32 | 7.188875 | 0.07599919 | 1
0 | 0 | 0 | 0 | 73.5 | 0 | 0 | 0 | 0 | 0 | 0 | 0 | 0 | 1 | 0 | 3 | 0 | 0 | 0 | 0 | 0 | 0 | 15.5 | 0 | 0 | 0 | 0 | 0 | 0 | 0 | 0 | 0 | 7 | 0 | 0 | 0 | 0 | 0 | 0 | 0 | 0 | 0 | 0 | 0 | 0 | 0 | 0 | 0 | 0 | 0 | 0 | 0 | 0 | 5 | 40 | 1 | 0 | 1685.088 | 1.84935 | 2.34 | 7.089684 | 0.07147082 | 0
0 | 0 | 0 | 0 | 72.5 | 0 | 0 | 0 | 0 | 0 | 0 | 0 | 0 | 1 | 0 | 3.5 | 0 | 0 | 0 | 0 | 0 | 0 | 16 | 0 | 0 | 0 | 0 | 0 | 0 | 0 | 0 | 0 | 7 | 0 | 0 | 0 | 0 | 0 | 0 | 0 | 0 | 0 | 0 | 0 | 0 | 0 | 0 | 0 | 0 | 0 | 0 | 0 | 0 | 5 | 40 | 1 | 0 | 1689.113 | 1.84855 | 2.345 | 7.282837 | 0.07367087 | 0
0 | 0 | 0 | 0 | 72.5 | 0 | 0 | 0 | 0 | 0 | 0 | 0 | 0 | 1 | 0 | 2 | 0 | 0 | 0 | 0 | 0 | 0 | 16 | 0 | 0 | 0 | 0 | 1.5 | 0 | 0 | 0 | 0 | 7 | 0 | 0 | 0 | 0 | 0 | 0 | 0 | 0 | 0 | 0 | 0 | 0 | 0 | 0 | 0 | 0 | 0 | 0 | 0 | 0 | 6 | 40 | 1 | 0 | 1691.348 | 1.85695 | 2.345 | 7.481543 | 0.07671504 | 0
0 | 0 | 0 | 0 | 54.6 | 0 | 0 | 0 | 0 | 0 | 29.4 | 0 | 0 | 1 | 0 | 2 | 0 | 0 | 0 | 0 | 0 | 0 | 0 | 0 | 0 | 0 | 0 | 0 | 0 | 0 | 0 | 0 | 13 | 0 | 0 | 0 | 0 | 0 | 0 | 0 | 0 | 0 | 0 | 0 | 0 | 0 | 0 | 0 | 0 | 0 | 0 | 0 | 0 | 5 | 40 | 1 | 0 | 1575.652 | 1.8681 | 2.1 | 8.978374 | 0.07825209 | 1
0 | 0 | 0 | 0 | 54.6 | 0 | 0 | 0 | 0 | 0 | 29.4 | 0 | 0 | 1 | 0 | 2 | 0 | 0 | 0 | 0 | 0 | 0 | 1.3 | 0 | 0 | 0 | 0 | 0 | 0 | 0 | 0 | 0 | 11.7 | 0 | 0 | 0 | 0 | 0 | 0 | 0 | 0 | 0 | 0 | 0 | 0 | 0 | 0 | 0 | 0 | 0 | 0 | 0 | 0 | 6 | 40 | 1 | 0 | 1597.492 | 1.86628 | 2.113 | 9.329717 | 0.07582323 | 1
0 | 0 | 0 | 0 | 42 | 0 | 0 | 0 | 0 | 0 | 42 | 0 | 0 | 1 | 0 | 2 | 0 | 0 | 0 | 0 | 0 | 0 | 0 | 0 | 0 | 0 | 0 | 0 | 0 | 0 | 0 | 0 | 13 | 0 | 0 | 0 | 0 | 0 | 0 | 0 | 0 | 0 | 0 | 0 | 0 | 0 | 0 | 0 | 0 | 0 | 0 | 0 | 0 | 5 | 40 | 1 | 0 | 1570.738 | 1.8744 | 2.1 | 9.297536 | 0.0769327 | 1
0 | 0 | 0 | 0 | 73.5 | 0 | 0 | 0 | 0 | 0 | 0 | 0 | 0 | 1 | 0 | 3 | 0 | 0 | 0 | 0 | 0 | 0 | 17.5 | 0 | 0 | 0 | 0 | 0 | 0 | 0 | 0 | 0 | 5 | 0 | 0 | 0 | 0 | 0 | 0 | 0 | 0 | 0 | 0 | 0 | 0 | 0 | 0 | 0 | 0 | 0 | 0 | 0 | 0 | 5 | 40 | 1 | 0 | 1718.688 | 1.84655 | 2.36 | 6.920801 | 0.06651765 | 1
0 | 0.2 | 0 | 0 | 73.3 | 0 | 0 | 0 | 0 | 0 | 0 | 0 | 0 | 1 | 0 | 3 | 0 | 0 | 0 | 0 | 0 | 0 | 17.5 | 0 | 0 | 0 | 0 | 0 | 0 | 0 | 0 | 0 | 5 | 0 | 0 | 0 | 0 | 0 | 0 | 0 | 0 | 0 | 0 | 0 | 0 | 0 | 0 | 0 | 0 | 0 | 0 | 0 | 0 | 6 | 40 | 1 | 0 | 1716.9388 | 1.84611 | 2.362 | 7.03561 | 0.06734811 | 1
0 | 0.4 | 0 | 0 | 73.1 | 0 | 0 | 0 | 0 | 0 | 0 | 0 | 0 | 1 | 0 | 3 | 0 | 0 | 0 | 0 | 0 | 0 | 17.5 | 0 | 0 | 0 | 0 | 0 | 0 | 0 | 0 | 0 | 5 | 0 | 0 | 0 | 0 | 0 | 0 | 0 | 0 | 0 | 0 | 0 | 0 | 0 | 0 | 0 | 0 | 0 | 0 | 0 | 0 | 6 | 40 | 1 | 0 | 1715.1896 | 1.84567 | 2.364 | 7.127336 | 0.06816562 | 1
0 | 0.6 | 0 | 0 | 72.9 | 0 | 0 | 0 | 0 | 0 | 0 | 0 | 0 | 1 | 0 | 3 | 0 | 0 | 0 | 0 | 0 | 0 | 17.5 | 0 | 0 | 0 | 0 | 0 | 0 | 0 | 0 | 0 | 5 | 0 | 0 | 0 | 0 | 0 | 0 | 0 | 0 | 0 | 0 | 0 | 0 | 0 | 0 | 0 | 0 | 0 | 0 | 0 | 0 | 6 | 40 | 1 | 0 | 1713.4404 | 1.84523 | 2.366 | 7.210315 | 0.06897062 | 1
0 | 0.8 | 0 | 0 | 72.7 | 0 | 0 | 0 | 0 | 0 | 0 | 0 | 0 | 1 | 0 | 3 | 0 | 0 | 0 | 0 | 0 | 0 | 17.5 | 0 | 0 | 0 | 0 | 0 | 0 | 0 | 0 | 0 | 5 | 0 | 0 | 0 | 0 | 0 | 0 | 0 | 0 | 0 | 0 | 0 | 0 | 0 | 0 | 0 | 0 | 0 | 0 | 0 | 0 | 6 | 40 | 1 | 0 | 1711.6912 | 1.84479 | 2.368 | 7.287599 | 0.06976357 | 1
0 | 1 | 0 | 0 | 72.5 | 0 | 0 | 0 | 0 | 0 | 0 | 0 | 0 | 1 | 0 | 3 | 0 | 0 | 0 | 0 | 0 | 0 | 17.5 | 0 | 0 | 0 | 0 | 0 | 0 | 0 | 0 | 0 | 5 | 0 | 0 | 0 | 0 | 0 | 0 | 0 | 0 | 0 | 0 | 0 | 0 | 0 | 0 | 0 | 0 | 0 | 0 | 0 | 0 | 6 | 40 | 1 | 0 | 1709.942 | 1.84435 | 2.37 | 7.360636 | 0.07054486 | 1
0 | 0 | 0 | 0 | 80.19 | 0 | 0 | 2.97 | 0 | 0 | 0 | 0 | 0 | 1 | 0 | 0 | 0 | 0 | 0 | 0 | 0 | 0 | 1.98 | 0.99 | 0 | 0 | 0 | 0 | 0 | 0 | 0 | 0 | 12.87 | 0 | 0 | 0 | 0 | 0 | 0 | 0 | 0 | 0 | 0 | 0 | 0 | 0 | 0 | 0 | 0 | 0 | 0 | 0 | 0 | 6 | 40 | 1 | 0 | 1545.18621 | 1.876933 | 2.2672 | 5.943054 | 0.1122509 | 1
0 | 0 | 0 | 0 | 82 | 0 | 0 | 2 | 0 | 0 | 0 | 0 | 0 | 1 | 0 | 1 | 0 | 0 | 0 | 0 | 0 | 0 | 4 | 0 | 0 | 0 | 0 | 0 | 0 | 0 | 0 | 0 | 10 | 0 | 0 | 0 | 0 | 0 | 0 | 0 | 0 | 0 | 0 | 0 | 0 | 0 | 0 | 0 | 0 | 0 | 0 | 0 | 0 | 6 | 40 | 1 | 0 | 1597.094 | 1.8594 | 2.22 | 5.754643 | 0.08313627 | 1
0 | 0 | 0 | 0 | 80 | 0 | 0 | 0 | 0 | 0 | 0 | 0 | 0 | 1 | 0 | 3 | 0 | 0 | 0 | 0 | 0 | 0 | 7 | 0 | 0 | 0 | 0 | 0 | 0 | 0 | 0 | 0 | 9 | 0 | 0 | 0 | 0 | 0 | 0 | 0 | 0 | 0 | 0 | 0 | 0 | 0 | 0 | 0 | 0 | 0 | 0 | 0 | 0 | 5 | 40 | 1 | 0 | 1659.808 | 1.8476 | 2.19 | 6.091701 | 0.07508821 | 1
0 | 0 | 0 | 0 | 85 | 0 | 0 | 3.5 | 0 | 0 | 0 | 0 | 0 | 1 | 0 | 0 | 0 | 0 | 0 | 0 | 0 | 0 | 1.5 | 0 | 0 | 0 | 0 | 1 | 0 | 0 | 0 | 0 | 8 | 0 | 0 | 0 | 0 | 0 | 0 | 0 | 0 | 0 | 0 | 0 | 0 | 0 | 0 | 0 | 0 | 0 | 0 | 0 | 0 | 6 | 40 | 1 | 0 | 1615.5835 | 1.86445 | 2.195 | 5.094057 | 0.08993719 | 1
0 | 0 | 0 | 0 | 83 | 0 | 0 | 9 | 0 | 0 | 0 | 0 | 0 | 1 | 0 | 0 | 0 | 0 | 0 | 0 | 0 | 0 | 0 | 7 | 0 | 0 | 0 | 0 | 0 | 0 | 0 | 0 | 0 | 0 | 0 | 0 | 0 | 0 | 0 | 0 | 0 | 0 | 0 | 0 | 0 | 0 | 0 | 0 | 0 | 0 | 0 | 0 | 0 | 4 | 40 | 1 | 0 | 1819.135 | 1.9135 | 2.4 | 5.018726 | 0.2025555 | 0
0 | 0 | 0 | 0 | 83 | 0 | 0 | 2 | 0 | 0 | 0 | 0 | 0 | 1 | 0 | 0 | 0 | 0 | 0 | 0 | 0 | 0 | 4 | 0 | 0 | 0 | 0 | 0 | 0 | 0 | 0 | 0 | 10 | 0 | 0 | 0 | 0 | 0 | 0 | 0 | 0 | 0 | 0 | 0 | 0 | 0 | 0 | 0 | 0 | 0 | 0 | 0 | 0 | 5 | 40 | 1 | 0 | 1587.764 | 1.8617 | 2.23 | 5.304636 | 0.07900703 | 1
0 | 0 | 0 | 0 | 76 | 0 | 0 | 0 | 0 | 0 | 0 | 0 | 0 | 1 | 0 | 2 | 0 | 0 | 0 | 0 | 0 | 0 | 13 | 0 | 0 | 0 | 0 | 0 | 0 | 0 | 0 | 0 | 8 | 0 | 0 | 0 | 0 | 0 | 0 | 0 | 0 | 0 | 0 | 0 | 0 | 0 | 0 | 0 | 0 | 0 | 0 | 0 | 0 | 5 | 40 | 1 | 0 | 1660.878 | 1.852 | 2.31 | 6.6531 | 0.06919538 | 1
0 | 0 | 0 | 0 | 76 | 0 | 0 | 0 | 0 | 0 | 0 | 0 | 0 | 1 | 0 | 1 | 0 | 0 | 0 | 0 | 0 | 0 | 13 | 0 | 0 | 0 | 0 | 1 | 0 | 0 | 0 | 0 | 8 | 0 | 0 | 0 | 0 | 0 | 0 | 0 | 0 | 0 | 0 | 0 | 0 | 0 | 0 | 0 | 0 | 0 | 0 | 0 | 0 | 6 | 40 | 1 | 0 | 1662.368 | 1.8576 | 2.31 | 6.768343 | 0.07120562 | 1
0 | 0 | 0 | 0 | 76 | 0 | 0 | 0 | 0 | 0 | 0 | 0 | 0 | 1 | 0 | 0 | 0 | 0 | 0 | 0 | 0 | 0 | 13 | 0 | 0 | 0 | 0 | 2 | 0 | 0 | 0 | 0 | 8 | 0 | 0 | 0 | 0 | 0 | 0 | 0 | 0 | 0 | 0 | 0 | 0 | 0 | 0 | 0 | 0 | 0 | 0 | 0 | 0 | 5 | 40 | 1 | 0 | 1663.858 | 1.8632 | 2.31 | 6.6531 | 0.07273074 | 1
0 | 0 | 0 | 0 | 85 | 0 | 0 | 0 | 0 | 0 | 0 | 0 | 0 | 1 | 0 | 0 | 0 | 0 | 0 | 0 | 0 | 0 | 2 | 0 | 0 | 0 | 0 | 0 | 0 | 0 | 0 | 0 | 12 | 0 | 0 | 0 | 0 | 0 | 0 | 0 | 0 | 0 | 0 | 0 | 0 | 0 | 0 | 0 | 0 | 0 | 0 | 0 | 0 | 4 | 40 | 1 | 0 | 1583.978 | 1.8573 | 2.15 | 4.297871 | 0.06851066 | 1
0 | 0 | 0 | 0 | 82 | 0 | 0 | 0 | 0 | 0 | 0 | 0 | 0 | 1 | 0 | 0 | 0 | 0 | 0 | 0 | 0 | 0 | 2 | 0 | 0 | 0 | 0 | 0 | 0 | 0 | 0 | 0 | 15 | 0 | 0 | 0 | 0 | 0 | 0 | 0 | 0 | 0 | 0 | 0 | 0 | 0 | 0 | 0 | 0 | 0 | 0 | 0 | 0 | 4 | 40 | 1 | 0 | 1529.738 | 1.8636 | 2.18 | 4.752855 | 0.07505358 | 1
0 | 0 | 0 | 0 | 84 | 0 | 0 | 0 | 0 | 0 | 0 | 0 | 0 | 1 | 0 | 0 | 0 | 0 | 0 | 0 | 0 | 0 | 0 | 0 | 0 | 0 | 0 | 0 | 0 | 0 | 0 | 0 | 15 | 0 | 0 | 0 | 0 | 0 | 0 | 0 | 0 | 0 | 0 | 0 | 0 | 0 | 0 | 0 | 0 | 0 | 0 | 0 | 0 | 3 | 40 | 1 | 0 | 1532.298 | 1.8622 | 2.14 | 3.967084 | 0.0750144 | 1
0 | 0 | 0 | 0 | 84 | 0 | 0 | 0 | 0 | 0 | 0 | 0 | 0 | 1 | 0 | 3 | 0 | 0 | 0 | 0 | 0 | 0 | 1 | 0 | 0 | 0 | 0 | 0 | 0 | 0 | 0 | 0 | 11 | 0 | 0 | 0 | 0 | 0 | 0 | 0 | 0 | 0 | 0 | 0 | 0 | 0 | 0 | 0 | 0 | 0 | 0 | 0 | 0 | 5 | 40 | 1 | 0 | 1631.328 | 1.8476 | 2.09 | 4.87728 | 0.07890653 | 1
0 | 0 | 0 | 0 | 83 | 0 | 0 | 0 | 0 | 0 | 0 | 0 | 0 | 1 | 0 | 3 | 0 | 0 | 0 | 0 | 0 | 0 | 1 | 0 | 0 | 0 | 0 | 0 | 0 | 0 | 0 | 0 | 12 | 0 | 0 | 0 | 0 | 0 | 0 | 0 | 0 | 0 | 0 | 0 | 0 | 0 | 0 | 0 | 0 | 0 | 0 | 0 | 0 | 5 | 40 | 1 | 0 | 1613.248 | 1.8497 | 2.1 | 5.042131 | 0.0811721 | 1
0 | 0 | 0 | 0 | 82 | 0 | 0 | 0 | 0 | 0 | 0 | 0 | 0 | 1 | 0 | 3 | 0 | 0 | 0 | 0 | 0 | 0 | 1 | 0 | 0 | 0 | 0 | 0 | 0 | 0 | 0 | 0 | 13 | 0 | 0 | 0 | 0 | 0 | 0 | 0 | 0 | 0 | 0 | 0 | 0 | 0 | 0 | 0 | 0 | 0 | 0 | 0 | 0 | 5 | 40 | 1 | 0 | 1595.168 | 1.8518 | 2.11 | 5.199043 | 0.08332323 | 1
0 | 0 | 0 | 0 | 77 | 0 | 0 | 0 | 0 | 0 | 0 | 0 | 0 | 1 | 0 | 3 | 0 | 0 | 0 | 0 | 0 | 0 | 10 | 0 | 0 | 0 | 0 | 0 | 0 | 0 | 0 | 0 | 9 | 0 | 0 | 0 | 0 | 0 | 0 | 0 | 0 | 0 | 0 | 0 | 0 | 0 | 0 | 0 | 0 | 0 | 0 | 0 | 0 | 5 | 40 | 1 | 0 | 1655.968 | 1.8497 | 2.25 | 6.647461 | 0.07554409 | 1
0 | 0 | 0 | 0 | 72 | 0 | 2 | 0 | 0 | 0 | 6 | 0 | 0 | 1 | 0 | 3 | 0 | 0 | 0 | 0 | 0 | 0 | 4 | 0 | 0 | 0 | 0 | 0 | 0 | 0 | 0 | 0 | 12 | 0 | 0 | 0 | 0 | 0 | 0 | 0 | 0 | 0 | 0 | 0 | 0 | 0 | 0 | 0 | 0 | 0 | 0 | 0 | 0 | 7 | 40 | 1 | 0 | 1605.428 | 1.8564 | 2.16 | 8.464294 | 0.08188431 | 1
0 | 0 | 0 | 0 | 71 | 0 | 0 | 0 | 0 | 0 | 0 | 0 | 0 | 1 | 0 | 4 | 0 | 0 | 0 | 0 | 0 | 0 | 4 | 0 | 0 | 0 | 0 | 0 | 0 | 0 | 0 | 0 | 20 | 0 | 0 | 0 | 0 | 0 | 0 | 0 | 0 | 0 | 0 | 0 | 0 | 0 | 0 | 0 | 0 | 0 | 0 | 0 | 0 | 5 | 40 | 1 | 0 | 1474.098 | 1.8663 | 2.23 | 7.222329 | 0.0993142 | 1
0 | 0 | 0 | 0 | 76.5 | 0 | 0 | 0 | 0 | 0 | 0 | 0 | 0 | 1 | 0 | 0 | 0 | 0 | 0 | 0 | 0 | 0 | 13.5 | 0 | 0 | 0 | 0 | 0 | 0 | 0 | 0 | 0 | 9 | 0 | 0 | 0 | 0 | 0 | 0 | 0 | 0 | 0 | 0 | 0 | 0 | 0 | 0 | 0 | 0 | 0 | 0 | 0 | 0 | 4 | 40 | 1 | 0 | 1623.498 | 1.85905 | 2.35 | 6.136633 | 0.0619322 | 1
0 | 0 | 0 | 0 | 75.5 | 0 | 0 | 0 | 0 | 0 | 0 | 0 | 0 | 1 | 0 | 1 | 0 | 0 | 0 | 0 | 0 | 0 | 13.5 | 0 | 0 | 0 | 0 | 0 | 0 | 0 | 0 | 0 | 9 | 0 | 0 | 0 | 0 | 0 | 0 | 0 | 0 | 0 | 0 | 0 | 0 | 0 | 0 | 0 | 0 | 0 | 0 | 0 | 0 | 5 | 40 | 1 | 0 | 1632.828 | 1.85675 | 2.34 | 6.579817 | 0.06702938 | 1
0 | 0 | 0 | 0 | 74.5 | 0 | 0 | 0 | 0 | 0 | 0 | 0 | 0 | 1 | 0 | 2 | 0 | 0 | 0 | 0 | 0 | 0 | 13.5 | 0 | 0 | 0 | 0 | 0 | 0 | 0 | 0 | 0 | 9 | 0 | 0 | 0 | 0 | 0 | 0 | 0 | 0 | 0 | 0 | 0 | 0 | 0 | 0 | 0 | 0 | 0 | 0 | 0 | 0 | 5 | 40 | 1 | 0 | 1642.158 | 1.85445 | 2.33 | 6.906655 | 0.07169168 | 1
0 | 0 | 0 | 0 | 72.5 | 0 | 0 | 0 | 0 | 0 | 0 | 0 | 0 | 1 | 0 | 4 | 0 | 0 | 0 | 0 | 0 | 0 | 13.5 | 0 | 0 | 0 | 0 | 0 | 0 | 0 | 0 | 0 | 9 | 0 | 0 | 0 | 0 | 0 | 0 | 0 | 0 | 0 | 0 | 0 | 0 | 0 | 0 | 0 | 0 | 0 | 0 | 0 | 0 | 5 | 40 | 1 | 0 | 1660.818 | 1.84985 | 2.31 | 7.441713 | 0.08000923 | 1
0 | 0 | 0 | 0 | 71.5 | 0 | 0 | 0 | 0 | 0 | 0 | 0 | 0 | 1 | 0 | 5 | 0 | 0 | 0 | 0 | 0 | 0 | 13.5 | 0 | 0 | 0 | 0 | 0 | 0 | 0 | 0 | 0 | 9 | 0 | 0 | 0 | 0 | 0 | 0 | 0 | 0 | 0 | 0 | 0 | 0 | 0 | 0 | 0 | 0 | 0 | 0 | 0 | 0 | 5 | 40 | 1 | 0 | 1670.148 | 1.84755 | 2.3 | 7.672397 | 0.08376454 | 1
0 | 0 | 0 | 0 | 70.5 | 0 | 0 | 0 | 0 | 0 | 0 | 0 | 0 | 1 | 0 | 6 | 0 | 0 | 0 | 0 | 0 | 0 | 13.5 | 0 | 0 | 0 | 0 | 0 | 0 | 0 | 0 | 0 | 9 | 0 | 0 | 0 | 0 | 0 | 0 | 0 | 0 | 0 | 0 | 0 | 0 | 0 | 0 | 0 | 0 | 0 | 0 | 0 | 0 | 5 | 40 | 1 | 0 | 1679.478 | 1.84525 | 2.29 | 7.885178 | 0.08729798 | 1
0 | 0 | 0 | 0 | 69.5 | 0 | 0 | 0 | 0 | 0 | 0 | 0 | 0 | 1 | 0 | 7 | 0 | 0 | 0 | 0 | 0 | 0 | 13.5 | 0 | 0 | 0 | 0 | 0 | 0 | 0 | 0 | 0 | 9 | 0 | 0 | 0 | 0 | 0 | 0 | 0 | 0 | 0 | 0 | 0 | 0 | 0 | 0 | 0 | 0 | 0 | 0 | 0 | 0 | 5 | 40 | 1 | 0 | 1688.808 | 1.84295 | 2.28 | 8.082858 | 0.09063552 | 1
0 | 0 | 0 | 0 | 82 | 0 | 0 | 4 | 0 | 0 | 0 | 0 | 0 | 1 | 0 | 0 | 0 | 0 | 0 | 0 | 0 | 0 | 2 | 0 | 0 | 0 | 0 | 0 | 0 | 0 | 0 | 0 | 11 | 0 | 0 | 0 | 0 | 0 | 0 | 0 | 0 | 0 | 0 | 0 | 0 | 0 | 0 | 0 | 0 | 0 | 0 | 0 | 0 | 5 | 40 | 1 | 0 | 1542.43 | 1.8696 | 2.26 | 5.476054 | 0.09281078 | 1
0 | 0 | 0 | 0 | 84 | 0 | 0 | 3.5 | 0 | 0 | 0 | 0 | 0 | 1 | 0 | 0 | 0 | 0 | 0 | 0 | 0 | 0 | 1.5 | 0 | 0 | 0 | 0 | 2 | 0 | 0 | 0 | 0 | 8 | 0 | 0 | 0 | 0 | 0 | 0 | 0 | 0 | 0 | 0 | 0 | 0 | 0 | 0 | 0 | 0 | 0 | 0 | 0 | 0 | 6 | 40 | 1 | 0 | 1626.4035 | 1.86775 | 2.185 | 5.430812 | 0.0945486 | 1
0 | 0 | 0 | 0 | 86 | 0 | 0 | 0 | 0 | 0 | 0 | 0 | 0 | 1 | 0 | 0 | 0 | 0 | 0 | 0 | 0 | 0 | 0 | 0 | 0 | 0 | 0 | 0 | 0 | 0 | 0 | 0 | 13 | 0 | 0 | 0 | 0 | 0 | 0 | 0 | 0 | 0 | 0 | 0 | 0 | 0 | 0 | 0 | 0 | 0 | 0 | 0 | 0 | 3 | 40 | 1 | 0 | 1568.458 | 1.858 | 2.12 | 3.667045 | 0.07069653 | 1
0 | 0 | 0 | 0 | 95 | 0 | 0 | 0 | 0 | 0 | 0 | 0 | 0 | 1 | 0 | 0 | 0 | 0 | 0 | 0 | 0 | 0 | 0 | 0 | 0 | 0 | 0 | 0 | 0 | 0 | 0 | 0 | 4 | 0 | 0 | 0 | 0 | 0 | 0 | 0 | 0 | 0 | 0 | 0 | 0 | 0 | 0 | 0 | 0 | 0 | 0 | 0 | 0 | 3 | 40 | 1 | 0 | 1731.178 | 1.8391 | 2.03 | 1.859143 | 0.04159555 | 0
0 | 0 | 0 | 0 | 93 | 0 | 0 | 0 | 0 | 0 | 0 | 0 | 0 | 1 | 0 | 0 | 0 | 0 | 0 | 0 | 0 | 0 | 0 | 0 | 0 | 0 | 0 | 0 | 0 | 0 | 0 | 0 | 6 | 0 | 0 | 0 | 0 | 0 | 0 | 0 | 0 | 0 | 0 | 0 | 0 | 0 | 0 | 0 | 0 | 0 | 0 | 0 | 0 | 3 | 40 | 1 | 0 | 1695.018 | 1.8433 | 2.05 | 2.348104 | 0.05018077 | 0
0 | 0 | 0 | 0 | 0 | 0 | 75 | 24 | 0 | 0 | 0 | 0 | 0 | 1 | 0 | 0 | 0 | 0 | 0 | 0 | 0 | 0 | 0 | 0 | 0 | 0 | 0 | 0 | 0 | 0 | 0 | 0 | 0 | 0 | 0 | 0 | 0 | 0 | 0 | 0 | 0 | 0 | 0 | 0 | 0 | 0 | 0 | 0 | 0 | 0 | 0 | 0 | 0 | 3 | 40 | 1 | 0 | 1384.23 | 1.9771 | 2.71 | 5.024996 | 0.1196436 | 0
0 | 0 | 0 | 0 | 0 | 0 | 83 | 16 | 0 | 0 | 0 | 0 | 0 | 1 | 0 | 0 | 0 | 0 | 0 | 0 | 0 | 0 | 0 | 0 | 0 | 0 | 0 | 0 | 0 | 0 | 0 | 0 | 0 | 0 | 0 | 0 | 0 | 0 | 0 | 0 | 0 | 0 | 0 | 0 | 0 | 0 | 0 | 0 | 0 | 0 | 0 | 0 | 0 | 3 | 40 | 1 | 0 | 1496.926 | 1.9547 | 2.47 | 4.107107 | 0.1026981 | 0
0 | 0 | 0 | 0 | 0 | 84 | 0 | 0 | 0 | 0 | 0 | 0 | 0 | 1 | 0 | 0 | 0 | 0 | 0 | 0 | 0 | 0 | 0 | 0 | 0 | 0 | 15 | 0 | 0 | 0 | 0 | 0 | 0 | 0 | 0 | 0 | 0 | 0 | 0 | 0 | 0 | 0 | 0 | 0 | 0 | 0 | 0 | 0 | 0 | 0 | 0 | 0 | 0 | 3 | 40 | 1 | 0 | 1059.588 | 1.3024 | 1.99 | 3.967084 | 0.06810463 | 1
0 | 0 | 0 | 0 | 0 | 89 | 0 | 0 | 0 | 0 | 0 | 0 | 0 | 1 | 0 | 0 | 0 | 0 | 0 | 0 | 0 | 0 | 0 | 0 | 0 | 0 | 10 | 0 | 0 | 0 | 0 | 0 | 0 | 0 | 0 | 0 | 0 | 0 | 0 | 0 | 0 | 0 | 0 | 0 | 0 | 0 | 0 | 0 | 0 | 0 | 0 | 0 | 0 | 3 | 40 | 1 | 0 | 1015.838 | 1.3069 | 1.99 | 3.1602 | 0.06543233 | 0
0 | 0 | 0 | 0 | 82.85 | 0 | 0 | 9 | 0 | 0 | 0 | 0 | 0 | 1.15 | 0 | 0 | 0 | 0 | 0 | 0 | 0 | 0 | 0 | 7 | 0 | 0 | 0 | 0 | 0 | 0 | 0 | 0 | 0 | 0 | 0 | 0 | 0 | 0 | 0 | 0 | 0 | 0 | 0 | 0 | 0 | 0 | 0 | 0 | 0 | 0 | 0 | 0 | 0 | 4 | 40 | 1 | 0 | 1818.4597 | 1.913605 | 2.3985 | 5.07293 | 0.2025304 | 0
0 | 0 | 0 | 0 | 84.8 | 0 | 0 | 6 | 0 | 0 | 0 | 0 | 0 | 1.2 | 0 | 0 | 0 | 0 | 0 | 0 | 0 | 0 | 0 | 0 | 0 | 0 | 0 | 0 | 0 | 0 | 0 | 0 | 8 | 0 | 0 | 0 | 0 | 0 | 0 | 0 | 0 | 0 | 0 | 0 | 0 | 0 | 0 | 0 | 0 | 0 | 0 | 0 | 0 | 4 | 40 | 1 | 0 | 1568.5156 | 1.86924 | 2.248 | 4.687681 | 0.09911116 | 1
0 | 0 | 0 | 0 | 82.8 | 0 | 0 | 7 | 0 | 0 | 0 | 0 | 0 | 1.2 | 0 | 0 | 0 | 0 | 0 | 0 | 0 | 0 | 0 | 0 | 0 | 0 | 0 | 0 | 0 | 0 | 0 | 0 | 9 | 0 | 0 | 0 | 0 | 0 | 0 | 0 | 0 | 0 | 0 | 0 | 0 | 0 | 0 | 0 | 0 | 0 | 0 | 0 | 0 | 4 | 40 | 1 | 0 | 1535.5286 | 1.87494 | 2.288 | 5.09062 | 0.1052625 | 1
0 | 0 | 0 | 0 | 80.8 | 0 | 0 | 8 | 0 | 0 | 0 | 0 | 0 | 1.2 | 0 | 0 | 0 | 0 | 0 | 0 | 0 | 0 | 0 | 0 | 0 | 0 | 0 | 0 | 0 | 0 | 0 | 0 | 10 | 0 | 0 | 0 | 0 | 0 | 0 | 0 | 0 | 0 | 0 | 0 | 0 | 0 | 0 | 0 | 0 | 0 | 0 | 0 | 0 | 4 | 40 | 1 | 0 | 1502.5416 | 1.88064 | 2.328 | 5.468368 | 0.1107808 | 1
0 | 0 | 0 | 0 | 82.75 | 0 | 0 | 4 | 0 | 0 | 0 | 0 | 0 | 1.25 | 0 | 0 | 0 | 0 | 0 | 0 | 0 | 0 | 4 | 0 | 0 | 0 | 0 | 0 | 0 | 0 | 0 | 0 | 8 | 0 | 0 | 0 | 0 | 0 | 0 | 0 | 0 | 0 | 0 | 0 | 0 | 0 | 0 | 0 | 0 | 0 | 0 | 0 | 0 | 5 | 40 | 1 | 0 | 1592.9845 | 1.864875 | 2.2675 | 5.579567 | 0.08805103 | 0
0 | 0 | 0 | 0 | 87 | 0 | 0 | 1.1 | 0 | 0 | 0 | 0 | 0 | 1.3 | 0 | 0 | 0 | 0 | 0 | 0 | 0 | 0 | 7 | 0.4 | 0 | 0 | 0 | 0 | 0 | 0 | 0 | 0 | 3.2 | 0 | 0 | 0 | 0 | 0 | 0 | 0 | 0 | 0 | 0 | 0 | 0 | 0 | 0 | 0 | 0 | 0 | 0 | 0 | 0 | 6 | 40 | 1 | 0 | 1727.4937 | 1.84937 | 2.2 | 4.536762 | 0.07029867 | 0
0 | 0 | 0 | 0 | 82.7 | 0 | 0 | 0 | 0 | 0 | 0 | 0 | 0 | 1.3 | 0 | 0 | 0 | 0 | 0 | 0 | 0 | 0 | 0 | 6 | 0 | 0 | 0 | 0 | 0 | 0 | 0 | 0 | 10 | 0 | 0 | 0 | 0 | 0 | 0 | 0 | 0 | 0 | 0 | 0 | 0 | 0 | 0 | 0 | 0 | 0 | 0 | 0 | 0 | 4 | 40 | 1 | 0 | 1749.7474 | 1.89511 | 2.207 | 5.093886 | 0.1770265 | 0
0 | 0 | 0 | 0 | 85.7 | 0 | 0 | 0 | 0 | 0 | 0 | 0 | 0 | 1.3 | 0 | 0 | 0 | 0 | 0 | 0 | 0 | 0 | 0 | 0 | 0 | 0 | 0 | 0 | 0 | 0 | 0 | 0 | 13 | 0 | 0 | 0 | 0 | 0 | 0 | 0 | 0 | 0 | 0 | 0 | 0 | 0 | 0 | 0 | 0 | 0 | 0 | 0 | 0 | 3 | 40 | 1 | 0 | 1567.1074 | 1.85821 | 2.117 | 3.774687 | 0.07071701 | 1
0 | 0 | 0 | 0 | 82.65 | 0 | 0 | 5 | 0 | 0 | 0 | 0 | 0 | 1.35 | 0 | 0 | 0 | 0 | 0 | 0 | 0 | 0 | 2 | 0 | 0 | 0 | 0 | 0 | 0 | 0 | 0 | 0 | 9 | 0 | 0 | 0 | 0 | 0 | 0 | 0 | 0 | 0 | 0 | 0 | 0 | 0 | 0 | 0 | 0 | 0 | 0 | 0 | 0 | 5 | 40 | 1 | 0 | 1562.1073 | 1.869245 | 2.2665 | 5.490831 | 0.09525219 | 1
0 | 0 | 0 | 0 | 90 | 0 | 0 | 0 | 0 | 0 | 0 | 0 | 0 | 1.5 | 0 | 0 | 0 | 0 | 0 | 0 | 0 | 0 | 0 | 0 | 0 | 0 | 0 | 0 | 0 | 0 | 0 | 0 | 8.5 | 0 | 0 | 0 | 0 | 0 | 0 | 0 | 0 | 0 | 0 | 0 | 0 | 0 | 0 | 0 | 0 | 0 | 0 | 0 | 0 | 3 | 40 | 1 | 0 | 1647.567 | 1.8489 | 2.07 | 3.05485 | 0.05886247 | 0
0 | 0 | 0 | 0 | 85.5 | 0 | 0 | 0 | 0 | 0 | 0 | 0 | 0 | 1.5 | 0 | 0 | 0 | 0 | 0 | 0 | 0 | 0 | 13 | 0 | 0 | 0 | 0 | 0 | 0 | 0 | 0 | 0 | 0 | 0 | 0 | 0 | 0 | 0 | 0 | 0 | 0 | 0 | 0 | 0 | 0 | 0 | 0 | 0 | 0 | 0 | 0 | 0 | 0 | 3 | 40 | 1 | 0 | 1784.607 | 1.84015 | 2.245 | 3.843096 | 0.02464706 | 0
0 | 0 | 0 | 0 | 85.3 | 0 | 0 | 0 | 0 | 0 | 0 | 0 | 0 | 1.5 | 0 | 0 | 0 | 0 | 0 | 0 | 0 | 0 | 0 | 0 | 0 | 0 | 0 | 0 | 0 | 0 | 0 | 0 | 13.2 | 0 | 0 | 0 | 0 | 0 | 0 | 0 | 0 | 0 | 0 | 0 | 0 | 0 | 0 | 0 | 0 | 0 | 0 | 0 | 0 | 3 | 40 | 1 | 0 | 1562.591 | 1.85877 | 2.117 | 3.874269 | 0.07118277 | 0
0 | 0 | 0 | 0 | 85.1 | 0 | 0 | 0 | 0 | 0 | 0 | 0 | 0 | 1.5 | 0 | 0 | 0 | 0 | 0 | 0 | 0 | 0 | 0 | 0 | 0 | 0 | 0 | 0 | 0 | 0 | 0 | 0 | 13.4 | 0 | 0 | 0 | 0 | 0 | 0 | 0 | 0 | 0 | 0 | 0 | 0 | 0 | 0 | 0 | 0 | 0 | 0 | 0 | 0 | 3 | 40 | 1 | 0 | 1558.975 | 1.85919 | 2.119 | 3.905151 | 0.07162991 | 1
0 | 0 | 0 | 0 | 85 | 0 | 0 | 0 | 0 | 0 | 0 | 0 | 0 | 1.5 | 0 | 0 | 0 | 0 | 0 | 0 | 0 | 0 | 13.5 | 0 | 0 | 0 | 0 | 0 | 0 | 0 | 0 | 0 | 0 | 0 | 0 | 0 | 0 | 0 | 0 | 0 | 0 | 0 | 0 | 0 | 0 | 0 | 0 | 0 | 0 | 0 | 0 | 0 | 0 | 3 | 40 | 1 | 0 | 1783.967 | 1.8405 | 2.255 | 3.920484 | 0.024995 | 1
0 | 0 | 0 | 0 | 84.9 | 0 | 0 | 0 | 0 | 0 | 0 | 0 | 0 | 1.5 | 0 | 0 | 0 | 0 | 0 | 0 | 0 | 0 | 0 | 0 | 0 | 0 | 0 | 0 | 0 | 0 | 0 | 0 | 13.6 | 0 | 0 | 0 | 0 | 0 | 0 | 0 | 0 | 0 | 0 | 0 | 0 | 0 | 0 | 0 | 0 | 0 | 0 | 0 | 0 | 3 | 40 | 1 | 0 | 1555.359 | 1.85961 | 2.121 | 3.935746 | 0.07207182 | 1
0 | 0 | 0 | 0 | 84.7 | 0 | 0 | 0 | 0 | 0 | 0 | 0 | 0 | 1.5 | 0 | 0 | 0 | 0 | 0 | 0 | 0 | 0 | 0 | 0 | 0 | 0 | 0 | 0 | 0 | 0 | 0 | 0 | 13.8 | 0 | 0 | 0 | 0 | 0 | 0 | 0 | 0 | 0 | 0 | 0 | 0 | 0 | 0 | 0 | 0 | 0 | 0 | 0 | 0 | 3 | 40 | 1 | 0 | 1551.743 | 1.86003 | 2.123 | 3.966058 | 0.07250861 | 1
0 | 0 | 0 | 0 | 84.5 | 0 | 0 | 0 | 0 | 0 | 0 | 0 | 0 | 1.5 | 0 | 0 | 0 | 0 | 0 | 0 | 0 | 0 | 0 | 0 | 0 | 0 | 0 | 0 | 0 | 0 | 0 | 0 | 14 | 0 | 0 | 0 | 0 | 0 | 0 | 0 | 0 | 0 | 0 | 0 | 0 | 0 | 0 | 0 | 0 | 0 | 0 | 0 | 0 | 3 | 40 | 1 | 0 | 1548.127 | 1.86045 | 2.125 | 3.996089 | 0.07294037 | 1
0 | 0 | 0 | 0 | 84 | 0 | 0 | 0 | 0 | 0 | 0 | 0 | 0 | 1.5 | 0 | 0 | 0 | 0 | 0 | 0 | 0 | 0 | 0 | 0 | 0 | 0 | 0 | 0 | 0 | 0 | 0 | 0 | 14.5 | 0 | 0 | 0 | 0 | 0 | 0 | 0 | 0 | 0 | 0 | 0 | 0 | 0 | 0 | 0 | 0 | 0 | 0 | 0 | 0 | 3 | 40 | 1 | 0 | 1539.087 | 1.8615 | 2.13 | 4.069962 | 0.07399831 | 1
0 | 0 | 0 | 0 | 80.5 | 0 | 0 | 0 | 0 | 0 | 0 | 0 | 0 | 1.5 | 0 | 0 | 0 | 0 | 0 | 0 | 0 | 0 | 4 | 0 | 0 | 0 | 0 | 0 | 0 | 0 | 0 | 0 | 14 | 0 | 0 | 0 | 0 | 0 | 0 | 0 | 0 | 0 | 0 | 0 | 0 | 0 | 0 | 0 | 0 | 0 | 0 | 0 | 0 | 4 | 40 | 1 | 0 | 1543.007 | 1.86325 | 2.205 | 5.335097 | 0.07306119 | 1
0 | 0 | 0 | 0 | 80.5 | 0 | 0 | 0 | 0 | 0 | 0 | 0 | 0 | 1.5 | 0 | 0 | 0 | 0 | 0 | 0 | 0 | 0 | 5 | 0 | 0 | 0 | 0 | 0 | 0 | 0 | 0 | 0 | 13 | 0 | 0 | 0 | 0 | 0 | 0 | 0 | 0 | 0 | 0 | 0 | 0 | 0 | 0 | 0 | 0 | 0 | 0 | 0 | 0 | 4 | 40 | 1 | 0 | 1559.807 | 1.86185 | 2.215 | 5.426588 | 0.07097237 | 1
0 | 0 | 0 | 0 | 81.5 | 0 | 0 | 0 | 0 | 0 | 0 | 0 | 0 | 1.5 | 0 | 0 | 0 | 0 | 0 | 0 | 0 | 0 | 0 | 0 | 0 | 0 | 0 | 0 | 0 | 0 | 0 | 0 | 17 | 0 | 0 | 0 | 0 | 0 | 0 | 0 | 0 | 0 | 0 | 0 | 0 | 0 | 0 | 0 | 0 | 0 | 0 | 0 | 0 | 3 | 40 | 1 | 0 | 1493.887 | 1.86675 | 2.155 | 4.414992 | 0.07886658 | 1
0 | 0 | 0 | 0 | 85 | 0 | 0 | 0 | 0 | 0 | 0 | 0 | 0 | 1.7 | 0 | 0.5 | 0 | 0 | 0 | 0 | 0 | 0 | 4 | 0 | 0 | 0 | 0 | 0 | 0 | 0 | 0 | 0 | 8.8 | 0 | 0 | 0 | 0 | 0 | 0 | 0 | 0 | 0 | 0 | 0 | 0 | 0 | 0 | 0 | 0 | 0 | 0 | 0 | 0 | 5 | 40 | 1 | 0 | 1640.7876 | 1.85132 | 2.146 | 4.793928 | 0.06300839 | 0
0 | 0 | 0 | 0 | 84 | 0 | 0 | 0 | 0 | 0 | 0 | 0 | 0 | 1.7 | 0 | 0.5 | 0 | 0 | 0 | 0 | 0 | 0 | 5 | 0 | 0 | 0 | 0 | 0 | 0 | 0 | 0 | 0 | 8.8 | 0 | 0 | 0 | 0 | 0 | 0 | 0 | 0 | 0 | 0 | 0 | 0 | 0 | 0 | 0 | 0 | 0 | 0 | 0 | 0 | 5 | 40 | 1 | 0 | 1639.5076 | 1.85202 | 2.166 | 5.037922 | 0.06315631 | 0
0 | 0 | 0 | 0 | 0 | 0 | 0 | 0 | 0 | 0 | 0 | 0 | 0 | 1.7 | 0 | 0 | 0 | 0 | 0 | 0 | 0 | 0 | 16.5 | 0 | 0 | 0 | 0 | 0 | 81.8 | 0 | 0 | 0 | 0 | 0 | 0 | 0 | 0 | 0 | 0 | 0 | 0 | 0 | 0 | 0 | 0 | 0 | 0 | 0 | 0 | 0 | 0 | 0 | 0 | 3 | 40 | 1 | 0 | 1793.1326 | 2.1454 | 15.401 | 4.414542 | 0.1157534 | 1
0 | 0 | 0 | 0 | 83 | 0 | 0 | 1 | 0 | 0 | 0 | 0 | 0 | 2 | 0 | 6 | 0 | 0 | 0 | 0 | 0 | 0 | 0 | 0 | 0 | 0 | 0 | 0 | 0 | 0 | 0 | 0 | 8 | 0 | 0 | 0 | 0 | 0 | 0 | 0 | 0 | 0 | 0 | 0 | 0 | 0 | 0 | 0 | 0 | 0 | 0 | 0 | 0 | 5 | 40 | 1 | 0 | 1695.429 | 1.838 | 2.03 | 5.403152 | 0.08962143 | 0
0 | 0 | 0 | 0 | 85 | 0 | 0 | 0 | 0 | 0 | 0 | 0 | 0 | 2 | 0 | 0 | 0 | 0 | 0 | 0 | 0 | 0 | 0 | 0 | 0 | 0 | 0 | 0 | 0 | 0 | 0 | 0 | 13 | 0 | 0 | 0 | 0 | 0 | 0 | 0 | 0 | 0 | 0 | 0 | 0 | 0 | 0 | 0 | 0 | 0 | 0 | 0 | 0 | 3 | 40 | 1 | 0 | 1563.956 | 1.8587 | 2.11 | 4.004778 | 0.07076235 | 0
0 | 0 | 0 | 0 | 0 | 0 | 76 | 22 | 0 | 0 | 0 | 0 | 0 | 2 | 0 | 0 | 0 | 0 | 0 | 0 | 0 | 0 | 0 | 0 | 0 | 0 | 0 | 0 | 0 | 0 | 0 | 0 | 0 | 0 | 0 | 0 | 0 | 0 | 0 | 0 | 0 | 0 | 0 | 0 | 0 | 0 | 0 | 0 | 0 | 0 | 0 | 0 | 0 | 3 | 40 | 1 | 0 | 1408.722 | 1.9714 | 2.64 | 5.15469 | 0.1161036 | 1
0 | 0 | 0 | 0 | 0 | 0 | 78 | 20 | 0 | 0 | 0 | 0 | 0 | 2 | 0 | 0 | 0 | 0 | 0 | 0 | 0 | 0 | 0 | 0 | 0 | 0 | 0 | 0 | 0 | 0 | 0 | 0 | 0 | 0 | 0 | 0 | 0 | 0 | 0 | 0 | 0 | 0 | 0 | 0 | 0 | 0 | 0 | 0 | 0 | 0 | 0 | 0 | 0 | 3 | 40 | 1 | 0 | 1436.896 | 1.9658 | 2.58 | 4.938587 | 0.1121087 | 1
0 | 0 | 0 | 0 | 0 | 0 | 80 | 18 | 0 | 0 | 0 | 0 | 0 | 2 | 0 | 0 | 0 | 0 | 0 | 0 | 0 | 0 | 0 | 0 | 0 | 0 | 0 | 0 | 0 | 0 | 0 | 0 | 0 | 0 | 0 | 0 | 0 | 0 | 0 | 0 | 0 | 0 | 0 | 0 | 0 | 0 | 0 | 0 | 0 | 0 | 0 | 0 | 0 | 3 | 40 | 1 | 0 | 1465.07 | 1.9602 | 2.52 | 4.701564 | 0.1076753 | 1
0 | 0 | 0 | 0 | 0 | 0 | 74 | 24 | 0 | 0 | 0 | 0 | 0 | 2 | 0 | 0 | 0 | 0 | 0 | 0 | 0 | 0 | 0 | 0 | 0 | 0 | 0 | 0 | 0 | 0 | 0 | 0 | 0 | 0 | 0 | 0 | 0 | 0 | 0 | 0 | 0 | 0 | 0 | 0 | 0 | 0 | 0 | 0 | 0 | 0 | 0 | 0 | 0 | 3 | 40 | 1 | 0 | 1380.548 | 1.977 | 2.7 | 5.351279 | 0.1197038 | 0
0 | 0 | 0 | 0 | 0 | 0 | 82 | 16 | 0 | 0 | 0 | 0 | 0 | 2 | 0 | 0 | 0 | 0 | 0 | 0 | 0 | 0 | 0 | 0 | 0 | 0 | 0 | 0 | 0 | 0 | 0 | 0 | 0 | 0 | 0 | 0 | 0 | 0 | 0 | 0 | 0 | 0 | 0 | 0 | 0 | 0 | 0 | 0 | 0 | 0 | 0 | 0 | 0 | 3 | 40 | 1 | 0 | 1493.244 | 1.9546 | 2.46 | 4.44187 | 0.1027465 | 0
0 | 0 | 0 | 0 | 0 | 0 | 0 | 0 | 0 | 0 | 0 | 0 | 0 | 2 | 0 | 0 | 0 | 0 | 0 | 0 | 0 | 0 | 17.25 | 0 | 0 | 0 | 0 | 0 | 80.75 | 0 | 0 | 0 | 0 | 0 | 0 | 0 | 0 | 0 | 0 | 0 | 0 | 0 | 0 | 0 | 0 | 0 | 0 | 0 | 0 | 0 | 0 | 0 | 0 | 3 | 40 | 1 | 0 | 1790.6435 | 2.14225 | 15.245 | 4.606943 | 0.1182791 | 1
15 | 0 | 0 | 0 | 0 | 0 | 0 | 0 | 83 | 0 | 0 | 0 | 0 | 2 | 0 | 0 | 0 | 0 | 0 | 0 | 0 | 0 | 0 | 0 | 0 | 0 | 0 | 0 | 0 | 0 | 0 | 0 | 0 | 0 | 0 | 0 | 0 | 0 | 0 | 0 | 0 | 0 | 0 | 0 | 0 | 0 | 0 | 0 | 0 | 0 | 0 | 0 | 0 | 3 | 40 | 1 | 0 | 1101.186 | 1.2571 | 1.83 | 4.302849 | 0.302963 | 0
32 | 0 | 0 | 0 | 0 | 0 | 0 | 0 | 66 | 0 | 0 | 0 | 0 | 2 | 0 | 0 | 0 | 0 | 0 | 0 | 0 | 0 | 0 | 0 | 0 | 0 | 0 | 0 | 0 | 0 | 0 | 0 | 0 | 0 | 0 | 0 | 0 | 0 | 0 | 0 | 0 | 0 | 0 | 0 | 0 | 0 | 0 | 0 | 0 | 0 | 0 | 0 | 0 | 3 | 40 | 1 | 0 | 1128.896 | 1.3948 | 1.66 | 5.962636 | 0.3828903 | 0
0 | 0 | 0 | 0 | 91 | 0 | 0 | 0 | 0 | 0 | 0 | 0 | 0 | 3 | 0 | 0 | 0 | 0 | 0 | 0 | 0 | 0 | 0 | 0 | 0 | 0 | 0 | 0 | 0 | 0 | 0 | 0 | 6 | 0 | 0 | 0 | 0 | 0 | 0 | 0 | 0 | 0 | 0 | 0 | 0 | 0 | 0 | 0 | 0 | 0 | 0 | 0 | 0 | 3 | 40 | 1 | 0 | 1686.014 | 1.8447 | 2.03 | 2.992248 | 0.05076327 | 0
0 | 0 | 0 | 0 | 89 | 0 | 0 | 0 | 0 | 0 | 0 | 0 | 0 | 3 | 0 | 0 | 0 | 0 | 0 | 0 | 0 | 0 | 0 | 0 | 0 | 0 | 0 | 0 | 0 | 0 | 0 | 0 | 8 | 0 | 0 | 0 | 0 | 0 | 0 | 0 | 0 | 0 | 0 | 0 | 0 | 0 | 0 | 0 | 0 | 0 | 0 | 0 | 0 | 3 | 40 | 1 | 0 | 1649.854 | 1.8489 | 2.05 | 3.417476 | 0.05760026 | 0
0 | 0 | 0 | 0 | 87 | 0 | 0 | 0 | 0 | 0 | 0 | 0 | 0 | 3 | 0 | 0 | 0 | 0 | 0 | 0 | 0 | 0 | 0 | 0 | 0 | 0 | 0 | 0 | 0 | 0 | 0 | 0 | 10 | 0 | 0 | 0 | 0 | 0 | 0 | 0 | 0 | 0 | 0 | 0 | 0 | 0 | 0 | 0 | 0 | 0 | 0 | 0 | 0 | 3 | 40 | 1 | 0 | 1613.694 | 1.8531 | 2.07 | 3.796953 | 0.0634302 | 0
0 | 0 | 0 | 0 | 85 | 0 | 0 | 0 | 0 | 0 | 0 | 0 | 0 | 3 | 0 | 0 | 0 | 0 | 0 | 0 | 0 | 0 | 0 | 0 | 0 | 0 | 0 | 0 | 0 | 0 | 0 | 0 | 12 | 0 | 0 | 0 | 0 | 0 | 0 | 0 | 0 | 0 | 0 | 0 | 0 | 0 | 0 | 0 | 0 | 0 | 0 | 0 | 0 | 3 | 40 | 1 | 0 | 1577.534 | 1.8573 | 2.09 | 4.139125 | 0.06851066 | 0
0 | 0 | 0 | 0 | 0 | 0 | 80 | 0 | 0 | 0 | 0 | 0 | 0 | 3 | 0 | 0 | 0 | 0 | 0 | 0 | 0 | 0 | 0 | 0 | 0 | 0 | 0 | 0 | 0 | 0 | 0 | 0 | 17 | 0 | 0 | 0 | 0 | 0 | 0 | 0 | 0 | 0 | 0 | 0 | 0 | 0 | 0 | 0 | 0 | 0 | 0 | 0 | 0 | 3 | 40 | 1 | 0 | 1421.534 | 1.9318 | 2.14 | 4.863896 | 0.04899755 | 1
0 | 0 | 0 | 0 | 0 | 0 | 73 | 24 | 0 | 0 | 0 | 0 | 0 | 3 | 0 | 0 | 0 | 0 | 0 | 0 | 0 | 0 | 0 | 0 | 0 | 0 | 0 | 0 | 0 | 0 | 0 | 0 | 0 | 0 | 0 | 0 | 0 | 0 | 0 | 0 | 0 | 0 | 0 | 0 | 0 | 0 | 0 | 0 | 0 | 0 | 0 | 0 | 0 | 3 | 40 | 1 | 0 | 1376.866 | 1.9769 | 2.69 | 5.632935 | 0.1197639 | 0
0 | 0 | 0 | 0 | 0 | 0 | 81 | 16 | 0 | 0 | 0 | 0 | 0 | 3 | 0 | 0 | 0 | 0 | 0 | 0 | 0 | 0 | 0 | 0 | 0 | 0 | 0 | 0 | 0 | 0 | 0 | 0 | 0 | 0 | 0 | 0 | 0 | 0 | 0 | 0 | 0 | 0 | 0 | 0 | 0 | 0 | 0 | 0 | 0 | 0 | 0 | 0 | 0 | 3 | 40 | 1 | 0 | 1489.562 | 1.9545 | 2.45 | 4.732116 | 0.1027947 | 0
0 | 0 | 0 | 0 | 0 | 0 | 0 | 0 | 0 | 0 | 0 | 0 | 0 | 3 | 0 | 0 | 0 | 0 | 0 | 0 | 0 | 0 | 17 | 0 | 0 | 0 | 0 | 0 | 80 | 0 | 0 | 0 | 0 | 0 | 0 | 0 | 0 | 0 | 0 | 0 | 0 | 0 | 0 | 0 | 0 | 0 | 0 | 0 | 0 | 0 | 0 | 0 | 0 | 3 | 40 | 1 | 0 | 1786.334 | 2.14 | 15.11 | 4.863896 | 0.12 | 1
0 | 0 | 0 | 0 | 0 | 0 | 0 | 0 | 0 | 0 | 0 | 0 | 0 | 3.5 | 0 | 0 | 0 | 0 | 0 | 0 | 0 | 0 | 16.5 | 0 | 0 | 0 | 0 | 0 | 80 | 0 | 0 | 0 | 0 | 0 | 0 | 0 | 0 | 0 | 0 | 0 | 0 | 0 | 0 | 0 | 0 | 0 | 0 | 0 | 0 | 0 | 0 | 0 | 0 | 3 | 40 | 1 | 0 | 1784.723 | 2.14 | 15.095 | 4.9321 | 0.12 | 1
0 | 0 | 0 | 0 | 85 | 0 | 0 | 1 | 0 | 0 | 0 | 0 | 0 | 4 | 0 | 0 | 0 | 0 | 0 | 0 | 0 | 0 | 2 | 0 | 0 | 0 | 0 | 0 | 0 | 0 | 0 | 0 | 8 | 0 | 0 | 0 | 0 | 0 | 0 | 0 | 0 | 0 | 0 | 0 | 0 | 0 | 0 | 0 | 0 | 0 | 0 | 0 | 0 | 5 | 40 | 1 | 0 | 1627.885 | 1.8546 | 2.11 | 4.932895 | 0.06717767 | 1
0 | 0 | 0 | 0 | 0 | 0 | 74 | 22 | 0 | 0 | 0 | 0 | 0 | 4 | 0 | 0 | 0 | 0 | 0 | 0 | 0 | 0 | 0 | 0 | 0 | 0 | 0 | 0 | 0 | 0 | 0 | 0 | 0 | 0 | 0 | 0 | 0 | 0 | 0 | 0 | 0 | 0 | 0 | 0 | 0 | 0 | 0 | 0 | 0 | 0 | 0 | 0 | 0 | 3 | 40 | 1 | 0 | 1401.358 | 1.9712 | 2.62 | 5.693107 | 0.1162177 | 1
0 | 0 | 0 | 0 | 0 | 0 | 76 | 20 | 0 | 0 | 0 | 0 | 0 | 4 | 0 | 0 | 0 | 0 | 0 | 0 | 0 | 0 | 0 | 0 | 0 | 0 | 0 | 0 | 0 | 0 | 0 | 0 | 0 | 0 | 0 | 0 | 0 | 0 | 0 | 0 | 0 | 0 | 0 | 0 | 0 | 0 | 0 | 0 | 0 | 0 | 0 | 0 | 0 | 3 | 40 | 1 | 0 | 1429.532 | 1.9656 | 2.56 | 5.48138 | 0.1122169 | 1
0 | 0 | 0 | 0 | 0 | 0 | 78 | 18 | 0 | 0 | 0 | 0 | 0 | 4 | 0 | 0 | 0 | 0 | 0 | 0 | 0 | 0 | 0 | 0 | 0 | 0 | 0 | 0 | 0 | 0 | 0 | 0 | 0 | 0 | 0 | 0 | 0 | 0 | 0 | 0 | 0 | 0 | 0 | 0 | 0 | 0 | 0 | 0 | 0 | 0 | 0 | 0 | 0 | 3 | 40 | 1 | 0 | 1457.706 | 1.96 | 2.5 | 5.248622 | 0.1077775 | 1
0 | 0 | 0 | 0 | 0 | 0 | 80 | 16 | 0 | 0 | 0 | 0 | 0 | 4 | 0 | 0 | 0 | 0 | 0 | 0 | 0 | 0 | 0 | 0 | 0 | 0 | 0 | 0 | 0 | 0 | 0 | 0 | 0 | 0 | 0 | 0 | 0 | 0 | 0 | 0 | 0 | 0 | 0 | 0 | 0 | 0 | 0 | 0 | 0 | 0 | 0 | 0 | 0 | 3 | 40 | 1 | 0 | 1485.88 | 1.9544 | 2.44 | 4.993085 | 0.1028428 | 0
0 | 0 | 0 | 0 | 0 | 0 | 0 | 0 | 0 | 0 | 0 | 0 | 0 | 4 | 0 | 0 | 0 | 0 | 0 | 0 | 0 | 0 | 16.9 | 0 | 0 | 0 | 0 | 0 | 79.1 | 0 | 0 | 0 | 0 | 0 | 0 | 0 | 0 | 0 | 0 | 0 | 0 | 0 | 0 | 0 | 0 | 0 | 0 | 0 | 0 | 0 | 0 | 0 | 0 | 3 | 40 | 1 | 0 | 1781.807 | 2.1373 | 14.954 | 5.111024 | 0.1219783 | 1
0 | 0 | 0 | 0 | 0 | 0 | 0 | 0 | 0 | 0 | 0 | 0 | 0 | 4 | 0 | 0 | 0 | 0 | 0 | 0 | 0 | 0 | 16.5 | 0 | 0 | 0 | 0 | 0 | 79.5 | 0 | 0 | 0 | 0 | 0 | 0 | 0 | 0 | 0 | 0 | 0 | 0 | 0 | 0 | 0 | 0 | 0 | 0 | 0 | 0 | 0 | 0 | 0 | 0 | 3 | 40 | 1 | 0 | 1782.387 | 2.1385 | 15.01 | 5.059216 | 0.1211105 | 1
0 | 0 | 0 | 0 | 0 | 0 | 0 | 0 | 0 | 0 | 0 | 0 | 0 | 4.2 | 0 | 0 | 0 | 0 | 0 | 0 | 0 | 0 | 16.5 | 0 | 0 | 0 | 0 | 0 | 79.3 | 0 | 0 | 0 | 0 | 0 | 0 | 0 | 0 | 0 | 0 | 0 | 0 | 0 | 0 | 0 | 0 | 0 | 0 | 0 | 0 | 0 | 0 | 0 | 0 | 3 | 40 | 1 | 0 | 1781.4526 | 2.1379 | 14.976 | 5.108495 | 0.1215467 | 1
0 | 0 | 0 | 0 | 0 | 0 | 0 | 0 | 0 | 0 | 0 | 0 | 0 | 4.5 | 0 | 0 | 0 | 0 | 0 | 0 | 0 | 0 | 18 | 0 | 0 | 0 | 0 | 0 | 77.5 | 0 | 0 | 0 | 0 | 0 | 0 | 0 | 0 | 0 | 0 | 0 | 0 | 0 | 0 | 0 | 0 | 0 | 0 | 0 | 0 | 0 | 0 | 0 | 0 | 3 | 40 | 1 | 0 | 1777.876 | 2.1325 | 14.715 | 5.369472 | 0.1252747 | 1
0 | 25 | 0 | 0 | 0 | 0 | 0 | 0 | 0 | 0 | 0 | 0 | 0 | 5 | 70 | 0 | 0 | 0 | 0 | 0 | 0 | 0 | 0 | 0 | 0 | 0 | 0 | 0 | 0 | 0 | 0 | 0 | 0 | 0 | 0 | 0 | 0 | 0 | 0 | 0 | 0 | 0 | 0 | 0 | 0 | 0 | 0 | 0 | 0 | 0 | 0 | 0 | 0 | 3 | 40 | 1 | 0 | 1652.24 | 1.5755 | 2.2 | 6.203186 | 0.0802792 | 0
0 | 50 | 0 | 0 | 0 | 0 | 0 | 0 | 0 | 0 | 0 | 0 | 0 | 5 | 45 | 0 | 0 | 0 | 0 | 0 | 0 | 0 | 0 | 0 | 0 | 0 | 0 | 0 | 0 | 0 | 0 | 0 | 0 | 0 | 0 | 0 | 0 | 0 | 0 | 0 | 0 | 0 | 0 | 0 | 0 | 0 | 0 | 0 | 0 | 0 | 0 | 0 | 0 | 3 | 40 | 1 | 0 | 1403.09 | 1.593 | 2.45 | 7.114866 | 0.07823682 | 0
0 | 85 | 0 | 0 | 0 | 0 | 0 | 0 | 0 | 0 | 0 | 0 | 0 | 5 | 0 | 0 | 0 | 10 | 0 | 0 | 0 | 0 | 0 | 0 | 0 | 0 | 0 | 0 | 0 | 0 | 0 | 0 | 0 | 0 | 0 | 0 | 0 | 0 | 0 | 0 | 0 | 0 | 0 | 0 | 0 | 0 | 0 | 0 | 0 | 0 | 0 | 0 | 0 | 3 | 40 | 1 | 0 | 1078.78 | 1.6265 | 2.8 | 4.30887 | 0.06302975 | 1
0 | 0 | 60 | 0 | 0 | 35 | 0 | 0 | 0 | 0 | 0 | 0 | 0 | 5 | 0 | 0 | 0 | 0 | 0 | 0 | 0 | 0 | 0 | 0 | 0 | 0 | 0 | 0 | 0 | 0 | 0 | 0 | 0 | 0 | 0 | 0 | 0 | 0 | 0 | 0 | 0 | 0 | 0 | 0 | 0 | 0 | 0 | 0 | 0 | 0 | 0 | 0 | 0 | 3 | 40 | 1 | 0 | 1058.49 | 1.1535 | 1.95 | 6.849076 | 0.2248839 | 1
0 | 0 | 0 | 0 | 91 | 0 | 0 | 0 | 0 | 0 | 0 | 0 | 0 | 5 | 0 | 0 | 0 | 0 | 0 | 0 | 0 | 0 | 0 | 0 | 0 | 0 | 0 | 0 | 0 | 0 | 0 | 0 | 4 | 0 | 0 | 0 | 0 | 0 | 0 | 0 | 0 | 0 | 0 | 0 | 0 | 0 | 0 | 0 | 0 | 0 | 0 | 0 | 0 | 3 | 40 | 1 | 0 | 1713.17 | 1.8419 | 1.99 | 3.029995 | 0.04321331 | 0
0 | 0 | 0 | 0 | 89 | 0 | 0 | 0 | 0 | 0 | 0 | 0 | 0 | 5 | 0 | 0 | 0 | 0 | 0 | 0 | 0 | 0 | 0 | 0 | 0 | 0 | 0 | 0 | 0 | 0 | 0 | 0 | 6 | 0 | 0 | 0 | 0 | 0 | 0 | 0 | 0 | 0 | 0 | 0 | 0 | 0 | 0 | 0 | 0 | 0 | 0 | 0 | 0 | 3 | 40 | 1 | 0 | 1677.01 | 1.8461 | 2.01 | 3.511725 | 0.05130097 | 0
0 | 0 | 0 | 0 | 87 | 0 | 0 | 0 | 0 | 0 | 0 | 0 | 0 | 5 | 0 | 0 | 0 | 0 | 0 | 0 | 0 | 0 | 0 | 0 | 0 | 0 | 0 | 0 | 0 | 0 | 0 | 0 | 8 | 0 | 0 | 0 | 0 | 0 | 0 | 0 | 0 | 0 | 0 | 0 | 0 | 0 | 0 | 0 | 0 | 0 | 0 | 0 | 0 | 3 | 40 | 1 | 0 | 1640.85 | 1.8503 | 2.03 | 3.933216 | 0.05797336 | 0
0 | 0 | 0 | 0 | 85 | 0 | 0 | 0 | 0 | 0 | 0 | 0 | 0 | 5 | 0 | 0 | 0 | 0 | 0 | 0 | 0 | 0 | 0 | 0 | 0 | 0 | 0 | 0 | 0 | 0 | 0 | 0 | 10 | 0 | 0 | 0 | 0 | 0 | 0 | 0 | 0 | 0 | 0 | 0 | 0 | 0 | 0 | 0 | 0 | 0 | 0 | 0 | 0 | 3 | 40 | 1 | 0 | 1604.69 | 1.8545 | 2.05 | 4.30887 | 0.06367692 | 0
0 | 0 | 0 | 0 | 83 | 0 | 0 | 0 | 0 | 0 | 0 | 0 | 0 | 5 | 0 | 0 | 0 | 0 | 0 | 0 | 0 | 0 | 0 | 0 | 0 | 0 | 0 | 0 | 0 | 0 | 0 | 0 | 12 | 0 | 0 | 0 | 0 | 0 | 0 | 0 | 0 | 0 | 0 | 0 | 0 | 0 | 0 | 0 | 0 | 0 | 0 | 0 | 0 | 3 | 40 | 1 | 0 | 1568.53 | 1.8587 | 2.07 | 4.64713 | 0.06865355 | 0
0 | 0 | 0 | 0 | 0 | 0 | 0 | 0 | 0 | 0 | 0 | 0 | 0 | 5 | 0 | 0 | 0 | 0 | 0 | 0 | 0 | 80 | 15 | 0 | 0 | 0 | 0 | 0 | 0 | 0 | 0 | 0 | 0 | 0 | 0 | 0 | 0 | 0 | 0 | 0 | 0 | 0 | 0 | 0 | 0 | 0 | 0 | 0 | 0 | 0 | 0 | 0 | 0 | 3 | 40 | 1 | 0 | 2019.89 | 1.444 | 2.25 | 5.096067 | 0.228 | 1
0 | 0 | 0 | 0 | 0 | 0 | 20 | 0 | 0 | 0 | 0 | 0 | 0 | 5 | 75 | 0 | 0 | 0 | 0 | 0 | 0 | 0 | 0 | 0 | 0 | 0 | 0 | 0 | 0 | 0 | 0 | 0 | 0 | 0 | 0 | 0 | 0 | 0 | 0 | 0 | 0 | 0 | 0 | 0 | 0 | 0 | 0 | 0 | 0 | 0 | 0 | 0 | 0 | 3 | 40 | 1 | 0 | 1860.59 | 1.632 | 1.95 | 5.716011 | 0.1593612 | 1
0 | 0 | 0 | 0 | 0 | 0 | 5 | 0 | 0 | 0 | 0 | 0 | 0 | 5 | 90 | 0 | 0 | 0 | 0 | 0 | 0 | 0 | 0 | 0 | 0 | 0 | 0 | 0 | 0 | 0 | 0 | 0 | 0 | 0 | 0 | 0 | 0 | 0 | 0 | 0 | 0 | 0 | 0 | 0 | 0 | 0 | 0 | 0 | 0 | 0 | 0 | 0 | 0 | 3 | 40 | 1 | 0 | 1891.19 | 1.5765 | 1.95 | 3.279692 | 0.1095114 | 0
0 | 0 | 0 | 0 | 0 | 0 | 10 | 0 | 0 | 0 | 0 | 0 | 0 | 5 | 85 | 0 | 0 | 0 | 0 | 0 | 0 | 0 | 0 | 0 | 0 | 0 | 0 | 0 | 0 | 0 | 0 | 0 | 0 | 0 | 0 | 0 | 0 | 0 | 0 | 0 | 0 | 0 | 0 | 0 | 0 | 0 | 0 | 0 | 0 | 0 | 0 | 0 | 0 | 3 | 40 | 1 | 0 | 1880.99 | 1.595 | 1.95 | 4.30887 | 0.1309389 | 0
0 | 0 | 0 | 0 | 0 | 0 | 45 | 0 | 0 | 0 | 0 | 0 | 0 | 5 | 50 | 0 | 0 | 0 | 0 | 0 | 0 | 0 | 0 | 0 | 0 | 0 | 0 | 0 | 0 | 0 | 0 | 0 | 0 | 0 | 0 | 0 | 0 | 0 | 0 | 0 | 0 | 0 | 0 | 0 | 0 | 0 | 0 | 0 | 0 | 0 | 0 | 0 | 0 | 3 | 40 | 1 | 0 | 1809.59 | 1.7245 | 1.95 | 7.114866 | 0.1845122 | 0
0 | 0 | 0 | 0 | 0 | 0 | 31.35 | 0 | 0 | 0 | 0 | 0 | 0 | 5 | 0 | 0 | 0 | 0 | 0 | 0 | 0 | 63.65 | 0 | 0 | 0 | 0 | 0 | 0 | 0 | 0 | 0 | 0 | 0 | 0 | 0 | 0 | 0 | 0 | 0 | 0 | 0 | 0 | 0 | 0 | 0 | 0 | 0 | 0 | 0 | 0 | 0 | 0 | 0 | 3 | 40 | 1 | 0 | 1961.5535 | 1.54033 | 1.95 | 6.660059 | 0.2783302 | 1
0 | 0 | 0 | 0 | 0 | 0 | 0 | 0 | 0 | 0 | 0 | 0 | 0 | 5 | 0 | 0 | 0 | 0 | 0 | 0 | 28 | 0 | 0 | 0 | 0 | 0 | 0 | 0 | 0 | 0 | 0 | 0 | 0 | 0 | 0 | 0 | 0 | 0 | 0 | 0 | 0 | 0 | 0 | 0 | 0 | 0 | 0 | 0 | 0 | 0 | 0 | 0 | 67 | 3 | 40 | 1 | 0 | 401.09 | 1.14 | 1.95 | 6.44017 | 0.174356 | 1
0 | 0 | 0 | 0 | 0 | 75 | 0 | 0 | 20 | 0 | 0 | 0 | 0 | 5 | 0 | 0 | 0 | 0 | 0 | 0 | 0 | 0 | 0 | 0 | 0 | 0 | 0 | 0 | 0 | 0 | 0 | 0 | 0 | 0 | 0 | 0 | 0 | 0 | 0 | 0 | 0 | 0 | 0 | 0 | 0 | 0 | 0 | 0 | 0 | 0 | 0 | 0 | 0 | 3 | 40 | 1 | 0 | 975.09 | 1.3015 | 1.95 | 5.716011 | 0.1566932 | 0
0 | 0 | 0 | 0 | 0 | 85 | 0 | 0 | 0 | 0 | 0 | 0 | 0 | 5 | 0 | 0 | 0 | 0 | 10 | 0 | 0 | 0 | 0 | 0 | 0 | 0 | 0 | 0 | 0 | 0 | 0 | 0 | 0 | 0 | 0 | 0 | 0 | 0 | 0 | 0 | 0 | 0 | 0 | 0 | 0 | 0 | 0 | 0 | 0 | 0 | 0 | 0 | 0 | 3 | 40 | 1 | 0 | 982.19 | 1.3225 | 1.95 | 4.30887 | 0.1419111 | 1
0 | 0 | 0 | 0 | 0 | 85 | 0 | 0 | 0 | 0 | 0 | 0 | 0 | 5 | 0 | 0 | 0 | 0 | 0 | 0 | 0 | 0 | 0 | 0 | 0 | 0 | 10 | 0 | 0 | 0 | 0 | 0 | 0 | 0 | 0 | 0 | 0 | 0 | 0 | 0 | 0 | 0 | 0 | 0 | 0 | 0 | 0 | 0 | 0 | 0 | 0 | 0 | 0 | 3 | 40 | 1 | 0 | 1033.19 | 1.3305 | 1.95 | 4.30887 | 0.133397 | 1
0 | 0 | 7.5 | 0 | 0 | 87.5 | 0 | 0 | 0 | 0 | 0 | 0 | 0 | 5 | 0 | 0 | 0 | 0 | 0 | 0 | 0 | 0 | 0 | 0 | 0 | 0 | 0 | 0 | 0 | 0 | 0 | 0 | 0 | 0 | 0 | 0 | 0 | 0 | 0 | 0 | 0 | 0 | 0 | 0 | 0 | 0 | 0 | 0 | 0 | 0 | 0 | 0 | 0 | 3 | 40 | 1 | 0 | 959.79 | 1.31625 | 1.95 | 3.832565 | 0.1567592 | 1
5 | 0 | 0 | 0 | 0 | 0 | 0 | 0 | 0 | 0 | 0 | 0 | 0 | 5 | 0 | 0 | 0 | 0 | 0 | 90 | 0 | 0 | 0 | 0 | 0 | 0 | 0 | 0 | 0 | 0 | 0 | 0 | 0 | 0 | 0 | 0 | 0 | 0 | 0 | 0 | 0 | 0 | 0 | 0 | 0 | 0 | 0 | 0 | 0 | 0 | 0 | 0 | 0 | 3 | 40 | 1 | 0 | 1219.85 | 2.0005 | 3.7 | 3.279692 | 0.02889204 | 1
0 | 85 | 10 | 0 | 0 | 0 | 0 | 0 | 0 | 0 | 0 | 0 | 0 | 5 | 0 | 0 | 0 | 0 | 0 | 0 | 0 | 0 | 0 | 0 | 0 | 0 | 0 | 0 | 0 | 0 | 0 | 0 | 0 | 0 | 0 | 0 | 0 | 0 | 0 | 0 | 0 | 0 | 0 | 0 | 0 | 0 | 0 | 0 | 0 | 0 | 0 | 0 | 0 | 3 | 40 | 1 | 0 | 972.48 | 1.5635 | 2.8 | 4.30887 | 0.1981231 | 1
0 | 0 | 0 | 0 | 0 | 0 | 0 | 0 | 0 | 0 | 0 | 0 | 0 | 5.2 | 0 | 0 | 0 | 0 | 0 | 0 | 0 | 0 | 14.8 | 0 | 0 | 0 | 0 | 0 | 80 | 0 | 0 | 0 | 0 | 0 | 0 | 0 | 0 | 0 | 0 | 0 | 0 | 0 | 0 | 0 | 0 | 0 | 0 | 0 | 0 | 0 | 0 | 0 | 0 | 3 | 40 | 1 | 0 | 1779.2456 | 2.14 | 15.044 | 5.113895 | 0.12 | 1
0 | 0 | 0 | 0 | 0 | 0 | 0 | 0 | 0 | 0 | 0 | 0 | 0 | 5.5 | 0 | 0 | 0 | 0 | 0 | 0 | 0 | 0 | 16.4 | 0 | 0 | 0 | 0 | 0 | 78.1 | 0 | 0 | 0 | 0 | 0 | 0 | 0 | 0 | 0 | 0 | 0 | 0 | 0 | 0 | 0 | 0 | 0 | 0 | 0 | 0 | 0 | 0 | 0 | 0 | 3 | 40 | 1 | 0 | 1775.524 | 2.1343 | 14.769 | 5.396994 | 0.1240706 | 1
0 | 0 | 0 | 0 | 0 | 0 | 0 | 0 | 0 | 0 | 0 | 0 | 0 | 5.7 | 0 | 0 | 0 | 0 | 0 | 0 | 0 | 0 | 20.5 | 0 | 0 | 0 | 0 | 0 | 73.8 | 0 | 0 | 0 | 0 | 0 | 0 | 0 | 0 | 0 | 0 | 0 | 0 | 0 | 0 | 0 | 0 | 0 | 0 | 0 | 0 | 0 | 0 | 0 | 0 | 3 | 40 | 1 | 0 | 1768.6446 | 2.1214 | 14.161 | 5.923346 | 0.1319168 | 1
0 | 0 | 0 | 0 | 0 | 0 | 0 | 0 | 0 | 0 | 0 | 0 | 0 | 5.8 | 0 | 0 | 0 | 0 | 0 | 0 | 0 | 0 | 19.5 | 0 | 0 | 0 | 0 | 0 | 74.7 | 0 | 0 | 0 | 0 | 0 | 0 | 0 | 0 | 0 | 0 | 0 | 0 | 0 | 0 | 0 | 0 | 0 | 0 | 0 | 0 | 0 | 0 | 0 | 0 | 3 | 40 | 1 | 0 | 1769.6274 | 2.1241 | 14.284 | 5.835551 | 0.1304193 | 1
0 | 0 | 0 | 0 | 0 | 0 | 0 | 0 | 0 | 0 | 0 | 0 | 0 | 5.9 | 0 | 0 | 0 | 0 | 0 | 0 | 0 | 0 | 18.5 | 0 | 0 | 0 | 0 | 0 | 75.6 | 0 | 0 | 0 | 0 | 0 | 0 | 0 | 0 | 0 | 0 | 0 | 0 | 0 | 0 | 0 | 0 | 0 | 0 | 0 | 0 | 0 | 0 | 0 | 0 | 3 | 40 | 1 | 0 | 1770.6102 | 2.1268 | 14.407 | 5.742447 | 0.1288478 | 1
0 | 0 | 0 | 0 | 0 | 0 | 0 | 0 | 0 | 0 | 0 | 0 | 0 | 5.9 | 0 | 0 | 0 | 0 | 0 | 0 | 0 | 0 | 17.5 | 0 | 0 | 0 | 0 | 0 | 76.6 | 0 | 0 | 0 | 0 | 0 | 0 | 0 | 0 | 0 | 0 | 0 | 0 | 0 | 0 | 0 | 0 | 0 | 0 | 0 | 0 | 0 | 0 | 0 | 0 | 3 | 40 | 1 | 0 | 1772.0602 | 2.1298 | 14.547 | 5.622576 | 0.1270117 | 1
0 | 85 | 0 | 0 | 0 | 0 | 0 | 0 | 0 | 0 | 0 | 0 | 0 | 6 | 0 | 0 | 0 | 0 | 0 | 0 | 0 | 0 | 0 | 0 | 0 | 0 | 9 | 0 | 0 | 0 | 0 | 0 | 0 | 0 | 0 | 0 | 0 | 0 | 0 | 0 | 0 | 0 | 0 | 0 | 0 | 0 | 0 | 0 | 0 | 0 | 0 | 0 | 0 | 3 | 40 | 1 | 0 | 1036.768 | 1.5923 | 2.79 | 4.354386 | 0.1357266 | 1
0 | 0 | 0 | 0 | 0 | 0 | 72 | 22 | 0 | 0 | 0 | 0 | 0 | 6 | 0 | 0 | 0 | 0 | 0 | 0 | 0 | 0 | 0 | 0 | 0 | 0 | 0 | 0 | 0 | 0 | 0 | 0 | 0 | 0 | 0 | 0 | 0 | 0 | 0 | 0 | 0 | 0 | 0 | 0 | 0 | 0 | 0 | 0 | 0 | 0 | 0 | 0 | 0 | 3 | 40 | 1 | 0 | 1393.994 | 1.971 | 2.6 | 6.140024 | 0.1163314 | 1
0 | 0 | 0 | 0 | 0 | 0 | 74 | 20 | 0 | 0 | 0 | 0 | 0 | 6 | 0 | 0 | 0 | 0 | 0 | 0 | 0 | 0 | 0 | 0 | 0 | 0 | 0 | 0 | 0 | 0 | 0 | 0 | 0 | 0 | 0 | 0 | 0 | 0 | 0 | 0 | 0 | 0 | 0 | 0 | 0 | 0 | 0 | 0 | 0 | 0 | 0 | 0 | 0 | 3 | 40 | 1 | 0 | 1422.168 | 1.9654 | 2.54 | 5.932792 | 0.1123247 | 1
0 | 0 | 0 | 0 | 0 | 0 | 76 | 18 | 0 | 0 | 0 | 0 | 0 | 6 | 0 | 0 | 0 | 0 | 0 | 0 | 0 | 0 | 0 | 0 | 0 | 0 | 0 | 0 | 0 | 0 | 0 | 0 | 0 | 0 | 0 | 0 | 0 | 0 | 0 | 0 | 0 | 0 | 0 | 0 | 0 | 0 | 0 | 0 | 0 | 0 | 0 | 0 | 0 | 3 | 40 | 1 | 0 | 1450.342 | 1.9598 | 2.48 | 5.70441 | 0.1078794 | 1
0 | 0 | 0 | 0 | 0 | 0 | 0 | 0 | 0 | 0 | 0 | 0 | 0 | 6 | 0 | 0 | 0 | 0 | 0 | 0 | 0 | 0 | 16.5 | 0 | 0 | 0 | 0 | 0 | 77.5 | 0 | 0 | 0 | 0 | 0 | 0 | 0 | 0 | 0 | 0 | 0 | 0 | 0 | 0 | 0 | 0 | 0 | 0 | 0 | 0 | 0 | 0 | 0 | 0 | 3 | 40 | 1 | 0 | 1773.043 | 2.1325 | 14.67 | 5.518213 | 0.1252747 | 1
0 | 0 | 0 | 0 | 0 | 0 | 0 | 0 | 0 | 0 | 0 | 0 | 0 | 6 | 0 | 0 | 0 | 0 | 0 | 0 | 0 | 0 | 17 | 0 | 0 | 0 | 0 | 0 | 77 | 0 | 0 | 0 | 0 | 0 | 0 | 0 | 0 | 0 | 0 | 0 | 0 | 0 | 0 | 0 | 0 | 0 | 0 | 0 | 0 | 0 | 0 | 0 | 0 | 3 | 40 | 1 | 0 | 1772.318 | 2.131 | 14.6 | 5.58176 | 0.1262498 | 1
0 | 0 | 0 | 0 | 0 | 0 | 0 | 0 | 0 | 0 | 0 | 0 | 0 | 6.1 | 0 | 0 | 0 | 0 | 0 | 0 | 0 | 0 | 15.5 | 0 | 0 | 0 | 0 | 0 | 78.4 | 0 | 0 | 0 | 0 | 0 | 0 | 0 | 0 | 0 | 0 | 0 | 0 | 0 | 0 | 0 | 0 | 0 | 0 | 0 | 0 | 0 | 0 | 0 | 0 | 3 | 40 | 1 | 0 | 1774.0258 | 2.1352 | 14.793 | 5.4078 | 0.1234543 | 1
0 | 0 | 0 | 0 | 0 | 0 | 0 | 0 | 0 | 0 | 0 | 0 | 0 | 6.7 | 0 | 0 | 0 | 0 | 0 | 0 | 0 | 0 | 16.5 | 0 | 0 | 0 | 0 | 0 | 76.8 | 0 | 0 | 0 | 0 | 0 | 0 | 0 | 0 | 0 | 0 | 0 | 0 | 0 | 0 | 0 | 0 | 0 | 0 | 0 | 0 | 0 | 0 | 0 | 0 | 3 | 40 | 1 | 0 | 1769.7726 | 2.1304 | 14.551 | 5.663579 | 0.1266327 | 1
0 | 0 | 0 | 0 | 0 | 0 | 0 | 0 | 0 | 0 | 0 | 0 | 0 | 7 | 0 | 0 | 0 | 0 | 0 | 0 | 0 | 0 | 20 | 0 | 0 | 0 | 0 | 0 | 73 | 0 | 0 | 0 | 0 | 0 | 0 | 0 | 0 | 0 | 0 | 0 | 0 | 0 | 0 | 0 | 0 | 0 | 0 | 0 | 0 | 0 | 0 | 0 | 0 | 3 | 40 | 1 | 0 | 1763.296 | 2.119 | 14.01 | 6.134528 | 0.1331878 | 1
0 | 0 | 0 | 0 | 0 | 0 | 0 | 0 | 0 | 0 | 0 | 0 | 0 | 7 | 0 | 0 | 0 | 0 | 0 | 0 | 0 | 0 | 16.5 | 0 | 0 | 0 | 0 | 0 | 76.5 | 0 | 0 | 0 | 0 | 0 | 0 | 0 | 0 | 0 | 0 | 0 | 0 | 0 | 0 | 0 | 0 | 0 | 0 | 0 | 0 | 0 | 0 | 0 | 0 | 3 | 40 | 1 | 0 | 1768.371 | 2.1295 | 14.5 | 5.723816 | 0.1271996 | 1
0 | 0 | 0 | 0 | 0 | 0 | 0 | 0 | 0 | 0 | 0 | 0 | 0 | 7 | 0 | 0 | 0 | 0 | 0 | 0 | 0 | 0 | 17 | 0 | 0 | 0 | 0 | 0 | 76 | 0 | 0 | 0 | 0 | 0 | 0 | 0 | 0 | 0 | 0 | 0 | 0 | 0 | 0 | 0 | 0 | 0 | 0 | 0 | 0 | 0 | 0 | 0 | 0 | 3 | 40 | 1 | 0 | 1767.646 | 2.128 | 14.43 | 5.786822 | 0.1281249 | 1
0 | 80 | 0 | 0 | 0 | 0 | 0 | 0 | 0 | 0 | 0 | 0 | 0 | 8 | 0 | 0 | 0 | 0 | 0 | 0 | 0 | 0 | 0 | 0 | 0 | 0 | 12 | 0 | 0 | 0 | 0 | 0 | 0 | 0 | 0 | 0 | 0 | 0 | 0 | 0 | 0 | 0 | 0 | 0 | 0 | 0 | 0 | 0 | 0 | 0 | 0 | 0 | 0 | 3 | 40 | 1 | 0 | 1071.224 | 1.5864 | 2.72 | 5.2801 | 0.1562787 | 1
0 | 0 | 0 | 0 | 0 | 0 | 70 | 22 | 0 | 0 | 0 | 0 | 0 | 8 | 0 | 0 | 0 | 0 | 0 | 0 | 0 | 0 | 0 | 0 | 0 | 0 | 0 | 0 | 0 | 0 | 0 | 0 | 0 | 0 | 0 | 0 | 0 | 0 | 0 | 0 | 0 | 0 | 0 | 0 | 0 | 0 | 0 | 0 | 0 | 0 | 0 | 0 | 0 | 3 | 40 | 1 | 0 | 1386.63 | 1.9708 | 2.58 | 6.52582 | 0.1164447 | 1
0 | 0 | 0 | 0 | 0 | 0 | 72 | 20 | 0 | 0 | 0 | 0 | 0 | 8 | 0 | 0 | 0 | 0 | 0 | 0 | 0 | 0 | 0 | 0 | 0 | 0 | 0 | 0 | 0 | 0 | 0 | 0 | 0 | 0 | 0 | 0 | 0 | 0 | 0 | 0 | 0 | 0 | 0 | 0 | 0 | 0 | 0 | 0 | 0 | 0 | 0 | 0 | 0 | 3 | 40 | 1 | 0 | 1414.804 | 1.9652 | 2.52 | 6.323208 | 0.112432 | 1
0 | 0 | 0 | 0 | 0 | 0 | 74 | 18 | 0 | 0 | 0 | 0 | 0 | 8 | 0 | 0 | 0 | 0 | 0 | 0 | 0 | 0 | 0 | 0 | 0 | 0 | 0 | 0 | 0 | 0 | 0 | 0 | 0 | 0 | 0 | 0 | 0 | 0 | 0 | 0 | 0 | 0 | 0 | 0 | 0 | 0 | 0 | 0 | 0 | 0 | 0 | 0 | 0 | 3 | 40 | 1 | 0 | 1442.978 | 1.9596 | 2.46 | 6.09932 | 0.1079807 | 1
0 | 0 | 0 | 0 | 0 | 0 | 0 | 0 | 0 | 0 | 0 | 0 | 0 | 8 | 0 | 0 | 0 | 0 | 0 | 0 | 0 | 0 | 16.2 | 0 | 0 | 0 | 0 | 0 | 75.8 | 0 | 0 | 0 | 0 | 0 | 0 | 0 | 0 | 0 | 0 | 0 | 0 | 0 | 0 | 0 | 0 | 0 | 0 | 0 | 0 | 0 | 0 | 0 | 0 | 3 | 40 | 1 | 0 | 1764.134 | 2.1274 | 14.372 | 5.878207 | 0.1284883 | 1
0 | 0 | 0 | 0 | 0 | 0 | 0 | 0 | 0 | 0 | 0 | 0 | 0 | 8 | 0 | 0 | 0 | 0 | 0 | 0 | 0 | 0 | 18 | 0 | 0 | 0 | 0 | 0 | 74 | 0 | 0 | 0 | 0 | 0 | 0 | 0 | 0 | 0 | 0 | 0 | 0 | 0 | 0 | 0 | 0 | 0 | 0 | 0 | 0 | 0 | 0 | 0 | 0 | 3 | 40 | 1 | 0 | 1761.524 | 2.122 | 14.12 | 6.09932 | 0.1315903 | 1
0 | 0 | 0 | 0 | 0 | 80 | 0 | 0 | 0 | 0 | 0 | 0 | 0 | 8 | 0 | 0 | 0 | 0 | 0 | 0 | 0 | 0 | 0 | 0 | 0 | 0 | 12 | 0 | 0 | 0 | 0 | 0 | 0 | 0 | 0 | 0 | 0 | 0 | 0 | 0 | 0 | 0 | 0 | 0 | 0 | 0 | 0 | 0 | 0 | 0 | 0 | 0 | 0 | 3 | 40 | 1 | 0 | 1063.704 | 1.3464 | 1.92 | 5.2801 | 0.1658163 | 1
62 | 0 | 0 | 0 | 0 | 0 | 0 | 0 | 30 | 0 | 0 | 0 | 0 | 8 | 0 | 0 | 0 | 0 | 0 | 0 | 0 | 0 | 0 | 0 | 0 | 0 | 0 | 0 | 0 | 0 | 0 | 0 | 0 | 0 | 0 | 0 | 0 | 0 | 0 | 0 | 0 | 0 | 0 | 0 | 0 | 0 | 0 | 0 | 0 | 0 | 0 | 0 | 0 | 3 | 40 | 1 | 0 | 1195.004 | 1.6846 | 1.3 | 7.147653 | 0.3697037 | 0
0 | 0 | 0 | 0 | 39 | 0 | 0 | 0 | 0 | 0 | 0 | 0 | 15 | 9 | 0 | 0 | 0 | 0 | 0 | 0 | 0 | 0 | 0 | 15 | 0 | 0 | 2 | 14 | 0 | 0 | 0 | 0 | 6 | 0 | 0 | 0 | 0 | 0 | 0 | 0 | 0 | 0 | 0 | 0 | 0 | 0 | 0 | 0 | 0 | 0 | 0 | 0 | 0 | 7 | 40 | 1 | 0 | 2179.602 | 1.9654 | 1.98 | 13.92972 | 0.2992271 | 0
0 | 0 | 0 | 0 | 0 | 0 | 0 | 0 | 0 | 0 | 0 | 0 | 0 | 9 | 0 | 0 | 0 | 0 | 0 | 0 | 0 | 0 | 16 | 0 | 0 | 0 | 0 | 0 | 75 | 0 | 0 | 0 | 0 | 0 | 0 | 0 | 0 | 0 | 0 | 0 | 0 | 0 | 0 | 0 | 0 | 0 | 0 | 0 | 0 | 0 | 0 | 0 | 0 | 3 | 40 | 1 | 0 | 1759.752 | 2.125 | 14.23 | 6.034054 | 0.1299038 | 1
0 | 0 | 0 | 0 | 0 | 0 | 0 | 0 | 0 | 0 | 0 | 0 | 0 | 10 | 90 | 0 | 0 | 0 | 0 | 0 | 0 | 0 | 0 | 0 | 0 | 0 | 0 | 0 | 0 | 0 | 0 | 0 | 0 | 0 | 0 | 0 | 0 | 0 | 0 | 0 | 0 | 0 | 0 | 0 | 0 | 0 | 0 | 0 | 0 | 0 | 0 | 0 | 0 | 2 | 40 | 1 | 0 | 1872.78 | 1.576 | 1.9 | 2.703423 | 0.108 | 0
0 | 10 | 0 | 0 | 0 | 0 | 0 | 0 | 0 | 0 | 0 | 0 | 0 | 10 | 80 | 0 | 0 | 0 | 0 | 0 | 0 | 0 | 0 | 0 | 0 | 0 | 0 | 0 | 0 | 0 | 0 | 0 | 0 | 0 | 0 | 0 | 0 | 0 | 0 | 0 | 0 | 0 | 0 | 0 | 0 | 0 | 0 | 0 | 0 | 0 | 0 | 0 | 0 | 3 | 40 | 1 | 0 | 1773.12 | 1.583 | 2 | 5.313581 | 0.1077079 | 0
0 | 20 | 0 | 0 | 0 | 0 | 0 | 0 | 0 | 0 | 0 | 0 | 0 | 10 | 70 | 0 | 0 | 0 | 0 | 0 | 0 | 0 | 0 | 0 | 0 | 0 | 0 | 0 | 0 | 0 | 0 | 0 | 0 | 0 | 0 | 0 | 0 | 0 | 0 | 0 | 0 | 0 | 0 | 0 | 0 | 0 | 0 | 0 | 0 | 0 | 0 | 0 | 0 | 3 | 40 | 1 | 0 | 1673.46 | 1.59 | 2.1 | 6.666989 | 0.1069579 | 0
0 | 40 | 0 | 0 | 0 | 0 | 0 | 0 | 0 | 0 | 0 | 0 | 0 | 10 | 50 | 0 | 0 | 0 | 0 | 0 | 0 | 0 | 0 | 0 | 0 | 0 | 0 | 0 | 0 | 0 | 0 | 0 | 0 | 0 | 0 | 0 | 0 | 0 | 0 | 0 | 0 | 0 | 0 | 0 | 0 | 0 | 0 | 0 | 0 | 0 | 0 | 0 | 0 | 3 | 40 | 1 | 0 | 1474.14 | 1.604 | 2.3 | 7.843669 | 0.1040385 | 0
0 | 45 | 0 | 0 | 0 | 0 | 0 | 0 | 0 | 0 | 0 | 0 | 0 | 10 | 45 | 0 | 0 | 0 | 0 | 0 | 0 | 0 | 0 | 0 | 0 | 0 | 0 | 0 | 0 | 0 | 0 | 0 | 0 | 0 | 0 | 0 | 0 | 0 | 0 | 0 | 0 | 0 | 0 | 0 | 0 | 0 | 0 | 0 | 0 | 0 | 0 | 0 | 0 | 3 | 40 | 1 | 0 | 1424.31 | 1.6075 | 2.35 | 7.889953 | 0.1029988 | 0
0 | 50 | 0 | 0 | 0 | 0 | 0 | 0 | 0 | 0 | 0 | 0 | 0 | 10 | 40 | 0 | 0 | 0 | 0 | 0 | 0 | 0 | 0 | 0 | 0 | 0 | 0 | 0 | 0 | 0 | 0 | 0 | 0 | 0 | 0 | 0 | 0 | 0 | 0 | 0 | 0 | 0 | 0 | 0 | 0 | 0 | 0 | 0 | 0 | 0 | 0 | 0 | 0 | 3 | 40 | 1 | 0 | 1374.48 | 1.611 | 2.4 | 7.843669 | 0.1018283 | 0
0 | 55 | 0 | 0 | 0 | 0 | 0 | 0 | 0 | 0 | 0 | 0 | 0 | 10 | 35 | 0 | 0 | 0 | 0 | 0 | 0 | 0 | 0 | 0 | 0 | 0 | 0 | 0 | 0 | 0 | 0 | 0 | 0 | 0 | 0 | 0 | 0 | 0 | 0 | 0 | 0 | 0 | 0 | 0 | 0 | 0 | 0 | 0 | 0 | 0 | 0 | 0 | 0 | 3 | 40 | 1 | 0 | 1324.65 | 1.6145 | 2.45 | 7.703646 | 0.1005224 | 0
0 | 60 | 0 | 0 | 0 | 0 | 0 | 0 | 0 | 0 | 0 | 0 | 0 | 10 | 30 | 0 | 0 | 0 | 0 | 0 | 0 | 0 | 0 | 0 | 0 | 0 | 0 | 0 | 0 | 0 | 0 | 0 | 0 | 0 | 0 | 0 | 0 | 0 | 0 | 0 | 0 | 0 | 0 | 0 | 0 | 0 | 0 | 0 | 0 | 0 | 0 | 0 | 0 | 3 | 40 | 1 | 0 | 1274.82 | 1.618 | 2.5 | 7.466191 | 0.09907573 | 0
0 | 80 | 0 | 0 | 0 | 0 | 0 | 0 | 0 | 0 | 0 | 0 | 0 | 10 | 0 | 0 | 0 | 10 | 0 | 0 | 0 | 0 | 0 | 0 | 0 | 0 | 0 | 0 | 0 | 0 | 0 | 0 | 0 | 0 | 0 | 0 | 0 | 0 | 0 | 0 | 0 | 0 | 0 | 0 | 0 | 0 | 0 | 0 | 0 | 0 | 0 | 0 | 0 | 3 | 40 | 1 | 0 | 1100 | 1.641 | 2.7 | 5.313581 | 0.08653901 | 1
0 | 0 | 75 | 0 | 0 | 15 | 0 | 0 | 0 | 0 | 0 | 0 | 0 | 10 | 0 | 0 | 0 | 0 | 0 | 0 | 0 | 0 | 0 | 0 | 0 | 0 | 0 | 0 | 0 | 0 | 0 | 0 | 0 | 0 | 0 | 0 | 0 | 0 | 0 | 0 | 0 | 0 | 0 | 0 | 0 | 0 | 0 | 0 | 0 | 0 | 0 | 0 | 0 | 3 | 40 | 1 | 0 | 1108.38 | 1.1365 | 1.9 | 6.074779 | 0.277097 | 1
0 | 0 | 70 | 0 | 0 | 20 | 0 | 0 | 0 | 0 | 0 | 0 | 0 | 10 | 0 | 0 | 0 | 0 | 0 | 0 | 0 | 0 | 0 | 0 | 0 | 0 | 0 | 0 | 0 | 0 | 0 | 0 | 0 | 0 | 0 | 0 | 0 | 0 | 0 | 0 | 0 | 0 | 0 | 0 | 0 | 0 | 0 | 0 | 0 | 0 | 0 | 0 | 0 | 3 | 40 | 1 | 0 | 1098.98 | 1.152 | 1.9 | 6.666989 | 0.2776977 | 1
0 | 0 | 60 | 0 | 0 | 30 | 0 | 0 | 0 | 0 | 0 | 0 | 0 | 10 | 0 | 0 | 0 | 0 | 0 | 0 | 0 | 0 | 0 | 0 | 0 | 0 | 0 | 0 | 0 | 0 | 0 | 0 | 0 | 0 | 0 | 0 | 0 | 0 | 0 | 0 | 0 | 0 | 0 | 0 | 0 | 0 | 0 | 0 | 0 | 0 | 0 | 0 | 0 | 3 | 40 | 1 | 0 | 1080.18 | 1.183 | 1.9 | 7.466191 | 0.2762988 | 1
0 | 0 | 0 | 0 | 86 | 0 | 0 | 0 | 0 | 0 | 0 | 0 | 0 | 10 | 0 | 0 | 0 | 0 | 0 | 0 | 0 | 0 | 0 | 0 | 0 | 0 | 0 | 0 | 0 | 0 | 0 | 0 | 4 | 0 | 0 | 0 | 0 | 0 | 0 | 0 | 0 | 0 | 0 | 0 | 0 | 0 | 0 | 0 | 0 | 0 | 0 | 0 | 0 | 3 | 40 | 1 | 0 | 1690.66 | 1.8454 | 1.94 | 4.063898 | 0.04490924 | 0
0 | 0 | 0 | 0 | 84 | 0 | 0 | 0 | 0 | 0 | 0 | 0 | 0 | 10 | 0 | 0 | 0 | 0 | 0 | 0 | 0 | 0 | 0 | 0 | 0 | 0 | 0 | 0 | 0 | 0 | 0 | 0 | 6 | 0 | 0 | 0 | 0 | 0 | 0 | 0 | 0 | 0 | 0 | 0 | 0 | 0 | 0 | 0 | 0 | 0 | 0 | 0 | 0 | 3 | 40 | 1 | 0 | 1654.5 | 1.8496 | 1.96 | 4.536123 | 0.05245798 | 0
0 | 0 | 0 | 0 | 82 | 0 | 0 | 0 | 0 | 0 | 0 | 0 | 0 | 10 | 0 | 0 | 0 | 0 | 0 | 0 | 0 | 0 | 0 | 0 | 0 | 0 | 0 | 0 | 0 | 0 | 0 | 0 | 8 | 0 | 0 | 0 | 0 | 0 | 0 | 0 | 0 | 0 | 0 | 0 | 0 | 0 | 0 | 0 | 0 | 0 | 0 | 0 | 0 | 3 | 40 | 1 | 0 | 1618.34 | 1.8538 | 1.98 | 4.947887 | 0.05874998 | 0
0 | 0 | 0 | 0 | 80 | 0 | 0 | 0 | 0 | 0 | 0 | 0 | 0 | 10 | 0 | 0 | 0 | 0 | 0 | 0 | 0 | 0 | 0 | 0 | 0 | 0 | 0 | 0 | 0 | 0 | 0 | 0 | 10 | 0 | 0 | 0 | 0 | 0 | 0 | 0 | 0 | 0 | 0 | 0 | 0 | 0 | 0 | 0 | 0 | 0 | 0 | 0 | 0 | 3 | 40 | 1 | 0 | 1582.18 | 1.858 | 2 | 5.313581 | 0.06415606 | 0
0 | 0 | 0 | 0 | 78 | 0 | 0 | 0 | 0 | 0 | 0 | 0 | 0 | 10 | 0 | 0 | 0 | 0 | 0 | 0 | 0 | 0 | 0 | 0 | 0 | 0 | 0 | 0 | 0 | 0 | 0 | 0 | 12 | 0 | 0 | 0 | 0 | 0 | 0 | 0 | 0 | 0 | 0 | 0 | 0 | 0 | 0 | 0 | 0 | 0 | 0 | 0 | 0 | 3 | 40 | 1 | 0 | 1546.02 | 1.8622 | 2.02 | 5.641636 | 0.06888512 | 0
0 | 0 | 0 | 0 | 0 | 0 | 0 | 0 | 0 | 0 | 0 | 0 | 0 | 10 | 0 | 0 | 0 | 0 | 0 | 0 | 0 | 75 | 15 | 0 | 0 | 0 | 0 | 0 | 0 | 0 | 0 | 0 | 0 | 0 | 0 | 0 | 0 | 0 | 0 | 0 | 0 | 0 | 0 | 0 | 0 | 0 | 0 | 0 | 0 | 0 | 0 | 0 | 0 | 3 | 40 | 1 | 0 | 1981.53 | 1.4725 | 2.2 | 6.074779 | 0.2468172 | 1
0 | 0 | 0 | 0 | 0 | 0 | 10 | 0 | 0 | 0 | 0 | 0 | 0 | 10 | 0 | 0 | 0 | 0 | 0 | 0 | 0 | 0 | 0 | 0 | 0 | 80 | 0 | 0 | 0 | 0 | 0 | 0 | 0 | 0 | 0 | 0 | 0 | 0 | 0 | 0 | 0 | 0 | 0 | 0 | 0 | 0 | 0 | 0 | 0 | 0 | 0 | 0 | 0 | 3 | 40 | 1 | 0 | 2308.38 | 1.421 | 1.9 | 5.313581 | 0.2420103 | 0
0 | 0 | 0 | 0 | 0 | 0 | 68 | 22 | 0 | 0 | 0 | 0 | 0 | 10 | 0 | 0 | 0 | 0 | 0 | 0 | 0 | 0 | 0 | 0 | 0 | 0 | 0 | 0 | 0 | 0 | 0 | 0 | 0 | 0 | 0 | 0 | 0 | 0 | 0 | 0 | 0 | 0 | 0 | 0 | 0 | 0 | 0 | 0 | 0 | 0 | 0 | 0 | 0 | 3 | 40 | 1 | 0 | 1379.266 | 1.9706 | 2.56 | 6.864851 | 0.1165575 | 1
0 | 0 | 0 | 0 | 0 | 0 | 70 | 20 | 0 | 0 | 0 | 0 | 0 | 10 | 0 | 0 | 0 | 0 | 0 | 0 | 0 | 0 | 0 | 0 | 0 | 0 | 0 | 0 | 0 | 0 | 0 | 0 | 0 | 0 | 0 | 0 | 0 | 0 | 0 | 0 | 0 | 0 | 0 | 0 | 0 | 0 | 0 | 0 | 0 | 0 | 0 | 0 | 0 | 3 | 40 | 1 | 0 | 1407.44 | 1.965 | 2.5 | 6.666989 | 0.1125389 | 1
0 | 0 | 0 | 0 | 0 | 0 | 72 | 18 | 0 | 0 | 0 | 0 | 0 | 10 | 0 | 0 | 0 | 0 | 0 | 0 | 0 | 0 | 0 | 0 | 0 | 0 | 0 | 0 | 0 | 0 | 0 | 0 | 0 | 0 | 0 | 0 | 0 | 0 | 0 | 0 | 0 | 0 | 0 | 0 | 0 | 0 | 0 | 0 | 0 | 0 | 0 | 0 | 0 | 3 | 40 | 1 | 0 | 1435.614 | 1.9594 | 2.44 | 6.447721 | 0.1080816 | 1
0 | 0 | 0 | 0 | 0 | 0 | 20 | 0 | 0 | 0 | 0 | 0 | 0 | 10 | 70 | 0 | 0 | 0 | 0 | 0 | 0 | 0 | 0 | 0 | 0 | 0 | 0 | 0 | 0 | 0 | 0 | 0 | 0 | 0 | 0 | 0 | 0 | 0 | 0 | 0 | 0 | 0 | 0 | 0 | 0 | 0 | 0 | 0 | 0 | 0 | 0 | 0 | 0 | 3 | 40 | 1 | 0 | 1831.98 | 1.65 | 1.9 | 6.666989 | 0.1680476 | 1
0 | 0 | 0 | 0 | 0 | 0 | 30 | 0 | 0 | 0 | 0 | 0 | 0 | 10 | 60 | 0 | 0 | 0 | 0 | 0 | 0 | 0 | 0 | 0 | 0 | 0 | 0 | 0 | 0 | 0 | 0 | 0 | 0 | 0 | 0 | 0 | 0 | 0 | 0 | 0 | 0 | 0 | 0 | 0 | 0 | 0 | 0 | 0 | 0 | 0 | 0 | 0 | 0 | 3 | 40 | 1 | 0 | 1811.58 | 1.687 | 1.9 | 7.466191 | 0.1800583 | 1
0 | 0 | 0 | 0 | 0 | 0 | 10 | 0 | 0 | 0 | 0 | 0 | 0 | 10 | 80 | 0 | 0 | 0 | 0 | 0 | 0 | 0 | 0 | 0 | 0 | 0 | 0 | 0 | 0 | 0 | 0 | 0 | 0 | 0 | 0 | 0 | 0 | 0 | 0 | 0 | 0 | 0 | 0 | 0 | 0 | 0 | 0 | 0 | 0 | 0 | 0 | 0 | 0 | 3 | 40 | 1 | 0 | 1852.38 | 1.613 | 1.9 | 5.313581 | 0.1460171 | 0
0 | 0 | 0 | 0 | 0 | 0 | 40 | 0 | 0 | 0 | 0 | 0 | 0 | 10 | 50 | 0 | 0 | 0 | 0 | 0 | 0 | 0 | 0 | 0 | 0 | 0 | 0 | 0 | 0 | 0 | 0 | 0 | 0 | 0 | 0 | 0 | 0 | 0 | 0 | 0 | 0 | 0 | 0 | 0 | 0 | 0 | 0 | 0 | 0 | 0 | 0 | 0 | 0 | 3 | 40 | 1 | 0 | 1791.18 | 1.724 | 1.9 | 7.843669 | 0.1840217 | 0
0 | 0 | 0 | 0 | 0 | 0 | 29.7 | 0 | 0 | 0 | 0 | 0 | 0 | 10 | 0 | 0 | 0 | 0 | 0 | 0 | 0 | 60.3 | 0 | 0 | 0 | 0 | 0 | 0 | 0 | 0 | 0 | 0 | 0 | 0 | 0 | 0 | 0 | 0 | 0 | 0 | 0 | 0 | 0 | 0 | 0 | 0 | 0 | 0 | 0 | 0 | 0 | 0 | 0 | 3 | 40 | 1 | 0 | 1929.777 | 1.55926 | 1.9 | 7.448715 | 0.2825609 | 1
0 | 0 | 0 | 0 | 0 | 0 | 20 | 0 | 0 | 0 | 0 | 0 | 0 | 10 | 0 | 0 | 0 | 0 | 0 | 0 | 0 | 70 | 0 | 0 | 0 | 0 | 0 | 0 | 0 | 0 | 0 | 0 | 0 | 0 | 0 | 0 | 0 | 0 | 0 | 0 | 0 | 0 | 0 | 0 | 0 | 0 | 0 | 0 | 0 | 0 | 0 | 0 | 0 | 3 | 40 | 1 | 0 | 1968.48 | 1.503 | 1.9 | 6.666989 | 0.2642745 | 1
0 | 0 | 0 | 0 | 0 | 0 | 30 | 0 | 0 | 0 | 0 | 0 | 0 | 10 | 0 | 0 | 0 | 0 | 0 | 0 | 0 | 60 | 0 | 0 | 0 | 0 | 0 | 0 | 0 | 0 | 0 | 0 | 0 | 0 | 0 | 0 | 0 | 0 | 0 | 0 | 0 | 0 | 0 | 0 | 0 | 0 | 0 | 0 | 0 | 0 | 0 | 0 | 0 | 3 | 40 | 1 | 0 | 1928.58 | 1.561 | 1.9 | 7.466191 | 0.2829293 | 1
0 | 0 | 0 | 0 | 0 | 0 | 40 | 0 | 0 | 0 | 0 | 0 | 0 | 10 | 0 | 0 | 0 | 0 | 0 | 0 | 0 | 50 | 0 | 0 | 0 | 0 | 0 | 0 | 0 | 0 | 0 | 0 | 0 | 0 | 0 | 0 | 0 | 0 | 0 | 0 | 0 | 0 | 0 | 0 | 0 | 0 | 0 | 0 | 0 | 0 | 0 | 0 | 0 | 3 | 40 | 1 | 0 | 1888.68 | 1.619 | 1.9 | 7.843669 | 0.2890138 | 1
0 | 0 | 0 | 0 | 0 | 0 | 50 | 0 | 0 | 0 | 0 | 0 | 0 | 10 | 0 | 0 | 0 | 0 | 0 | 0 | 0 | 40 | 0 | 0 | 0 | 0 | 0 | 0 | 0 | 0 | 0 | 0 | 0 | 0 | 0 | 0 | 0 | 0 | 0 | 0 | 0 | 0 | 0 | 0 | 0 | 0 | 0 | 0 | 0 | 0 | 0 | 0 | 0 | 3 | 40 | 1 | 0 | 1848.78 | 1.677 | 1.9 | 7.843669 | 0.283339 | 1
0 | 0 | 0 | 0 | 0 | 0 | 60 | 0 | 0 | 0 | 0 | 0 | 0 | 10 | 0 | 0 | 0 | 0 | 0 | 0 | 0 | 30 | 0 | 0 | 0 | 0 | 0 | 0 | 0 | 0 | 0 | 0 | 0 | 0 | 0 | 0 | 0 | 0 | 0 | 0 | 0 | 0 | 0 | 0 | 0 | 0 | 0 | 0 | 0 | 0 | 0 | 0 | 0 | 3 | 40 | 1 | 0 | 1808.88 | 1.735 | 1.9 | 7.466191 | 0.2651509 | 1
0 | 0 | 0 | 0 | 0 | 0 | 10 | 0 | 0 | 0 | 0 | 0 | 0 | 10 | 0 | 0 | 0 | 0 | 0 | 0 | 0 | 80 | 0 | 0 | 0 | 0 | 0 | 0 | 0 | 0 | 0 | 0 | 0 | 0 | 0 | 0 | 0 | 0 | 0 | 0 | 0 | 0 | 0 | 0 | 0 | 0 | 0 | 0 | 0 | 0 | 0 | 0 | 0 | 3 | 40 | 1 | 0 | 2008.38 | 1.445 | 1.9 | 5.313581 | 0.2300109 | 0
0 | 0 | 0 | 0 | 0 | 0 | 0 | 15 | 0 | 0 | 0 | 0 | 0 | 10 | 0 | 0 | 0 | 0 | 0 | 0 | 0 | 0 | 0 | 0 | 0 | 0 | 0 | 0 | 75 | 0 | 0 | 0 | 0 | 0 | 0 | 0 | 0 | 0 | 0 | 0 | 0 | 0 | 0 | 0 | 0 | 0 | 0 | 0 | 0 | 0 | 0 | 0 | 0 | 3 | 40 | 1 | 0 | 1552.125 | 2.1685 | 14.35 | 6.074779 | 0.08956981 | 1
0 | 0 | 0 | 0 | 0 | 0 | 0 | 0 | 0 | 0 | 0 | 0 | 0 | 10 | 0 | 0 | 0 | 0 | 0 | 0 | 0 | 0 | 16.5 | 0 | 0 | 0 | 0 | 0 | 73.5 | 0 | 0 | 0 | 0 | 0 | 0 | 0 | 0 | 0 | 0 | 0 | 0 | 0 | 0 | 0 | 0 | 0 | 0 | 0 | 0 | 0 | 0 | 0 | 0 | 3 | 40 | 1 | 0 | 1754.355 | 2.1205 | 13.99 | 6.268199 | 0.1324 | 1
0 | 0 | 0 | 0 | 0 | 0 | 0 | 0 | 0 | 0 | 0 | 0 | 0 | 10 | 0 | 0 | 0 | 0 | 0 | 0 | 0 | 0 | 15.8 | 0 | 0 | 0 | 0 | 0 | 74.2 | 0 | 0 | 0 | 0 | 0 | 0 | 0 | 0 | 0 | 0 | 0 | 0 | 0 | 0 | 0 | 0 | 0 | 0 | 0 | 0 | 0 | 0 | 0 | 0 | 3 | 40 | 1 | 0 | 1755.37 | 2.1226 | 14.088 | 6.179727 | 0.1312602 | 1
0 | 0 | 0 | 0 | 0 | 0 | 0 | 0 | 0 | 0 | 0 | 0 | 0 | 10 | 0 | 0 | 0 | 0 | 0 | 0 | 0 | 0 | 20 | 0 | 0 | 0 | 0 | 0 | 70 | 0 | 0 | 0 | 0 | 0 | 0 | 0 | 0 | 0 | 0 | 0 | 0 | 0 | 0 | 0 | 0 | 0 | 0 | 0 | 0 | 0 | 0 | 0 | 0 | 3 | 40 | 1 | 0 | 1749.28 | 2.11 | 13.5 | 6.666989 | 0.1374773 | 1
0 | 0 | 0 | 0 | 0 | 0 | 0 | 0 | 0 | 0 | 0 | 0 | 0 | 10 | 0 | 0 | 0 | 0 | 0 | 0 | 0 | 0 | 17 | 0 | 0 | 0 | 0 | 0 | 73 | 0 | 0 | 0 | 0 | 0 | 0 | 0 | 0 | 0 | 0 | 0 | 0 | 0 | 0 | 0 | 0 | 0 | 0 | 0 | 0 | 0 | 0 | 0 | 0 | 3 | 40 | 1 | 0 | 1753.63 | 2.119 | 13.92 | 6.329536 | 0.1331878 | 1
0 | 0 | 0 | 0 | 0 | 65 | 0 | 0 | 0 | 0 | 0 | 0 | 0 | 10 | 0 | 0 | 0 | 0 | 0 | 0 | 0 | 0 | 0 | 0 | 0 | 0 | 25 | 0 | 0 | 0 | 0 | 0 | 0 | 0 | 0 | 0 | 0 | 0 | 0 | 0 | 0 | 0 | 0 | 0 | 0 | 0 | 0 | 0 | 0 | 0 | 0 | 0 | 0 | 3 | 40 | 1 | 0 | 1186.13 | 1.3465 | 1.9 | 7.124446 | 0.1884217 | 1
0 | 0 | 0 | 0 | 0 | 70 | 0 | 0 | 0 | 0 | 0 | 0 | 0 | 10 | 0 | 0 | 0 | 0 | 20 | 0 | 0 | 0 | 0 | 0 | 0 | 0 | 0 | 0 | 0 | 0 | 0 | 0 | 0 | 0 | 0 | 0 | 0 | 0 | 0 | 0 | 0 | 0 | 0 | 0 | 0 | 0 | 0 | 0 | 0 | 0 | 0 | 0 | 0 | 3 | 40 | 1 | 0 | 1040.38 | 1.335 | 1.9 | 6.666989 | 0.1999125 | 1
0 | 0 | 0 | 0 | 0 | 70 | 0 | 0 | 0 | 0 | 0 | 0 | 0 | 10 | 0 | 0 | 0 | 0 | 0 | 0 | 0 | 0 | 0 | 0 | 0 | 0 | 20 | 0 | 0 | 0 | 0 | 0 | 0 | 0 | 0 | 0 | 0 | 0 | 0 | 0 | 0 | 0 | 0 | 0 | 0 | 0 | 0 | 0 | 0 | 0 | 0 | 0 | 0 | 3 | 40 | 1 | 0 | 1142.38 | 1.351 | 1.9 | 6.666989 | 0.1864108 | 1
0 | 0 | 0 | 0 | 0 | 70 | 0 | 0 | 20 | 0 | 0 | 0 | 0 | 10 | 0 | 0 | 0 | 0 | 0 | 0 | 0 | 0 | 0 | 0 | 0 | 0 | 0 | 0 | 0 | 0 | 0 | 0 | 0 | 0 | 0 | 0 | 0 | 0 | 0 | 0 | 0 | 0 | 0 | 0 | 0 | 0 | 0 | 0 | 0 | 0 | 0 | 0 | 0 | 3 | 40 | 1 | 0 | 996.78 | 1.331 | 1.9 | 6.666989 | 0.2039338 | 0
0 | 0 | 0 | 0 | 0 | 75 | 0 | 0 | 0 | 0 | 0 | 0 | 0 | 10 | 0 | 0 | 0 | 0 | 15 | 0 | 0 | 0 | 0 | 0 | 0 | 0 | 0 | 0 | 0 | 0 | 0 | 0 | 0 | 0 | 0 | 0 | 0 | 0 | 0 | 0 | 0 | 0 | 0 | 0 | 0 | 0 | 0 | 0 | 0 | 0 | 0 | 0 | 0 | 3 | 40 | 1 | 0 | 1022.13 | 1.3435 | 1.9 | 6.074779 | 0.1949942 | 1
0 | 0 | 0 | 0 | 0 | 75 | 0 | 0 | 0 | 0 | 0 | 0 | 0 | 10 | 0 | 0 | 0 | 0 | 0 | 0 | 0 | 0 | 0 | 0 | 0 | 0 | 15 | 0 | 0 | 0 | 0 | 0 | 0 | 0 | 0 | 0 | 0 | 0 | 0 | 0 | 0 | 0 | 0 | 0 | 0 | 0 | 0 | 0 | 0 | 0 | 0 | 0 | 0 | 3 | 40 | 1 | 0 | 1098.63 | 1.3555 | 1.9 | 6.074779 | 0.1842681 | 1
0 | 0 | 0 | 0 | 0 | 80 | 0 | 0 | 0 | 0 | 0 | 0 | 0 | 10 | 0 | 0 | 0 | 0 | 0 | 0 | 10 | 0 | 0 | 0 | 0 | 0 | 0 | 0 | 0 | 0 | 0 | 0 | 0 | 0 | 0 | 0 | 0 | 0 | 0 | 0 | 0 | 0 | 0 | 0 | 0 | 0 | 0 | 0 | 0 | 0 | 0 | 0 | 0 | 3 | 40 | 1 | 0 | 993.98 | 1.348 | 1.9 | 5.313581 | 0.1943605 | 0
0 | 0 | 0 | 0 | 0 | 80 | 0 | 0 | 0 | 0 | 0 | 0 | 0 | 10 | 0 | 0 | 0 | 0 | 10 | 0 | 0 | 0 | 0 | 0 | 0 | 0 | 0 | 0 | 0 | 0 | 0 | 0 | 0 | 0 | 0 | 0 | 0 | 0 | 0 | 0 | 0 | 0 | 0 | 0 | 0 | 0 | 0 | 0 | 0 | 0 | 0 | 0 | 0 | 3 | 40 | 1 | 0 | 1003.88 | 1.352 | 1.9 | 5.313581 | 0.1895679 | 1
0 | 0 | 0 | 0 | 0 | 80 | 0 | 0 | 0 | 0 | 0 | 0 | 0 | 10 | 0 | 0 | 0 | 0 | 0 | 0 | 0 | 0 | 0 | 0 | 0 | 0 | 10 | 0 | 0 | 0 | 0 | 0 | 0 | 0 | 0 | 0 | 0 | 0 | 0 | 0 | 0 | 0 | 0 | 0 | 0 | 0 | 0 | 0 | 0 | 0 | 0 | 0 | 0 | 3 | 40 | 1 | 0 | 1054.88 | 1.36 | 1.9 | 5.313581 | 0.181989 | 1
0 | 0 | 0 | 0 | 0 | 80 | 0 | 0 | 10 | 0 | 0 | 0 | 0 | 10 | 0 | 0 | 0 | 0 | 0 | 0 | 0 | 0 | 0 | 0 | 0 | 0 | 0 | 0 | 0 | 0 | 0 | 0 | 0 | 0 | 0 | 0 | 0 | 0 | 0 | 0 | 0 | 0 | 0 | 0 | 0 | 0 | 0 | 0 | 0 | 0 | 0 | 0 | 0 | 3 | 40 | 1 | 0 | 982.08 | 1.35 | 1.9 | 5.313581 | 0.1918854 | 1
0 | 0 | 7.5 | 0 | 0 | 82.5 | 0 | 0 | 0 | 0 | 0 | 0 | 0 | 10 | 0 | 0 | 0 | 0 | 0 | 0 | 0 | 0 | 0 | 0 | 0 | 0 | 0 | 0 | 0 | 0 | 0 | 0 | 0 | 0 | 0 | 0 | 0 | 0 | 0 | 0 | 0 | 0 | 0 | 0 | 0 | 0 | 0 | 0 | 0 | 0 | 0 | 0 | 0 | 3 | 40 | 1 | 0 | 981.48 | 1.34575 | 1.9 | 4.849689 | 0.2018401 | 1
0 | 0 | 0 | 0 | 0 | 85 | 0 | 0 | 0 | 0 | 0 | 0 | 0 | 10 | 0 | 0 | 0 | 0 | 5 | 0 | 0 | 0 | 0 | 0 | 0 | 0 | 0 | 0 | 0 | 0 | 0 | 0 | 0 | 0 | 0 | 0 | 0 | 0 | 0 | 0 | 0 | 0 | 0 | 0 | 0 | 0 | 0 | 0 | 0 | 0 | 0 | 0 | 0 | 3 | 40 | 1 | 0 | 985.63 | 1.3605 | 1.9 | 4.30887 | 0.1835885 | 1
0 | 0 | 0 | 0 | 0 | 85 | 0 | 0 | 0 | 0 | 0 | 0 | 0 | 10 | 0 | 0 | 0 | 0 | 0 | 0 | 0 | 0 | 0 | 0 | 0 | 0 | 5 | 0 | 0 | 0 | 0 | 0 | 0 | 0 | 0 | 0 | 0 | 0 | 0 | 0 | 0 | 0 | 0 | 0 | 0 | 0 | 0 | 0 | 0 | 0 | 0 | 0 | 0 | 3 | 40 | 1 | 0 | 1011.13 | 1.3645 | 1.9 | 4.30887 | 0.1795682 | 1
0 | 0 | 0 | 0 | 0 | 85 | 0 | 0 | 5 | 0 | 0 | 0 | 0 | 10 | 0 | 0 | 0 | 0 | 0 | 0 | 0 | 0 | 0 | 0 | 0 | 0 | 0 | 0 | 0 | 0 | 0 | 0 | 0 | 0 | 0 | 0 | 0 | 0 | 0 | 0 | 0 | 0 | 0 | 0 | 0 | 0 | 0 | 0 | 0 | 0 | 0 | 0 | 0 | 3 | 40 | 1 | 0 | 974.73 | 1.3595 | 1.9 | 4.30887 | 0.1848371 | 1
0 | 0 | 0 | 0 | 0 | 89 | 0 | 0 | 0 | 0 | 0 | 0 | 0 | 10 | 0 | 0 | 0 | 0 | 0 | 0 | 0 | 0 | 0 | 0 | 0 | 0 | 1 | 0 | 0 | 0 | 0 | 0 | 0 | 0 | 0 | 0 | 0 | 0 | 0 | 0 | 0 | 0 | 0 | 0 | 0 | 0 | 0 | 0 | 0 | 0 | 0 | 0 | 0 | 3 | 40 | 1 | 0 | 976.13 | 1.3681 | 1.9 | 3.1602 | 0.1775257 | 0
0 | 0 | 0 | 0 | 0 | 0 | 0 | 0 | 90 | 0 | 0 | 0 | 0 | 10 | 0 | 0 | 0 | 0 | 0 | 0 | 0 | 0 | 0 | 0 | 0 | 0 | 0 | 0 | 0 | 0 | 0 | 0 | 0 | 0 | 0 | 0 | 0 | 0 | 0 | 0 | 0 | 0 | 0 | 0 | 0 | 0 | 0 | 0 | 0 | 0 | 0 | 0 | 0 | 2 | 40 | 1 | 0 | 1099.68 | 1.198 | 1.9 | 2.703423 | 0.234 | 0
0 | 0 | 0 | 0 | 0 | 90 | 0 | 0 | 0 | 0 | 0 | 0 | 0 | 10 | 0 | 0 | 0 | 0 | 0 | 0 | 0 | 0 | 0 | 0 | 0 | 0 | 0 | 0 | 0 | 0 | 0 | 0 | 0 | 0 | 0 | 0 | 0 | 0 | 0 | 0 | 0 | 0 | 0 | 0 | 0 | 0 | 0 | 0 | 0 | 0 | 0 | 0 | 0 | 2 | 40 | 1 | 0 | 967.38 | 1.369 | 1.9 | 2.703423 | 0.177 | 0
10 | 0 | 0 | 0 | 0 | 0 | 0 | 0 | 0 | 0 | 0 | 0 | 0 | 10 | 0 | 0 | 0 | 0 | 0 | 80 | 0 | 0 | 0 | 0 | 0 | 0 | 0 | 0 | 0 | 0 | 0 | 0 | 0 | 0 | 0 | 0 | 0 | 0 | 0 | 0 | 0 | 0 | 0 | 0 | 0 | 0 | 0 | 0 | 0 | 0 | 0 | 0 | 0 | 3 | 40 | 1 | 0 | 1228.3 | 1.991 | 3.4 | 5.313581 | 0.03858756 | 1
0 | 0 | 0 | 0 | 0 | 0 | 0 | 0 | 0 | 0 | 0 | 0 | 0 | 11 | 0 | 0 | 0 | 0 | 0 | 0 | 0 | 0 | 19.5 | 0 | 0 | 0 | 0 | 0 | 69.5 | 0 | 0 | 0 | 0 | 0 | 0 | 0 | 0 | 0 | 0 | 0 | 0 | 0 | 0 | 0 | 0 | 0 | 0 | 0 | 0 | 0 | 0 | 0 | 0 | 3 | 40 | 1 | 0 | 1745.333 | 2.1085 | 13.4 | 6.771997 | 0.1381222 | 1
0 | 0 | 0 | 0 | 0 | 0 | 68 | 20 | 0 | 0 | 0 | 0 | 0 | 12 | 0 | 0 | 0 | 0 | 0 | 0 | 0 | 0 | 0 | 0 | 0 | 0 | 0 | 0 | 0 | 0 | 0 | 0 | 0 | 0 | 0 | 0 | 0 | 0 | 0 | 0 | 0 | 0 | 0 | 0 | 0 | 0 | 0 | 0 | 0 | 0 | 0 | 0 | 0 | 3 | 40 | 1 | 0 | 1400.076 | 1.9648 | 2.48 | 6.972538 | 0.1126453 | 1
0 | 0 | 0 | 0 | 0 | 0 | 0 | 0 | 0 | 0 | 0 | 0 | 0 | 12 | 0 | 0 | 0 | 0 | 0 | 0 | 0 | 0 | 15.5 | 0 | 0 | 0 | 0 | 0 | 72.5 | 0 | 0 | 0 | 0 | 0 | 0 | 0 | 0 | 0 | 0 | 0 | 0 | 0 | 0 | 0 | 0 | 0 | 0 | 0 | 0 | 0 | 0 | 0 | 0 | 3 | 40 | 1 | 0 | 1746.461 | 2.1175 | 13.79 | 6.456914 | 0.1339543 | 1
0 | 0 | 0 | 0 | 0 | 0 | 0 | 0 | 0 | 0 | 0 | 0 | 0 | 12 | 0 | 0 | 0 | 0 | 0 | 0 | 0 | 0 | 22 | 0 | 0 | 0 | 0 | 0 | 66 | 0 | 0 | 0 | 0 | 0 | 0 | 0 | 0 | 0 | 0 | 0 | 0 | 0 | 0 | 0 | 0 | 0 | 0 | 0 | 0 | 0 | 0 | 0 | 0 | 3 | 40 | 1 | 0 | 1737.036 | 2.098 | 12.88 | 7.165508 | 0.1421126 | 1
46 | 0 | 0 | 0 | 42 | 0 | 0 | 0 | 0 | 0 | 0 | 0 | 0 | 12 | 0 | 0 | 0 | 0 | 0 | 0 | 0 | 0 | 0 | 0 | 0 | 0 | 0 | 0 | 0 | 0 | 0 | 0 | 0 | 0 | 0 | 0 | 0 | 0 | 0 | 0 | 0 | 0 | 0 | 0 | 0 | 0 | 0 | 0 | 0 | 0 | 0 | 0 | 0 | 3 | 40 | 1 | 0 | 1489.936 | 1.8844 | 1.42 | 8.11501 | 0.04720847 | 1
0 | 0 | 0 | 0 | 0 | 0 | 0 | 0 | 0 | 0 | 0 | 0 | 0 | 12.5 | 0 | 0 | 0 | 0 | 0 | 0 | 0 | 0 | 16.5 | 0 | 0 | 0 | 0 | 0 | 71 | 0 | 0 | 0 | 0 | 0 | 0 | 0 | 0 | 0 | 0 | 0 | 0 | 0 | 0 | 0 | 0 | 0 | 0 | 0 | 0 | 0 | 0 | 0 | 0 | 3 | 40 | 1 | 0 | 1742.675 | 2.113 | 13.565 | 6.65517 | 0.1361286 | 1
0 | 0 | 0 | 0 | 0 | 0 | 0 | 0 | 0 | 0 | 0 | 0 | 0 | 12.5 | 0 | 0 | 0 | 0 | 0 | 0 | 0 | 0 | 17 | 0 | 0 | 0 | 0 | 0 | 70.5 | 0 | 0 | 0 | 0 | 0 | 0 | 0 | 0 | 0 | 0 | 0 | 0 | 0 | 0 | 0 | 0 | 0 | 0 | 0 | 0 | 0 | 0 | 0 | 0 | 3 | 40 | 1 | 0 | 1741.95 | 2.1115 | 13.495 | 6.715064 | 0.1368128 | 1
0 | 0 | 0 | 0 | 34 | 0 | 0 | 0 | 0 | 0 | 0 | 0 | 15 | 14 | 0 | 0 | 0 | 0 | 0 | 0 | 0 | 0 | 0 | 15 | 0 | 0 | 2 | 14 | 0 | 0 | 0 | 0 | 6 | 0 | 0 | 0 | 0 | 0 | 0 | 0 | 0 | 0 | 0 | 0 | 0 | 0 | 0 | 0 | 0 | 0 | 0 | 0 | 0 | 7 | 40 | 1 | 0 | 2157.092 | 1.9689 | 1.93 | 14.41284 | 0.2980298 | 0
0 | 0 | 0 | 0 | 0 | 0 | 0 | 0 | 0 | 0 | 0 | 0 | 0 | 14 | 0 | 0 | 0 | 0 | 0 | 0 | 0 | 0 | 15.1 | 0 | 0 | 0 | 0 | 0 | 70.9 | 0 | 0 | 0 | 0 | 0 | 0 | 0 | 0 | 0 | 0 | 0 | 0 | 0 | 0 | 0 | 0 | 0 | 0 | 0 | 0 | 0 | 0 | 0 | 0 | 3 | 40 | 1 | 0 | 1737.697 | 2.1127 | 13.506 | 6.689637 | 0.1362671 | 1
0 | 0 | 0 | 0 | 0 | 0 | 0 | 0 | 0 | 0 | 0 | 0 | 0 | 14 | 0 | 0 | 0 | 0 | 0 | 0 | 0 | 0 | 15.2 | 0 | 0 | 0 | 0 | 0 | 70.8 | 0 | 0 | 0 | 0 | 0 | 0 | 0 | 0 | 0 | 0 | 0 | 0 | 0 | 0 | 0 | 0 | 0 | 0 | 0 | 0 | 0 | 0 | 0 | 0 | 3 | 40 | 1 | 0 | 1737.552 | 2.1124 | 13.492 | 6.702461 | 0.1364047 | 1
31 | 0 | 0 | 0 | 0 | 0 | 0 | 0 | 55 | 0 | 0 | 0 | 0 | 14 | 0 | 0 | 0 | 0 | 0 | 0 | 0 | 0 | 0 | 0 | 0 | 0 | 0 | 0 | 0 | 0 | 0 | 0 | 0 | 0 | 0 | 0 | 0 | 0 | 0 | 0 | 0 | 0 | 0 | 0 | 0 | 0 | 0 | 0 | 0 | 0 | 0 | 0 | 0 | 3 | 40 | 1 | 0 | 1161.682 | 1.4803 | 1.55 | 8.041413 | 0.3984356 | 0
0 | 0 | 0 | 0 | 0 | 0 | 65.6 | 20 | 0 | 0 | 0 | 0 | 0 | 14.4 | 0 | 0 | 0 | 0 | 0 | 0 | 0 | 0 | 0 | 0 | 0 | 0 | 0 | 0 | 0 | 0 | 0 | 0 | 0 | 0 | 0 | 0 | 0 | 0 | 0 | 0 | 0 | 0 | 0 | 0 | 0 | 0 | 0 | 0 | 0 | 0 | 0 | 0 | 0 | 3 | 40 | 1 | 0 | 1391.2392 | 1.96456 | 2.456 | 7.296348 | 0.1127724 | 1
0 | 0 | 0 | 0 | 0 | 0 | 0 | 0 | 0 | 0 | 0 | 0 | 0 | 14.5 | 0 | 0 | 0 | 0 | 0 | 0 | 0 | 0 | 16.5 | 0 | 0 | 0 | 0 | 0 | 69 | 0 | 0 | 0 | 0 | 0 | 0 | 0 | 0 | 0 | 0 | 0 | 0 | 0 | 0 | 0 | 0 | 0 | 0 | 0 | 0 | 0 | 0 | 0 | 0 | 3 | 40 | 1 | 0 | 1733.331 | 2.107 | 13.225 | 6.928981 | 0.138748 | 1
0 | 75 | 0 | 0 | 0 | 0 | 0 | 0 | 0 | 0 | 0 | 0 | 0 | 15 | 0 | 0 | 0 | 10 | 0 | 0 | 0 | 0 | 0 | 0 | 0 | 0 | 0 | 0 | 0 | 0 | 0 | 0 | 0 | 0 | 0 | 0 | 0 | 0 | 0 | 0 | 0 | 0 | 0 | 0 | 0 | 0 | 0 | 0 | 0 | 0 | 0 | 0 | 0 | 3 | 40 | 1 | 0 | 1121.22 | 1.6555 | 2.6 | 6.074779 | 0.1028822 | 1
0 | 80 | 0 | 0 | 0 | 0 | 0 | 0 | 0 | 0 | 0 | 0 | 0 | 15 | 0 | 0 | 0 | 5 | 0 | 0 | 0 | 0 | 0 | 0 | 0 | 0 | 0 | 0 | 0 | 0 | 0 | 0 | 0 | 0 | 0 | 0 | 0 | 0 | 0 | 0 | 0 | 0 | 0 | 0 | 0 | 0 | 0 | 0 | 0 | 0 | 0 | 0 | 0 | 3 | 40 | 1 | 0 | 1059.14 | 1.6545 | 2.65 | 5.096067 | 0.1032218 | 1
0 | 20 | 0 | 0 | 0 | 0 | 0 | 0 | 0 | 0 | 0 | 0 | 0 | 15 | 0 | 0 | 0 | 0 | 0 | 0 | 0 | 65 | 0 | 0 | 0 | 0 | 0 | 0 | 0 | 0 | 0 | 0 | 0 | 0 | 0 | 0 | 0 | 0 | 0 | 0 | 0 | 0 | 0 | 0 | 0 | 0 | 0 | 0 | 0 | 0 | 0 | 0 | 0 | 3 | 40 | 1 | 0 | 1771.6 | 1.4715 | 2.05 | 7.370736 | 0.2106959 | 1
0 | 0 | 0 | 0 | 79 | 0 | 0 | 0 | 0 | 0 | 0 | 0 | 0 | 15 | 0 | 0 | 0 | 0 | 0 | 0 | 0 | 0 | 0 | 0 | 0 | 0 | 0 | 0 | 0 | 0 | 0 | 0 | 6 | 0 | 0 | 0 | 0 | 0 | 0 | 0 | 0 | 0 | 0 | 0 | 0 | 0 | 0 | 0 | 0 | 0 | 0 | 0 | 0 | 3 | 40 | 1 | 0 | 1631.99 | 1.8531 | 1.91 | 5.318249 | 0.05336094 | 0
0 | 0 | 0 | 0 | 77 | 0 | 0 | 0 | 0 | 0 | 0 | 0 | 0 | 15 | 0 | 0 | 0 | 0 | 0 | 0 | 0 | 0 | 0 | 0 | 0 | 0 | 0 | 0 | 0 | 0 | 0 | 0 | 8 | 0 | 0 | 0 | 0 | 0 | 0 | 0 | 0 | 0 | 0 | 0 | 0 | 0 | 0 | 0 | 0 | 0 | 0 | 0 | 0 | 3 | 40 | 1 | 0 | 1595.83 | 1.8573 | 1.93 | 5.719681 | 0.05931029 | 0
0 | 0 | 0 | 0 | 75 | 0 | 0 | 0 | 0 | 0 | 0 | 0 | 0 | 15 | 0 | 0 | 0 | 0 | 0 | 0 | 0 | 0 | 0 | 0 | 0 | 0 | 0 | 0 | 0 | 0 | 0 | 0 | 10 | 0 | 0 | 0 | 0 | 0 | 0 | 0 | 0 | 0 | 0 | 0 | 0 | 0 | 0 | 0 | 0 | 0 | 0 | 0 | 0 | 3 | 40 | 1 | 0 | 1559.67 | 1.8615 | 1.95 | 6.074779 | 0.06444183 | 0
0 | 0 | 0 | 0 | 73 | 0 | 0 | 0 | 0 | 0 | 0 | 0 | 0 | 15 | 0 | 0 | 0 | 0 | 0 | 0 | 0 | 0 | 0 | 0 | 0 | 0 | 0 | 0 | 0 | 0 | 0 | 0 | 12 | 0 | 0 | 0 | 0 | 0 | 0 | 0 | 0 | 0 | 0 | 0 | 0 | 0 | 0 | 0 | 0 | 0 | 0 | 0 | 0 | 3 | 40 | 1 | 0 | 1523.51 | 1.8657 | 1.97 | 6.391962 | 0.06893845 | 0
0 | 0 | 0 | 0 | 71 | 0 | 0 | 0 | 0 | 0 | 0 | 0 | 0 | 15 | 0 | 0 | 0 | 0 | 0 | 0 | 0 | 0 | 0 | 0 | 0 | 0 | 0 | 0 | 0 | 0 | 0 | 0 | 14 | 0 | 0 | 0 | 0 | 0 | 0 | 0 | 0 | 0 | 0 | 0 | 0 | 0 | 0 | 0 | 0 | 0 | 0 | 0 | 0 | 3 | 40 | 1 | 0 | 1487.35 | 1.8699 | 1.99 | 6.676745 | 0.07291769 | 0
0 | 0 | 0 | 0 | 0 | 0 | 0 | 0 | 0 | 0 | 0 | 0 | 0 | 15 | 0 | 0 | 0 | 0 | 0 | 0 | 0 | 80 | 0 | 0 | 0 | 0 | 0 | 0 | 0 | 0 | 0 | 0 | 5 | 0 | 0 | 0 | 0 | 0 | 0 | 0 | 0 | 0 | 0 | 0 | 0 | 0 | 0 | 0 | 0 | 0 | 0 | 0 | 0 | 3 | 40 | 1 | 0 | 1903.67 | 1.451 | 1.9 | 5.096067 | 0.2435139 | 1
0 | 0 | 0 | 0 | 0 | 0 | 0 | 0 | 0 | 0 | 0 | 0 | 0 | 15 | 0 | 0 | 0 | 0 | 0 | 0 | 0 | 70 | 15 | 0 | 0 | 0 | 0 | 0 | 0 | 0 | 0 | 0 | 0 | 0 | 0 | 0 | 0 | 0 | 0 | 0 | 0 | 0 | 0 | 0 | 0 | 0 | 0 | 0 | 0 | 0 | 0 | 0 | 0 | 3 | 40 | 1 | 0 | 1943.17 | 1.501 | 2.15 | 6.808244 | 0.2612068 | 1
0 | 0 | 0 | 0 | 0 | 45 | 0 | 0 | 0 | 0 | 0 | 0 | 0 | 15 | 0 | 0 | 0 | 0 | 0 | 0 | 40 | 0 | 0 | 0 | 0 | 0 | 0 | 0 | 0 | 0 | 0 | 0 | 0 | 0 | 0 | 0 | 0 | 0 | 0 | 0 | 0 | 0 | 0 | 0 | 0 | 0 | 0 | 0 | 0 | 0 | 0 | 0 | 0 | 3 | 40 | 1 | 0 | 1095.47 | 1.3145 | 1.85 | 8.401242 | 0.2642627 | 1
0 | 0 | 0 | 0 | 0 | 0 | 67 | 0 | 0 | 0 | 0 | 0 | 0 | 15 | 18 | 0 | 0 | 0 | 0 | 0 | 0 | 0 | 0 | 0 | 0 | 0 | 0 | 0 | 0 | 0 | 0 | 0 | 0 | 0 | 0 | 0 | 0 | 0 | 0 | 0 | 0 | 0 | 0 | 0 | 0 | 0 | 0 | 0 | 0 | 0 | 0 | 0 | 0 | 3 | 40 | 1 | 0 | 1707.49 | 1.8419 | 1.85 | 7.163611 | 0.1414899 | 1
0 | 0 | 0 | 0 | 0 | 0 | 69 | 0 | 0 | 0 | 0 | 0 | 0 | 15 | 16 | 0 | 0 | 0 | 0 | 0 | 0 | 0 | 0 | 0 | 0 | 0 | 0 | 0 | 0 | 0 | 0 | 0 | 0 | 0 | 0 | 0 | 0 | 0 | 0 | 0 | 0 | 0 | 0 | 0 | 0 | 0 | 0 | 0 | 0 | 0 | 0 | 0 | 0 | 3 | 40 | 1 | 0 | 1703.41 | 1.8493 | 1.85 | 6.933008 | 0.1350352 | 1
0 | 0 | 0 | 0 | 0 | 0 | 28.05 | 0 | 0 | 0 | 0 | 0 | 0 | 15 | 0 | 0 | 0 | 0 | 0 | 0 | 0 | 56.95 | 0 | 0 | 0 | 0 | 0 | 0 | 0 | 0 | 0 | 0 | 0 | 0 | 0 | 0 | 0 | 0 | 0 | 0 | 0 | 0 | 0 | 0 | 0 | 0 | 0 | 0 | 0 | 0 | 0 | 0 | 0 | 3 | 40 | 1 | 0 | 1898.0005 | 1.57819 | 1.85 | 7.99675 | 0.2854767 | 1
0 | 0 | 0 | 0 | 0 | 0 | 25 | 0 | 0 | 0 | 0 | 0 | 0 | 15 | 0 | 0 | 0 | 0 | 0 | 0 | 0 | 60 | 0 | 0 | 0 | 0 | 0 | 0 | 0 | 0 | 0 | 0 | 0 | 0 | 0 | 0 | 0 | 0 | 0 | 0 | 0 | 0 | 0 | 0 | 0 | 0 | 0 | 0 | 0 | 0 | 0 | 0 | 0 | 3 | 40 | 1 | 0 | 1910.17 | 1.5605 | 1.85 | 7.796184 | 0.2823203 | 1
0 | 0 | 0 | 0 | 0 | 0 | 30 | 0 | 0 | 0 | 0 | 0 | 0 | 15 | 0 | 0 | 0 | 0 | 0 | 0 | 0 | 55 | 0 | 0 | 0 | 0 | 0 | 0 | 0 | 0 | 0 | 0 | 0 | 0 | 0 | 0 | 0 | 0 | 0 | 0 | 0 | 0 | 0 | 0 | 0 | 0 | 0 | 0 | 0 | 0 | 0 | 0 | 0 | 3 | 40 | 1 | 0 | 1890.22 | 1.5895 | 1.85 | 8.103247 | 0.2869055 | 1
0 | 0 | 0 | 0 | 0 | 0 | 0 | 0 | 0 | 0 | 0 | 0 | 0 | 15 | 0 | 0 | 0 | 0 | 0 | 0 | 0 | 0 | 16.5 | 0 | 0 | 0 | 0 | 0 | 68.5 | 0 | 0 | 0 | 0 | 0 | 0 | 0 | 0 | 0 | 0 | 0 | 0 | 0 | 0 | 0 | 0 | 0 | 0 | 0 | 0 | 0 | 0 | 0 | 0 | 3 | 40 | 1 | 0 | 1730.995 | 2.1055 | 13.14 | 6.992969 | 0.1393548 | 1
0 | 0 | 0 | 0 | 0 | 0 | 0 | 0 | 0 | 0 | 0 | 0 | 0 | 15 | 0 | 0 | 0 | 0 | 0 | 0 | 0 | 0 | 16 | 0 | 0 | 0 | 0 | 0 | 69 | 0 | 0 | 0 | 0 | 0 | 0 | 0 | 0 | 0 | 0 | 0 | 0 | 0 | 0 | 0 | 0 | 0 | 0 | 0 | 0 | 0 | 0 | 0 | 0 | 3 | 40 | 1 | 0 | 1731.72 | 2.107 | 13.21 | 6.933008 | 0.138748 | 1
0 | 0 | 0 | 0 | 0 | 65 | 0 | 0 | 0 | 0 | 0 | 0 | 0 | 15 | 0 | 0 | 0 | 0 | 20 | 0 | 0 | 0 | 0 | 0 | 0 | 0 | 0 | 0 | 0 | 0 | 0 | 0 | 0 | 0 | 0 | 0 | 0 | 0 | 0 | 0 | 0 | 0 | 0 | 0 | 0 | 0 | 0 | 0 | 0 | 0 | 0 | 0 | 0 | 3 | 40 | 1 | 0 | 1062.07 | 1.3645 | 1.85 | 7.370736 | 0.2345735 | 1
0 | 0 | 0 | 0 | 0 | 65 | 0 | 0 | 20 | 0 | 0 | 0 | 0 | 15 | 0 | 0 | 0 | 0 | 0 | 0 | 0 | 0 | 0 | 0 | 0 | 0 | 0 | 0 | 0 | 0 | 0 | 0 | 0 | 0 | 0 | 0 | 0 | 0 | 0 | 0 | 0 | 0 | 0 | 0 | 0 | 0 | 0 | 0 | 0 | 0 | 0 | 0 | 0 | 3 | 40 | 1 | 0 | 1018.47 | 1.3605 | 1.85 | 7.370736 | 0.2385052 | 0
0 | 0 | 0 | 0 | 0 | 70 | 0 | 0 | 0 | 0 | 0 | 0 | 0 | 15 | 0 | 0 | 0 | 0 | 15 | 0 | 0 | 0 | 0 | 0 | 0 | 0 | 0 | 0 | 0 | 0 | 0 | 0 | 0 | 0 | 0 | 0 | 0 | 0 | 0 | 0 | 0 | 0 | 0 | 0 | 0 | 0 | 0 | 0 | 0 | 0 | 0 | 0 | 0 | 3 | 40 | 1 | 0 | 1043.82 | 1.373 | 1.85 | 6.808244 | 0.2293055 | 1
0 | 0 | 0 | 0 | 0 | 70 | 0 | 0 | 0 | 0 | 0 | 0 | 0 | 15 | 0 | 0 | 0 | 0 | 0 | 0 | 0 | 0 | 0 | 0 | 0 | 0 | 15 | 0 | 0 | 0 | 0 | 0 | 0 | 0 | 0 | 0 | 0 | 0 | 0 | 0 | 0 | 0 | 0 | 0 | 0 | 0 | 0 | 0 | 0 | 0 | 0 | 0 | 0 | 3 | 40 | 1 | 0 | 1120.32 | 1.385 | 1.85 | 6.808244 | 0.2186435 | 1
0 | 0 | 0 | 0 | 0 | 70 | 0 | 0 | 15 | 0 | 0 | 0 | 0 | 15 | 0 | 0 | 0 | 0 | 0 | 0 | 0 | 0 | 0 | 0 | 0 | 0 | 0 | 0 | 0 | 0 | 0 | 0 | 0 | 0 | 0 | 0 | 0 | 0 | 0 | 0 | 0 | 0 | 0 | 0 | 0 | 0 | 0 | 0 | 0 | 0 | 0 | 0 | 0 | 3 | 40 | 1 | 0 | 1011.12 | 1.37 | 1.85 | 6.808244 | 0.2324435 | 1
0 | 0 | 0 | 0 | 0 | 75 | 0 | 0 | 0 | 0 | 0 | 0 | 0 | 15 | 0 | 0 | 0 | 0 | 10 | 0 | 0 | 0 | 0 | 0 | 0 | 0 | 0 | 0 | 0 | 0 | 0 | 0 | 0 | 0 | 0 | 0 | 0 | 0 | 0 | 0 | 0 | 0 | 0 | 0 | 0 | 0 | 0 | 0 | 0 | 0 | 0 | 0 | 0 | 3 | 40 | 1 | 0 | 1025.57 | 1.3815 | 1.85 | 6.074779 | 0.2235906 | 1
0 | 0 | 0 | 0 | 0 | 75 | 0 | 0 | 0 | 0 | 0 | 0 | 0 | 15 | 0 | 0 | 0 | 0 | 0 | 0 | 0 | 0 | 0 | 0 | 0 | 0 | 10 | 0 | 0 | 0 | 0 | 0 | 0 | 0 | 0 | 0 | 0 | 0 | 0 | 0 | 0 | 0 | 0 | 0 | 0 | 0 | 0 | 0 | 0 | 0 | 0 | 0 | 0 | 3 | 40 | 1 | 0 | 1076.57 | 1.3895 | 1.85 | 6.074779 | 0.2161128 | 1
0 | 0 | 0 | 0 | 0 | 75 | 0 | 0 | 10 | 0 | 0 | 0 | 0 | 15 | 0 | 0 | 0 | 0 | 0 | 0 | 0 | 0 | 0 | 0 | 0 | 0 | 0 | 0 | 0 | 0 | 0 | 0 | 0 | 0 | 0 | 0 | 0 | 0 | 0 | 0 | 0 | 0 | 0 | 0 | 0 | 0 | 0 | 0 | 0 | 0 | 0 | 0 | 0 | 3 | 40 | 1 | 0 | 1003.77 | 1.3795 | 1.85 | 6.074779 | 0.2258202 | 1
0 | 0 | 0 | 0 | 0 | 80 | 0 | 0 | 0 | 0 | 0 | 0 | 0 | 15 | 0 | 0 | 0 | 0 | 0 | 0 | 5 | 0 | 0 | 0 | 0 | 0 | 0 | 0 | 0 | 0 | 0 | 0 | 0 | 0 | 0 | 0 | 0 | 0 | 0 | 0 | 0 | 0 | 0 | 0 | 0 | 0 | 0 | 0 | 0 | 0 | 0 | 0 | 0 | 3 | 40 | 1 | 0 | 1002.37 | 1.388 | 1.85 | 5.096067 | 0.2198545 | 1
0 | 0 | 0 | 0 | 0 | 80 | 0 | 0 | 0 | 0 | 0 | 0 | 0 | 15 | 0 | 0 | 0 | 0 | 5 | 0 | 0 | 0 | 0 | 0 | 0 | 0 | 0 | 0 | 0 | 0 | 0 | 0 | 0 | 0 | 0 | 0 | 0 | 0 | 0 | 0 | 0 | 0 | 0 | 0 | 0 | 0 | 0 | 0 | 0 | 0 | 0 | 0 | 0 | 3 | 40 | 1 | 0 | 1007.32 | 1.39 | 1.85 | 5.096067 | 0.2173937 | 1
0 | 0 | 0 | 0 | 0 | 80 | 0 | 0 | 0 | 0 | 0 | 0 | 0 | 15 | 0 | 0 | 0 | 0 | 0 | 0 | 0 | 0 | 0 | 0 | 0 | 0 | 5 | 0 | 0 | 0 | 0 | 0 | 0 | 0 | 0 | 0 | 0 | 0 | 0 | 0 | 0 | 0 | 0 | 0 | 0 | 0 | 0 | 0 | 0 | 0 | 0 | 0 | 0 | 3 | 40 | 1 | 0 | 1032.82 | 1.394 | 1.85 | 5.096067 | 0.2134573 | 1
0 | 0 | 0 | 0 | 0 | 80 | 0 | 0 | 5 | 0 | 0 | 0 | 0 | 15 | 0 | 0 | 0 | 0 | 0 | 0 | 0 | 0 | 0 | 0 | 0 | 0 | 0 | 0 | 0 | 0 | 0 | 0 | 0 | 0 | 0 | 0 | 0 | 0 | 0 | 0 | 0 | 0 | 0 | 0 | 0 | 0 | 0 | 0 | 0 | 0 | 0 | 0 | 0 | 3 | 40 | 1 | 0 | 996.42 | 1.389 | 1.85 | 5.096067 | 0.2185841 | 1
15 | 0 | 0 | 0 | 0 | 0 | 0 | 0 | 0 | 0 | 0 | 0 | 0 | 15 | 0 | 0 | 0 | 0 | 0 | 70 | 0 | 0 | 0 | 0 | 0 | 0 | 0 | 0 | 0 | 0 | 0 | 0 | 0 | 0 | 0 | 0 | 0 | 0 | 0 | 0 | 0 | 0 | 0 | 0 | 0 | 0 | 0 | 0 | 0 | 0 | 0 | 0 | 0 | 3 | 40 | 1 | 0 | 1236.75 | 1.9815 | 3.1 | 6.808244 | 0.04430293 | 1
0 | 0 | 0 | 0 | 0 | 60 | 0 | 0 | 0 | 0 | 0 | 0 | 0 | 16 | 0 | 0 | 0 | 0 | 0 | 0 | 0 | 0 | 0 | 0 | 0 | 0 | 24 | 0 | 0 | 0 | 0 | 0 | 0 | 0 | 0 | 0 | 0 | 0 | 0 | 0 | 0 | 0 | 0 | 0 | 0 | 0 | 0 | 0 | 0 | 0 | 0 | 0 | 0 | 3 | 40 | 1 | 0 | 1203.408 | 1.3828 | 1.84 | 7.834257 | 0.2287797 | 1
0 | 0 | 0 | 0 | 0 | 0 | 23 | 0 | 0 | 0 | 0 | 0 | 0 | 16 | 61 | 0 | 0 | 0 | 0 | 0 | 0 | 0 | 0 | 0 | 0 | 0 | 0 | 0 | 0 | 0 | 0 | 0 | 0 | 0 | 0 | 0 | 0 | 0 | 0 | 0 | 0 | 0 | 0 | 0 | 0 | 0 | 0 | 0 | 0 | 0 | 0 | 0 | 0 | 3 | 40 | 1 | 0 | 1791.528 | 1.6827 | 1.84 | 7.755631 | 0.1784929 | 1
84 | 0 | 0 | 0 | 0 | 0 | 0 | 0 | 0 | 0 | 0 | 0 | 0 | 16 | 0 | 0 | 0 | 0 | 0 | 0 | 0 | 0 | 0 | 0 | 0 | 0 | 0 | 0 | 0 | 0 | 0 | 0 | 0 | 0 | 0 | 0 | 0 | 0 | 0 | 0 | 0 | 0 | 0 | 0 | 0 | 0 | 0 | 0 | 0 | 0 | 0 | 0 | 0 | 2 | 40 | 1 | 0 | 1253.808 | 1.9252 | 1 | 3.656099 | 0.01099818 | 0
0 | 0 | 0 | 0 | 0 | 0 | 0 | 0 | 0 | 0 | 0 | 0 | 0 | 16.5 | 0 | 0 | 0 | 0 | 0 | 0 | 0 | 0 | 16.5 | 0 | 0 | 0 | 0 | 0 | 67 | 0 | 0 | 0 | 0 | 0 | 0 | 0 | 0 | 0 | 0 | 0 | 0 | 0 | 0 | 0 | 0 | 0 | 0 | 0 | 0 | 0 | 0 | 0 | 0 | 3 | 40 | 1 | 0 | 1723.987 | 2.101 | 12.885 | 7.174964 | 0.1410638 | 1
0 | 9 | 0 | 0 | 0 | 0 | 11 | 0 | 0 | 0 | 0 | 0 | 0 | 19 | 0 | 5 | 0 | 0 | 0 | 0 | 0 | 56 | 0 | 0 | 0 | 0 | 0 | 0 | 0 | 0 | 0 | 0 | 0 | 0 | 0 | 0 | 0 | 0 | 0 | 0 | 0 | 0 | 0 | 0 | 0 | 0 | 0 | 0 | 0 | 0 | 0 | 0 | 0 | 5 | 40 | 1 | 0 | 1858.898 | 1.5408 | 1.85 | 10.38931 | 0.2549497 | 1
0 | 0 | 0 | 0 | 0 | 0 | 0 | 0 | 0 | 0 | 0 | 0 | 0 | 19 | 0 | 0 | 0 | 0 | 0 | 0 | 0 | 0 | 16.5 | 0 | 0 | 0 | 0 | 0 | 64.5 | 0 | 0 | 0 | 0 | 0 | 0 | 0 | 0 | 0 | 0 | 0 | 0 | 0 | 0 | 0 | 0 | 0 | 0 | 0 | 0 | 0 | 0 | 0 | 0 | 3 | 40 | 1 | 0 | 1712.307 | 2.0935 | 12.46 | 7.447297 | 0.143554 | 1
0 | 65 | 0 | 0 | 0 | 0 | 0 | 0 | 0 | 0 | 0 | 0 | 0 | 20 | 0 | 0 | 15 | 0 | 0 | 0 | 0 | 0 | 0 | 0 | 0 | 0 | 0 | 0 | 0 | 0 | 0 | 0 | 0 | 0 | 0 | 0 | 0 | 0 | 0 | 0 | 0 | 0 | 0 | 0 | 0 | 0 | 0 | 0 | 0 | 0 | 0 | 0 | 0 | 3 | 40 | 1 | 0 | 1106.12 | 1.659 | 2.45 | 7.370736 | 0.122307 | 1
0 | 66 | 0 | 0 | 0 | 0 | 0 | 0 | 0 | 0 | 0 | 0 | 0 | 20 | 0 | 0 | 14 | 0 | 0 | 0 | 0 | 0 | 0 | 0 | 0 | 0 | 0 | 0 | 0 | 0 | 0 | 0 | 0 | 0 | 0 | 0 | 0 | 0 | 0 | 0 | 0 | 0 | 0 | 0 | 0 | 0 | 0 | 0 | 0 | 0 | 0 | 0 | 0 | 3 | 40 | 1 | 0 | 1100.264 | 1.6596 | 2.46 | 7.245353 | 0.1219173 | 1
0 | 67 | 0 | 0 | 0 | 0 | 0 | 0 | 0 | 0 | 0 | 0 | 0 | 20 | 0 | 0 | 13 | 0 | 0 | 0 | 0 | 0 | 0 | 0 | 0 | 0 | 0 | 0 | 0 | 0 | 0 | 0 | 0 | 0 | 0 | 0 | 0 | 0 | 0 | 0 | 0 | 0 | 0 | 0 | 0 | 0 | 0 | 0 | 0 | 0 | 0 | 0 | 0 | 3 | 40 | 1 | 0 | 1094.408 | 1.6602 | 2.47 | 7.112767 | 0.1215235 | 1
0 | 0 | 0 | 0 | 0 | 0 | 0 | 0 | 0 | 0 | 0 | 0 | 0 | 20 | 80 | 0 | 0 | 0 | 0 | 0 | 0 | 0 | 0 | 0 | 0 | 0 | 0 | 0 | 0 | 0 | 0 | 0 | 0 | 0 | 0 | 0 | 0 | 0 | 0 | 0 | 0 | 0 | 0 | 0 | 0 | 0 | 0 | 0 | 0 | 0 | 0 | 0 | 0 | 2 | 40 | 1 | 0 | 1815.56 | 1.612 | 1.8 | 4.161029 | 0.144 | 0
0 | 40 | 0 | 0 | 0 | 0 | 0 | 0 | 0 | 0 | 0 | 0 | 0 | 20 | 40 | 0 | 0 | 0 | 0 | 0 | 0 | 0 | 0 | 0 | 0 | 0 | 0 | 0 | 0 | 0 | 0 | 0 | 0 | 0 | 0 | 0 | 0 | 0 | 0 | 0 | 0 | 0 | 0 | 0 | 0 | 0 | 0 | 0 | 0 | 0 | 0 | 0 | 0 | 3 | 40 | 1 | 0 | 1416.92 | 1.64 | 2.2 | 8.771276 | 0.1337161 | 0
0 | 45 | 0 | 0 | 0 | 0 | 0 | 0 | 0 | 0 | 0 | 0 | 0 | 20 | 35 | 0 | 0 | 0 | 0 | 0 | 0 | 0 | 0 | 0 | 0 | 0 | 0 | 0 | 0 | 0 | 0 | 0 | 0 | 0 | 0 | 0 | 0 | 0 | 0 | 0 | 0 | 0 | 0 | 0 | 0 | 0 | 0 | 0 | 0 | 0 | 0 | 0 | 0 | 3 | 40 | 1 | 0 | 1367.09 | 1.6435 | 2.25 | 8.719178 | 0.1319574 | 0
0 | 50 | 0 | 0 | 0 | 0 | 0 | 0 | 0 | 0 | 0 | 0 | 0 | 20 | 30 | 0 | 0 | 0 | 0 | 0 | 0 | 0 | 0 | 0 | 0 | 0 | 0 | 0 | 0 | 0 | 0 | 0 | 0 | 0 | 0 | 0 | 0 | 0 | 0 | 0 | 0 | 0 | 0 | 0 | 0 | 0 | 0 | 0 | 0 | 0 | 0 | 0 | 0 | 3 | 40 | 1 | 0 | 1317.26 | 1.647 | 2.3 | 8.561205 | 0.1300807 | 0
0 | 60 | 0 | 0 | 0 | 0 | 0 | 0 | 0 | 0 | 0 | 0 | 0 | 20 | 20 | 0 | 0 | 0 | 0 | 0 | 0 | 0 | 0 | 0 | 0 | 0 | 0 | 0 | 0 | 0 | 0 | 0 | 0 | 0 | 0 | 0 | 0 | 0 | 0 | 0 | 0 | 0 | 0 | 0 | 0 | 0 | 0 | 0 | 0 | 0 | 0 | 0 | 0 | 3 | 40 | 1 | 0 | 1217.6 | 1.654 | 2.4 | 7.901219 | 0.1259524 | 0
0 | 65 | 0 | 0 | 0 | 0 | 0 | 0 | 0 | 0 | 0 | 0 | 0 | 20 | 0 | 0 | 0 | 15 | 0 | 0 | 0 | 0 | 0 | 0 | 0 | 0 | 0 | 0 | 0 | 0 | 0 | 0 | 0 | 0 | 0 | 0 | 0 | 0 | 0 | 0 | 0 | 0 | 0 | 0 | 0 | 0 | 0 | 0 | 0 | 0 | 0 | 0 | 0 | 3 | 40 | 1 | 0 | 1204.52 | 1.671 | 2.45 | 7.370736 | 0.1147127 | 1
0 | 67 | 0 | 0 | 0 | 0 | 0 | 0 | 0 | 0 | 0 | 0 | 0 | 20 | 0 | 0 | 0 | 13 | 0 | 0 | 0 | 0 | 0 | 0 | 0 | 0 | 0 | 0 | 0 | 0 | 0 | 0 | 0 | 0 | 0 | 0 | 0 | 0 | 0 | 0 | 0 | 0 | 0 | 0 | 0 | 0 | 0 | 0 | 0 | 0 | 0 | 0 | 0 | 3 | 40 | 1 | 0 | 1179.688 | 1.6706 | 2.47 | 7.112767 | 0.1148897 | 1
0 | 70 | 0 | 0 | 0 | 0 | 0 | 0 | 0 | 0 | 0 | 0 | 0 | 20 | 0 | 0 | 0 | 10 | 0 | 0 | 0 | 0 | 0 | 0 | 0 | 0 | 0 | 0 | 0 | 0 | 0 | 0 | 0 | 0 | 0 | 0 | 0 | 0 | 0 | 0 | 0 | 0 | 0 | 0 | 0 | 0 | 0 | 0 | 0 | 0 | 0 | 0 | 0 | 3 | 40 | 1 | 0 | 1142.44 | 1.67 | 2.5 | 6.666989 | 0.1151521 | 1
0 | 75 | 0 | 0 | 0 | 0 | 0 | 0 | 0 | 0 | 0 | 0 | 0 | 20 | 0 | 0 | 0 | 5 | 0 | 0 | 0 | 0 | 0 | 0 | 0 | 0 | 0 | 0 | 0 | 0 | 0 | 0 | 0 | 0 | 0 | 0 | 0 | 0 | 0 | 0 | 0 | 0 | 0 | 0 | 0 | 0 | 0 | 0 | 0 | 0 | 0 | 0 | 0 | 3 | 40 | 1 | 0 | 1080.36 | 1.669 | 2.55 | 5.716011 | 0.1155811 | 1
0 | 80 | 0 | 0 | 0 | 0 | 0 | 0 | 0 | 0 | 0 | 0 | 0 | 20 | 0 | 0 | 0 | 0 | 0 | 0 | 0 | 0 | 0 | 0 | 0 | 0 | 0 | 0 | 0 | 0 | 0 | 0 | 0 | 0 | 0 | 0 | 0 | 0 | 0 | 0 | 0 | 0 | 0 | 0 | 0 | 0 | 0 | 0 | 0 | 0 | 0 | 0 | 0 | 2 | 40 | 1 | 0 | 1018.28 | 1.668 | 2.6 | 4.161029 | 0.116 | 0
0 | 15 | 0 | 0 | 0 | 0 | 0 | 0 | 0 | 0 | 0 | 0 | 0 | 20 | 0 | 0 | 0 | 0 | 0 | 0 | 0 | 65 | 0 | 0 | 0 | 0 | 0 | 0 | 0 | 0 | 0 | 0 | 0 | 0 | 0 | 0 | 0 | 0 | 0 | 0 | 0 | 0 | 0 | 0 | 0 | 0 | 0 | 0 | 0 | 0 | 0 | 0 | 0 | 3 | 40 | 1 | 0 | 1792.82 | 1.486 | 1.95 | 7.370736 | 0.2289192 | 1
0 | 0 | 70 | 0 | 0 | 10 | 0 | 0 | 0 | 0 | 0 | 0 | 0 | 20 | 0 | 0 | 0 | 0 | 0 | 0 | 0 | 0 | 0 | 0 | 0 | 0 | 0 | 0 | 0 | 0 | 0 | 0 | 0 | 0 | 0 | 0 | 0 | 0 | 0 | 0 | 0 | 0 | 0 | 0 | 0 | 0 | 0 | 0 | 0 | 0 | 0 | 0 | 0 | 3 | 40 | 1 | 0 | 1142.36 | 1.211 | 1.8 | 6.666989 | 0.3564954 | 1
0 | 0 | 60 | 0 | 0 | 20 | 0 | 0 | 0 | 0 | 0 | 0 | 0 | 20 | 0 | 0 | 0 | 0 | 0 | 0 | 0 | 0 | 0 | 0 | 0 | 0 | 0 | 0 | 0 | 0 | 0 | 0 | 0 | 0 | 0 | 0 | 0 | 0 | 0 | 0 | 0 | 0 | 0 | 0 | 0 | 0 | 0 | 0 | 0 | 0 | 0 | 0 | 0 | 3 | 40 | 1 | 0 | 1123.56 | 1.242 | 1.8 | 7.901219 | 0.3502228 | 1
0 | 0 | 50 | 0 | 0 | 30 | 0 | 0 | 0 | 0 | 0 | 0 | 0 | 20 | 0 | 0 | 0 | 0 | 0 | 0 | 0 | 0 | 0 | 0 | 0 | 0 | 0 | 0 | 0 | 0 | 0 | 0 | 0 | 0 | 0 | 0 | 0 | 0 | 0 | 0 | 0 | 0 | 0 | 0 | 0 | 0 | 0 | 0 | 0 | 0 | 0 | 0 | 0 | 3 | 40 | 1 | 0 | 1104.76 | 1.273 | 1.8 | 8.561205 | 0.3410293 | 1
0 | 0 | 0 | 0 | 0 | 40 | 0 | 0 | 0 | 0 | 0 | 0 | 0 | 20 | 0 | 0 | 0 | 0 | 0 | 0 | 40 | 0 | 0 | 0 | 0 | 0 | 0 | 0 | 0 | 0 | 0 | 0 | 0 | 0 | 0 | 0 | 0 | 0 | 0 | 0 | 0 | 0 | 0 | 0 | 0 | 0 | 0 | 0 | 0 | 0 | 0 | 0 | 0 | 3 | 40 | 1 | 0 | 1117.16 | 1.344 | 1.8 | 8.771276 | 0.2934348 | 1
0 | 0 | 0 | 0 | 68 | 0 | 0 | 0 | 0 | 0 | 0 | 0 | 0 | 20 | 0 | 0 | 0 | 0 | 0 | 0 | 0 | 0 | 0 | 0 | 0 | 0 | 0 | 0 | 0 | 0 | 0 | 0 | 12 | 0 | 0 | 0 | 0 | 0 | 0 | 0 | 0 | 0 | 0 | 0 | 0 | 0 | 0 | 0 | 0 | 0 | 0 | 0 | 0 | 3 | 40 | 1 | 0 | 1501 | 1.8692 | 1.92 | 6.972538 | 0.06881395 | 0
0 | 0 | 0 | 0 | 66 | 0 | 0 | 0 | 0 | 0 | 0 | 0 | 0 | 20 | 0 | 0 | 0 | 0 | 0 | 0 | 0 | 0 | 0 | 0 | 0 | 0 | 0 | 0 | 0 | 0 | 0 | 0 | 14 | 0 | 0 | 0 | 0 | 0 | 0 | 0 | 0 | 0 | 0 | 0 | 0 | 0 | 0 | 0 | 0 | 0 | 0 | 0 | 0 | 3 | 40 | 1 | 0 | 1464.84 | 1.8734 | 1.94 | 7.245353 | 0.0725978 | 0
0 | 0 | 0 | 0 | 64 | 0 | 0 | 0 | 0 | 0 | 0 | 0 | 0 | 20 | 0 | 0 | 0 | 0 | 0 | 0 | 0 | 0 | 0 | 0 | 0 | 0 | 0 | 0 | 0 | 0 | 0 | 0 | 16 | 0 | 0 | 0 | 0 | 0 | 0 | 0 | 0 | 0 | 0 | 0 | 0 | 0 | 0 | 0 | 0 | 0 | 0 | 0 | 0 | 3 | 40 | 1 | 0 | 1428.68 | 1.8776 | 1.96 | 7.489292 | 0.0759621 | 0
0 | 0 | 0 | 0 | 0 | 0 | 0 | 0 | 0 | 0 | 0 | 0 | 0 | 20 | 0 | 0 | 0 | 0 | 0 | 0 | 0 | 77.5 | 0 | 0 | 0 | 0 | 0 | 0 | 0 | 0 | 0 | 0 | 2.5 | 0 | 0 | 0 | 0 | 0 | 0 | 0 | 0 | 0 | 0 | 0 | 0 | 0 | 0 | 0 | 0 | 0 | 0 | 0 | 0 | 3 | 40 | 1 | 0 | 1918.435 | 1.46175 | 1.825 | 5.085937 | 0.2454067 | 1
0 | 0 | 0 | 0 | 0 | 0 | 0 | 0 | 0 | 0 | 0 | 0 | 0 | 20 | 0 | 0 | 0 | 0 | 0 | 0 | 0 | 75 | 0 | 0 | 0 | 0 | 0 | 0 | 0 | 0 | 0 | 0 | 5 | 0 | 0 | 0 | 0 | 0 | 0 | 0 | 0 | 0 | 0 | 0 | 0 | 0 | 0 | 0 | 0 | 0 | 0 | 0 | 0 | 3 | 40 | 1 | 0 | 1865.31 | 1.4795 | 1.85 | 5.716011 | 0.2604511 | 1
0 | 0 | 0 | 0 | 0 | 0 | 0 | 0 | 0 | 0 | 0 | 0 | 0 | 20 | 0 | 0 | 0 | 0 | 0 | 0 | 0 | 79 | 0 | 0 | 0 | 0 | 0 | 0 | 0 | 0 | 0 | 0 | 1 | 0 | 0 | 0 | 0 | 0 | 0 | 0 | 0 | 0 | 0 | 0 | 0 | 0 | 0 | 0 | 0 | 0 | 0 | 0 | 0 | 3 | 40 | 1 | 0 | 1950.31 | 1.4511 | 1.81 | 4.607956 | 0.2352781 | 0
0 | 0 | 0 | 0 | 0 | 0 | 0 | 0 | 0 | 0 | 0 | 0 | 0 | 20 | 0 | 0 | 0 | 0 | 0 | 0 | 0 | 65 | 15 | 0 | 0 | 0 | 0 | 0 | 0 | 0 | 0 | 0 | 0 | 0 | 0 | 0 | 0 | 0 | 0 | 0 | 0 | 0 | 0 | 0 | 0 | 0 | 0 | 0 | 0 | 0 | 0 | 0 | 0 | 3 | 40 | 1 | 0 | 1904.81 | 1.5295 | 2.1 | 7.370736 | 0.2718727 | 1
0 | 0 | 0 | 0 | 0 | 0 | 0 | 0 | 0 | 0 | 0 | 0 | 0 | 20 | 40 | 0 | 0 | 0 | 0 | 0 | 0 | 40 | 0 | 0 | 0 | 0 | 0 | 0 | 0 | 0 | 0 | 0 | 0 | 0 | 0 | 0 | 0 | 0 | 0 | 0 | 0 | 0 | 0 | 0 | 0 | 0 | 0 | 0 | 0 | 0 | 0 | 0 | 0 | 3 | 40 | 1 | 0 | 1893.56 | 1.528 | 1.8 | 8.771276 | 0.2083651 | 0
0 | 0 | 0 | 0 | 0 | 45 | 0 | 0 | 0 | 0 | 0 | 0 | 0 | 20 | 0 | 0 | 0 | 0 | 35 | 0 | 0 | 0 | 0 | 0 | 0 | 0 | 0 | 0 | 0 | 0 | 0 | 0 | 0 | 0 | 0 | 0 | 0 | 0 | 0 | 0 | 0 | 0 | 0 | 0 | 0 | 0 | 0 | 0 | 0 | 0 | 0 | 0 | 0 | 3 | 40 | 1 | 0 | 1138.51 | 1.3685 | 1.8 | 8.719178 | 0.2762476 | 1
0 | 0 | 0 | 0 | 0 | 0 | 40 | 0 | 0 | 0 | 0 | 0 | 0 | 20 | 0 | 0 | 0 | 0 | 0 | 0 | 0 | 0 | 0 | 0 | 0 | 40 | 0 | 0 | 0 | 0 | 0 | 0 | 0 | 0 | 0 | 0 | 0 | 0 | 0 | 0 | 0 | 0 | 0 | 0 | 0 | 0 | 0 | 0 | 0 | 0 | 0 | 0 | 0 | 3 | 40 | 1 | 0 | 1961.96 | 1.664 | 1.8 | 8.771276 | 0.2972272 | 1
0 | 0 | 0 | 0 | 0 | 0 | 70 | 0 | 0 | 0 | 0 | 0 | 0 | 20 | 0 | 0 | 0 | 0 | 0 | 0 | 0 | 0 | 0 | 0 | 0 | 10 | 0 | 0 | 0 | 0 | 0 | 0 | 0 | 0 | 0 | 0 | 0 | 0 | 0 | 0 | 0 | 0 | 0 | 0 | 0 | 0 | 0 | 0 | 0 | 0 | 0 | 0 | 0 | 3 | 40 | 1 | 0 | 1729.76 | 1.847 | 1.8 | 6.666989 | 0.182376 | 0
0 | 0 | 0 | 0 | 0 | 0 | 5 | 0 | 0 | 0 | 0 | 0 | 0 | 20 | 0 | 0 | 0 | 0 | 0 | 0 | 0 | 0 | 0 | 0 | 0 | 75 | 0 | 0 | 0 | 0 | 0 | 0 | 0 | 0 | 0 | 0 | 0 | 0 | 0 | 0 | 0 | 0 | 0 | 0 | 0 | 0 | 0 | 0 | 0 | 0 | 0 | 0 | 0 | 3 | 40 | 1 | 0 | 2232.86 | 1.4505 | 1.8 | 5.716011 | 0.2606813 | 0
0 | 0 | 0 | 0 | 0 | 50 | 0 | 0 | 0 | 0 | 0 | 0 | 0 | 20 | 0 | 0 | 0 | 0 | 0 | 0 | 30 | 0 | 0 | 0 | 0 | 0 | 0 | 0 | 0 | 0 | 0 | 0 | 0 | 0 | 0 | 0 | 0 | 0 | 0 | 0 | 0 | 0 | 0 | 0 | 0 | 0 | 0 | 0 | 0 | 0 | 0 | 0 | 0 | 3 | 40 | 1 | 0 | 1090.56 | 1.365 | 1.8 | 8.561205 | 0.2825332 | 1
0 | 0 | 0 | 0 | 0 | 50 | 0 | 0 | 0 | 0 | 0 | 0 | 0 | 20 | 0 | 0 | 0 | 0 | 30 | 0 | 0 | 0 | 0 | 0 | 0 | 0 | 0 | 0 | 0 | 0 | 0 | 0 | 0 | 0 | 0 | 0 | 0 | 0 | 0 | 0 | 0 | 0 | 0 | 0 | 0 | 0 | 0 | 0 | 0 | 0 | 0 | 0 | 0 | 3 | 40 | 1 | 0 | 1120.26 | 1.377 | 1.8 | 8.561205 | 0.2716634 | 1
0 | 0 | 0 | 0 | 0 | 50 | 0 | 0 | 0 | 0 | 0 | 0 | 0 | 20 | 0 | 0 | 0 | 0 | 0 | 0 | 0 | 0 | 0 | 0 | 0 | 0 | 30 | 0 | 0 | 0 | 0 | 0 | 0 | 0 | 0 | 0 | 0 | 0 | 0 | 0 | 0 | 0 | 0 | 0 | 0 | 0 | 0 | 0 | 0 | 0 | 0 | 0 | 0 | 3 | 40 | 1 | 0 | 1273.26 | 1.401 | 1.8 | 8.561205 | 0.2525252 | 1
0 | 0 | 0 | 0 | 0 | 55 | 0 | 0 | 0 | 0 | 0 | 0 | 0 | 20 | 0 | 0 | 0 | 0 | 25 | 0 | 0 | 0 | 0 | 0 | 0 | 0 | 0 | 0 | 0 | 0 | 0 | 0 | 0 | 0 | 0 | 0 | 0 | 0 | 0 | 0 | 0 | 0 | 0 | 0 | 0 | 0 | 0 | 0 | 0 | 0 | 0 | 0 | 0 | 3 | 40 | 1 | 0 | 1102.01 | 1.3855 | 1.8 | 8.291985 | 0.2667297 | 1
0 | 0 | 0 | 0 | 0 | 60 | 0 | 0 | 0 | 0 | 0 | 0 | 0 | 20 | 0 | 0 | 0 | 0 | 20 | 0 | 0 | 0 | 0 | 0 | 0 | 0 | 0 | 0 | 0 | 0 | 0 | 0 | 0 | 0 | 0 | 0 | 0 | 0 | 0 | 0 | 0 | 0 | 0 | 0 | 0 | 0 | 0 | 0 | 0 | 0 | 0 | 0 | 0 | 3 | 40 | 1 | 0 | 1083.76 | 1.394 | 1.8 | 7.901219 | 0.2614269 | 1
0 | 0 | 0 | 0 | 0 | 60 | 0 | 0 | 0 | 0 | 0 | 0 | 0 | 20 | 0 | 0 | 0 | 0 | 0 | 0 | 0 | 0 | 0 | 0 | 0 | 0 | 20 | 0 | 0 | 0 | 0 | 0 | 0 | 0 | 0 | 0 | 0 | 0 | 0 | 0 | 0 | 0 | 0 | 0 | 0 | 0 | 0 | 0 | 0 | 0 | 0 | 0 | 0 | 3 | 40 | 1 | 0 | 1185.76 | 1.41 | 1.8 | 7.901219 | 0.2474672 | 1
0 | 0 | 0 | 0 | 0 | 0 | 10 | 0 | 0 | 0 | 0 | 0 | 0 | 20 | 70 | 0 | 0 | 0 | 0 | 0 | 0 | 0 | 0 | 0 | 0 | 0 | 0 | 0 | 0 | 0 | 0 | 0 | 0 | 0 | 0 | 0 | 0 | 0 | 0 | 0 | 0 | 0 | 0 | 0 | 0 | 0 | 0 | 0 | 0 | 0 | 0 | 0 | 0 | 3 | 40 | 1 | 0 | 1795.16 | 1.649 | 1.8 | 6.666989 | 0.1665203 | 1
0 | 0 | 0 | 0 | 0 | 0 | 20 | 0 | 0 | 0 | 0 | 0 | 0 | 20 | 60 | 0 | 0 | 0 | 0 | 0 | 0 | 0 | 0 | 0 | 0 | 0 | 0 | 0 | 0 | 0 | 0 | 0 | 0 | 0 | 0 | 0 | 0 | 0 | 0 | 0 | 0 | 0 | 0 | 0 | 0 | 0 | 0 | 0 | 0 | 0 | 0 | 0 | 0 | 3 | 40 | 1 | 0 | 1774.76 | 1.686 | 1.8 | 7.901219 | 0.1788407 | 1
0 | 0 | 0 | 0 | 0 | 0 | 30 | 0 | 0 | 0 | 0 | 0 | 0 | 20 | 50 | 0 | 0 | 0 | 0 | 0 | 0 | 0 | 0 | 0 | 0 | 0 | 0 | 0 | 0 | 0 | 0 | 0 | 0 | 0 | 0 | 0 | 0 | 0 | 0 | 0 | 0 | 0 | 0 | 0 | 0 | 0 | 0 | 0 | 0 | 0 | 0 | 0 | 0 | 3 | 40 | 1 | 0 | 1754.36 | 1.723 | 1.8 | 8.561205 | 0.1830328 | 1
0 | 0 | 0 | 0 | 0 | 0 | 50 | 0 | 0 | 0 | 0 | 0 | 0 | 20 | 30 | 0 | 0 | 0 | 0 | 0 | 0 | 0 | 0 | 0 | 0 | 0 | 0 | 0 | 0 | 0 | 0 | 0 | 0 | 0 | 0 | 0 | 0 | 0 | 0 | 0 | 0 | 0 | 0 | 0 | 0 | 0 | 0 | 0 | 0 | 0 | 0 | 0 | 0 | 3 | 40 | 1 | 0 | 1713.56 | 1.797 | 1.8 | 8.561205 | 0.1682884 | 0
0 | 0 | 0 | 0 | 0 | 0 | 70 | 0 | 0 | 0 | 0 | 0 | 0 | 20 | 10 | 0 | 0 | 0 | 0 | 0 | 0 | 0 | 0 | 0 | 0 | 0 | 0 | 0 | 0 | 0 | 0 | 0 | 0 | 0 | 0 | 0 | 0 | 0 | 0 | 0 | 0 | 0 | 0 | 0 | 0 | 0 | 0 | 0 | 0 | 0 | 0 | 0 | 0 | 3 | 40 | 1 | 0 | 1672.76 | 1.871 | 1.8 | 6.666989 | 0.1104038 | 0
0 | 0 | 0 | 0 | 0 | 0 | 26.4 | 0 | 0 | 0 | 0 | 0 | 0 | 20 | 0 | 0 | 0 | 0 | 0 | 0 | 0 | 53.6 | 0 | 0 | 0 | 0 | 0 | 0 | 0 | 0 | 0 | 0 | 0 | 0 | 0 | 0 | 0 | 0 | 0 | 0 | 0 | 0 | 0 | 0 | 0 | 0 | 0 | 0 | 0 | 0 | 0 | 0 | 0 | 3 | 40 | 1 | 0 | 1866.224 | 1.59712 | 1.8 | 8.379065 | 0.2871176 | 1
0 | 0 | 0 | 0 | 0 | 0 | 10 | 0 | 0 | 0 | 0 | 0 | 0 | 20 | 0 | 0 | 0 | 0 | 0 | 0 | 0 | 70 | 0 | 0 | 0 | 0 | 0 | 0 | 0 | 0 | 0 | 0 | 0 | 0 | 0 | 0 | 0 | 0 | 0 | 0 | 0 | 0 | 0 | 0 | 0 | 0 | 0 | 0 | 0 | 0 | 0 | 0 | 0 | 3 | 40 | 1 | 0 | 1931.66 | 1.502 | 1.8 | 6.666989 | 0.262747 | 1
0 | 0 | 0 | 0 | 0 | 0 | 20 | 0 | 0 | 0 | 0 | 0 | 0 | 20 | 0 | 0 | 0 | 0 | 0 | 0 | 0 | 60 | 0 | 0 | 0 | 0 | 0 | 0 | 0 | 0 | 0 | 0 | 0 | 0 | 0 | 0 | 0 | 0 | 0 | 0 | 0 | 0 | 0 | 0 | 0 | 0 | 0 | 0 | 0 | 0 | 0 | 0 | 0 | 3 | 40 | 1 | 0 | 1891.76 | 1.56 | 1.8 | 7.901219 | 0.2817091 | 1
0 | 0 | 0 | 0 | 0 | 0 | 30 | 0 | 0 | 0 | 0 | 0 | 0 | 20 | 0 | 0 | 0 | 0 | 0 | 0 | 0 | 50 | 0 | 0 | 0 | 0 | 0 | 0 | 0 | 0 | 0 | 0 | 0 | 0 | 0 | 0 | 0 | 0 | 0 | 0 | 0 | 0 | 0 | 0 | 0 | 0 | 0 | 0 | 0 | 0 | 0 | 0 | 0 | 3 | 40 | 1 | 0 | 1851.86 | 1.618 | 1.8 | 8.561205 | 0.2880208 | 1
0 | 0 | 0 | 0 | 0 | 0 | 40 | 0 | 0 | 0 | 0 | 0 | 0 | 20 | 0 | 0 | 0 | 0 | 0 | 0 | 0 | 40 | 0 | 0 | 0 | 0 | 0 | 0 | 0 | 0 | 0 | 0 | 0 | 0 | 0 | 0 | 0 | 0 | 0 | 0 | 0 | 0 | 0 | 0 | 0 | 0 | 0 | 0 | 0 | 0 | 0 | 0 | 0 | 3 | 40 | 1 | 0 | 1811.96 | 1.676 | 1.8 | 8.771276 | 0.2825314 | 1
0 | 0 | 0 | 0 | 0 | 0 | 50 | 0 | 0 | 0 | 0 | 0 | 0 | 20 | 0 | 0 | 0 | 0 | 0 | 0 | 0 | 30 | 0 | 0 | 0 | 0 | 0 | 0 | 0 | 0 | 0 | 0 | 0 | 0 | 0 | 0 | 0 | 0 | 0 | 0 | 0 | 0 | 0 | 0 | 0 | 0 | 0 | 0 | 0 | 0 | 0 | 0 | 0 | 3 | 40 | 1 | 0 | 1772.06 | 1.734 | 1.8 | 8.561205 | 0.2645071 | 1
0 | 0 | 0 | 0 | 0 | 0 | 5 | 0 | 0 | 0 | 0 | 0 | 0 | 20 | 0 | 0 | 0 | 0 | 0 | 0 | 0 | 75 | 0 | 0 | 0 | 0 | 0 | 0 | 0 | 0 | 0 | 0 | 0 | 0 | 0 | 0 | 0 | 0 | 0 | 0 | 0 | 0 | 0 | 0 | 0 | 0 | 0 | 0 | 0 | 0 | 0 | 0 | 0 | 3 | 40 | 1 | 0 | 1951.61 | 1.473 | 1.8 | 5.716011 | 0.2476913 | 0
0 | 0 | 0 | 0 | 0 | 65 | 0 | 0 | 0 | 0 | 0 | 0 | 0 | 20 | 0 | 0 | 0 | 0 | 15 | 0 | 0 | 0 | 0 | 0 | 0 | 0 | 0 | 0 | 0 | 0 | 0 | 0 | 0 | 0 | 0 | 0 | 0 | 0 | 0 | 0 | 0 | 0 | 0 | 0 | 0 | 0 | 0 | 0 | 0 | 0 | 0 | 0 | 0 | 3 | 40 | 1 | 0 | 1065.51 | 1.4025 | 1.8 | 7.370736 | 0.2557318 | 1
0 | 0 | 0 | 0 | 0 | 65 | 0 | 0 | 15 | 0 | 0 | 0 | 0 | 20 | 0 | 0 | 0 | 0 | 0 | 0 | 0 | 0 | 0 | 0 | 0 | 0 | 0 | 0 | 0 | 0 | 0 | 0 | 0 | 0 | 0 | 0 | 0 | 0 | 0 | 0 | 0 | 0 | 0 | 0 | 0 | 0 | 0 | 0 | 0 | 0 | 0 | 0 | 0 | 3 | 40 | 1 | 0 | 1032.81 | 1.3995 | 1.8 | 7.370736 | 0.2588914 | 1
0 | 0 | 0 | 0 | 0 | 70 | 0 | 0 | 0 | 0 | 0 | 0 | 0 | 20 | 0 | 0 | 0 | 0 | 0 | 0 | 10 | 0 | 0 | 0 | 0 | 0 | 0 | 0 | 0 | 0 | 0 | 0 | 0 | 0 | 0 | 0 | 0 | 0 | 0 | 0 | 0 | 0 | 0 | 0 | 0 | 0 | 0 | 0 | 0 | 0 | 0 | 0 | 0 | 3 | 40 | 1 | 0 | 1037.36 | 1.407 | 1.8 | 6.666989 | 0.2542066 | 1
0 | 0 | 0 | 0 | 0 | 70 | 0 | 0 | 0 | 0 | 0 | 0 | 0 | 20 | 0 | 0 | 0 | 0 | 10 | 0 | 0 | 0 | 0 | 0 | 0 | 0 | 0 | 0 | 0 | 0 | 0 | 0 | 0 | 0 | 0 | 0 | 0 | 0 | 0 | 0 | 0 | 0 | 0 | 0 | 0 | 0 | 0 | 0 | 0 | 0 | 0 | 0 | 0 | 3 | 40 | 1 | 0 | 1047.26 | 1.411 | 1.8 | 6.666989 | 0.2496177 | 1
0 | 0 | 0 | 0 | 0 | 70 | 0 | 0 | 0 | 0 | 0 | 0 | 0 | 20 | 0 | 0 | 0 | 0 | 0 | 0 | 0 | 0 | 0 | 0 | 0 | 0 | 10 | 0 | 0 | 0 | 0 | 0 | 0 | 0 | 0 | 0 | 0 | 0 | 0 | 0 | 0 | 0 | 0 | 0 | 0 | 0 | 0 | 0 | 0 | 0 | 0 | 0 | 0 | 3 | 40 | 1 | 0 | 1098.26 | 1.419 | 1.8 | 6.666989 | 0.241969 | 1
0 | 0 | 0 | 0 | 0 | 70 | 0 | 0 | 10 | 0 | 0 | 0 | 0 | 20 | 0 | 0 | 0 | 0 | 0 | 0 | 0 | 0 | 0 | 0 | 0 | 0 | 0 | 0 | 0 | 0 | 0 | 0 | 0 | 0 | 0 | 0 | 0 | 0 | 0 | 0 | 0 | 0 | 0 | 0 | 0 | 0 | 0 | 0 | 0 | 0 | 0 | 0 | 0 | 3 | 40 | 1 | 0 | 1025.46 | 1.409 | 1.8 | 6.666989 | 0.2518511 | 1
0 | 0 | 0 | 0 | 0 | 75 | 0 | 0 | 0 | 0 | 0 | 0 | 0 | 20 | 0 | 0 | 0 | 0 | 0 | 0 | 5 | 0 | 0 | 0 | 0 | 0 | 0 | 0 | 0 | 0 | 0 | 0 | 0 | 0 | 0 | 0 | 0 | 0 | 0 | 0 | 0 | 0 | 0 | 0 | 0 | 0 | 0 | 0 | 0 | 0 | 0 | 0 | 0 | 3 | 40 | 1 | 0 | 1024.06 | 1.4175 | 1.8 | 5.716011 | 0.2454969 | 1
0 | 0 | 0 | 0 | 0 | 75 | 0 | 0 | 0 | 0 | 0 | 0 | 0 | 20 | 0 | 0 | 0 | 0 | 5 | 0 | 0 | 0 | 0 | 0 | 0 | 0 | 0 | 0 | 0 | 0 | 0 | 0 | 0 | 0 | 0 | 0 | 0 | 0 | 0 | 0 | 0 | 0 | 0 | 0 | 0 | 0 | 0 | 0 | 0 | 0 | 0 | 0 | 0 | 3 | 40 | 1 | 0 | 1029.01 | 1.4195 | 1.8 | 5.716011 | 0.243053 | 1
0 | 0 | 0 | 0 | 0 | 75 | 0 | 0 | 5 | 0 | 0 | 0 | 0 | 20 | 0 | 0 | 0 | 0 | 0 | 0 | 0 | 0 | 0 | 0 | 0 | 0 | 0 | 0 | 0 | 0 | 0 | 0 | 0 | 0 | 0 | 0 | 0 | 0 | 0 | 0 | 0 | 0 | 0 | 0 | 0 | 0 | 0 | 0 | 0 | 0 | 0 | 0 | 0 | 3 | 40 | 1 | 0 | 1018.11 | 1.4185 | 1.8 | 5.716011 | 0.2442391 | 1
0 | 0 | 0 | 0 | 0 | 79 | 0 | 0 | 0 | 0 | 0 | 0 | 0 | 20 | 0 | 0 | 0 | 0 | 0 | 0 | 0 | 0 | 0 | 0 | 0 | 0 | 1 | 0 | 0 | 0 | 0 | 0 | 0 | 0 | 0 | 0 | 0 | 0 | 0 | 0 | 0 | 0 | 0 | 0 | 0 | 0 | 0 | 0 | 0 | 0 | 0 | 0 | 0 | 3 | 40 | 1 | 0 | 1019.51 | 1.4271 | 1.8 | 4.607956 | 0.2366191 | 1
0 | 0 | 0 | 0 | 0 | 80 | 0 | 0 | 0 | 0 | 0 | 0 | 0 | 20 | 0 | 0 | 0 | 0 | 0 | 0 | 0 | 0 | 0 | 0 | 0 | 0 | 0 | 0 | 0 | 0 | 0 | 0 | 0 | 0 | 0 | 0 | 0 | 0 | 0 | 0 | 0 | 0 | 0 | 0 | 0 | 0 | 0 | 0 | 0 | 0 | 0 | 0 | 0 | 2 | 40 | 1 | 0 | 1010.76 | 1.428 | 1.8 | 4.161029 | 0.236 | 1
70 | 0 | 0 | 0 | 0 | 0 | 0 | 0 | 10 | 0 | 0 | 0 | 0 | 20 | 0 | 0 | 0 | 0 | 0 | 0 | 0 | 0 | 0 | 0 | 0 | 0 | 0 | 0 | 0 | 0 | 0 | 0 | 0 | 0 | 0 | 0 | 0 | 0 | 0 | 0 | 0 | 0 | 0 | 0 | 0 | 0 | 0 | 0 | 0 | 0 | 0 | 0 | 0 | 3 | 40 | 1 | 0 | 1242.46 | 1.843 | 1.1 | 6.666989 | 0.2412903 | 0
31 | 0 | 0 | 0 | 0 | 0 | 0 | 0 | 49 | 0 | 0 | 0 | 0 | 20 | 0 | 0 | 0 | 0 | 0 | 0 | 0 | 0 | 0 | 0 | 0 | 0 | 0 | 0 | 0 | 0 | 0 | 0 | 0 | 0 | 0 | 0 | 0 | 0 | 0 | 0 | 0 | 0 | 0 | 0 | 0 | 0 | 0 | 0 | 0 | 0 | 0 | 0 | 0 | 3 | 40 | 1 | 0 | 1178.89 | 1.5271 | 1.49 | 8.601468 | 0.3991749 | 0
20 | 0 | 0 | 0 | 0 | 0 | 0 | 0 | 0 | 0 | 0 | 0 | 0 | 20 | 0 | 0 | 0 | 0 | 0 | 60 | 0 | 0 | 0 | 0 | 0 | 0 | 0 | 0 | 0 | 0 | 0 | 0 | 0 | 0 | 0 | 0 | 0 | 0 | 0 | 0 | 0 | 0 | 0 | 0 | 0 | 0 | 0 | 0 | 0 | 0 | 0 | 0 | 0 | 3 | 40 | 1 | 0 | 1245.2 | 1.972 | 2.8 | 7.901219 | 0.04749737 | 1
0 | 0 | 0 | 0 | 0 | 0 | 0 | 0 | 0 | 0 | 0 | 0 | 0 | 20.9 | 0 | 0 | 0 | 0 | 0 | 0 | 0 | 0 | 16.5 | 0 | 0 | 0 | 0 | 0 | 62.6 | 0 | 0 | 0 | 0 | 0 | 0 | 0 | 0 | 0 | 0 | 0 | 0 | 0 | 0 | 0 | 0 | 0 | 0 | 0 | 0 | 0 | 0 | 0 | 0 | 3 | 40 | 1 | 0 | 1703.4302 | 2.0878 | 12.137 | 7.63037 | 0.1451591 | 1
0 | 0 | 0 | 0 | 0 | 70 | 0 | 0 | 0 | 0 | 0 | 0 | 0 | 21 | 0 | 0 | 0 | 0 | 0 | 0 | 0 | 0 | 0 | 0 | 0 | 0 | 0 | 0 | 0 | 0 | 0 | 9 | 0 | 0 | 0 | 0 | 0 | 0 | 0 | 0 | 0 | 0 | 0 | 0 | 0 | 0 | 0 | 0 | 0 | 0 | 0 | 0 | 0 | 3 | 40 | 1 | 0 | 931.938 | 1.5446 | 1.7 | 6.603014 | 0.3927147 | 1
38 | 0 | 0 | 0 | 40 | 0 | 0 | 0 | 0 | 0 | 0 | 0 | 0 | 22 | 0 | 0 | 0 | 0 | 0 | 0 | 0 | 0 | 0 | 0 | 0 | 0 | 0 | 0 | 0 | 0 | 0 | 0 | 0 | 0 | 0 | 0 | 0 | 0 | 0 | 0 | 0 | 0 | 0 | 0 | 0 | 0 | 0 | 0 | 0 | 0 | 0 | 0 | 0 | 3 | 40 | 1 | 0 | 1490.836 | 1.8834 | 1.4 | 8.874255 | 0.045016 | 1
41 | 0 | 0 | 0 | 36 | 0 | 0 | 0 | 0 | 0 | 0 | 0 | 0 | 23 | 0 | 0 | 0 | 0 | 0 | 0 | 0 | 0 | 0 | 0 | 0 | 0 | 0 | 0 | 0 | 0 | 0 | 0 | 0 | 0 | 0 | 0 | 0 | 0 | 0 | 0 | 0 | 0 | 0 | 0 | 0 | 0 | 0 | 0 | 0 | 0 | 0 | 0 | 0 | 3 | 40 | 1 | 0 | 1469.114 | 1.8871 | 1.36 | 8.908083 | 0.04434625 | 1
0 | 0 | 0 | 0 | 0 | 40 | 0 | 0 | 0 | 0 | 0 | 0 | 0 | 24 | 0 | 0 | 0 | 0 | 0 | 0 | 0 | 0 | 0 | 0 | 0 | 0 | 36 | 0 | 0 | 0 | 0 | 0 | 0 | 0 | 0 | 0 | 0 | 0 | 0 | 0 | 0 | 0 | 0 | 0 | 0 | 0 | 0 | 0 | 0 | 0 | 0 | 0 | 0 | 3 | 40 | 1 | 0 | 1343.112 | 1.4192 | 1.76 | 8.95334 | 0.2730116 | 1
0 | 0 | 0 | 0 | 0 | 0 | 0 | 0 | 76 | 0 | 0 | 0 | 0 | 24 | 0 | 0 | 0 | 0 | 0 | 0 | 0 | 0 | 0 | 0 | 0 | 0 | 0 | 0 | 0 | 0 | 0 | 0 | 0 | 0 | 0 | 0 | 0 | 0 | 0 | 0 | 0 | 0 | 0 | 0 | 0 | 0 | 0 | 0 | 0 | 0 | 0 | 0 | 0 | 2 | 40 | 1 | 0 | 1139.832 | 1.3072 | 1.76 | 4.582362 | 0.3331248 | 0
0 | 15 | 0 | 0 | 0 | 0 | 0 | 0 | 0 | 0 | 0 | 0 | 0 | 25 | 60 | 0 | 0 | 0 | 0 | 0 | 0 | 0 | 0 | 0 | 0 | 0 | 0 | 0 | 0 | 0 | 0 | 0 | 0 | 0 | 0 | 0 | 0 | 0 | 0 | 0 | 0 | 0 | 0 | 0 | 0 | 0 | 0 | 0 | 0 | 0 | 0 | 0 | 0 | 3 | 40 | 1 | 0 | 1637.46 | 1.6405 | 1.9 | 7.796184 | 0.151772 | 1
0 | 10 | 0 | 0 | 0 | 0 | 0 | 0 | 0 | 0 | 0 | 0 | 0 | 25 | 65 | 0 | 0 | 0 | 0 | 0 | 0 | 0 | 0 | 0 | 0 | 0 | 0 | 0 | 0 | 0 | 0 | 0 | 0 | 0 | 0 | 0 | 0 | 0 | 0 | 0 | 0 | 0 | 0 | 0 | 0 | 0 | 0 | 0 | 0 | 0 | 0 | 0 | 0 | 3 | 40 | 1 | 0 | 1687.29 | 1.637 | 1.85 | 7.124446 | 0.1532351 | 1
0 | 65 | 0 | 0 | 0 | 0 | 0 | 0 | 0 | 0 | 0 | 0 | 0 | 25 | 0 | 0 | 0 | 10 | 0 | 0 | 0 | 0 | 0 | 0 | 0 | 0 | 0 | 0 | 0 | 0 | 0 | 0 | 0 | 0 | 0 | 0 | 0 | 0 | 0 | 0 | 0 | 0 | 0 | 0 | 0 | 0 | 0 | 0 | 0 | 0 | 0 | 0 | 0 | 3 | 40 | 1 | 0 | 1163.66 | 1.6845 | 2.4 | 7.124446 | 0.1245582 | 1
0 | 75 | 0 | 0 | 0 | 0 | 0 | 0 | 0 | 0 | 0 | 0 | 0 | 25 | 0 | 0 | 0 | 0 | 0 | 0 | 0 | 0 | 0 | 0 | 0 | 0 | 0 | 0 | 0 | 0 | 0 | 0 | 0 | 0 | 0 | 0 | 0 | 0 | 0 | 0 | 0 | 0 | 0 | 0 | 0 | 0 | 0 | 0 | 0 | 0 | 0 | 0 | 0 | 2 | 40 | 1 | 0 | 1039.5 | 1.6825 | 2.5 | 4.675938 | 0.1255737 | 0
0 | 20 | 0 | 0 | 0 | 0 | 0 | 0 | 0 | 0 | 0 | 0 | 0 | 25 | 0 | 0 | 0 | 0 | 0 | 0 | 0 | 55 | 0 | 0 | 0 | 0 | 0 | 0 | 0 | 0 | 0 | 0 | 0 | 0 | 0 | 0 | 0 | 0 | 0 | 0 | 0 | 0 | 0 | 0 | 0 | 0 | 0 | 0 | 0 | 0 | 0 | 0 | 0 | 3 | 40 | 1 | 0 | 1694.88 | 1.5285 | 1.95 | 8.291985 | 0.2397973 | 1
0 | 15 | 0 | 0 | 0 | 0 | 0 | 0 | 0 | 0 | 0 | 0 | 0 | 25 | 0 | 0 | 0 | 0 | 0 | 0 | 0 | 60 | 0 | 0 | 0 | 0 | 0 | 0 | 0 | 0 | 0 | 0 | 0 | 0 | 0 | 0 | 0 | 0 | 0 | 0 | 0 | 0 | 0 | 0 | 0 | 0 | 0 | 0 | 0 | 0 | 0 | 0 | 0 | 3 | 40 | 1 | 0 | 1754.46 | 1.5145 | 1.9 | 7.796184 | 0.2427854 | 1
0 | 10 | 0 | 0 | 0 | 0 | 0 | 0 | 0 | 0 | 0 | 0 | 0 | 25 | 0 | 0 | 0 | 0 | 0 | 0 | 0 | 65 | 0 | 0 | 0 | 0 | 0 | 0 | 0 | 0 | 0 | 0 | 0 | 0 | 0 | 0 | 0 | 0 | 0 | 0 | 0 | 0 | 0 | 0 | 0 | 0 | 0 | 0 | 0 | 0 | 0 | 0 | 0 | 3 | 40 | 1 | 0 | 1814.04 | 1.5005 | 1.85 | 7.124446 | 0.2449383 | 1
0 | 0 | 0 | 0 | 0 | 35 | 0 | 0 | 0 | 0 | 0 | 0 | 0 | 25 | 0 | 0 | 0 | 0 | 0 | 0 | 40 | 0 | 0 | 0 | 0 | 0 | 0 | 0 | 0 | 0 | 0 | 0 | 0 | 0 | 0 | 0 | 0 | 0 | 0 | 0 | 0 | 0 | 0 | 0 | 0 | 0 | 0 | 0 | 0 | 0 | 0 | 0 | 0 | 3 | 40 | 1 | 0 | 1138.85 | 1.3735 | 1.75 | 8.984177 | 0.3172267 | 1
0 | 0 | 0 | 0 | 0 | 0 | 0 | 0 | 0 | 0 | 0 | 0 | 0 | 25 | 0 | 0 | 0 | 0 | 0 | 0 | 0 | 72.5 | 0 | 0 | 0 | 0 | 0 | 0 | 0 | 0 | 0 | 0 | 2.5 | 0 | 0 | 0 | 0 | 0 | 0 | 0 | 0 | 0 | 0 | 0 | 0 | 0 | 0 | 0 | 0 | 0 | 0 | 0 | 0 | 3 | 40 | 1 | 0 | 1880.075 | 1.49025 | 1.775 | 5.58721 | 0.2610506 | 1
0 | 0 | 0 | 0 | 0 | 0 | 0 | 0 | 0 | 0 | 0 | 0 | 0 | 25 | 0 | 0 | 0 | 0 | 0 | 0 | 0 | 70 | 0 | 0 | 0 | 0 | 0 | 0 | 0 | 0 | 0 | 0 | 5 | 0 | 0 | 0 | 0 | 0 | 0 | 0 | 0 | 0 | 0 | 0 | 0 | 0 | 0 | 0 | 0 | 0 | 0 | 0 | 0 | 3 | 40 | 1 | 0 | 1826.95 | 1.508 | 1.8 | 6.203186 | 0.2733971 | 1
0 | 0 | 0 | 0 | 0 | 0 | 0 | 0 | 0 | 0 | 0 | 0 | 0 | 25 | 0 | 0 | 0 | 0 | 0 | 0 | 0 | 67.5 | 0 | 0 | 0 | 0 | 0 | 0 | 0 | 0 | 0 | 0 | 7.5 | 0 | 0 | 0 | 0 | 0 | 0 | 0 | 0 | 0 | 0 | 0 | 0 | 0 | 0 | 0 | 0 | 0 | 0 | 0 | 0 | 3 | 40 | 1 | 0 | 1773.825 | 1.52575 | 1.825 | 6.702979 | 0.2841029 | 1
0 | 0 | 0 | 0 | 0 | 0 | 0 | 0 | 0 | 0 | 0 | 0 | 0 | 25 | 0 | 0 | 0 | 0 | 0 | 0 | 0 | 65 | 0 | 0 | 0 | 0 | 0 | 0 | 0 | 0 | 0 | 0 | 10 | 0 | 0 | 0 | 0 | 0 | 0 | 0 | 0 | 0 | 0 | 0 | 0 | 0 | 0 | 0 | 0 | 0 | 0 | 0 | 0 | 3 | 40 | 1 | 0 | 1720.7 | 1.5435 | 1.85 | 7.124446 | 0.2933475 | 1
0 | 0 | 0 | 0 | 0 | 0 | 0 | 0 | 0 | 0 | 0 | 0 | 0 | 25 | 50 | 0 | 0 | 0 | 0 | 0 | 0 | 25 | 0 | 0 | 0 | 0 | 0 | 0 | 0 | 0 | 0 | 0 | 0 | 0 | 0 | 0 | 0 | 0 | 0 | 0 | 0 | 0 | 0 | 0 | 0 | 0 | 0 | 0 | 0 | 0 | 0 | 0 | 0 | 3 | 40 | 1 | 0 | 1835.7 | 1.5775 | 1.75 | 8.644909 | 0.2049848 | 0
0 | 0 | 0 | 0 | 0 | 45 | 0 | 0 | 0 | 0 | 0 | 0 | 0 | 25 | 0 | 0 | 0 | 0 | 0 | 0 | 30 | 0 | 0 | 0 | 0 | 0 | 0 | 0 | 0 | 0 | 0 | 0 | 0 | 0 | 0 | 0 | 0 | 0 | 0 | 0 | 0 | 0 | 0 | 0 | 0 | 0 | 0 | 0 | 0 | 0 | 0 | 0 | 0 | 3 | 40 | 1 | 0 | 1112.25 | 1.3945 | 1.75 | 8.872489 | 0.3051471 | 1
0 | 0 | 0 | 0 | 0 | 45 | 0 | 0 | 0 | 0 | 0 | 0 | 0 | 25 | 0 | 0 | 0 | 0 | 30 | 0 | 0 | 0 | 0 | 0 | 0 | 0 | 0 | 0 | 0 | 0 | 0 | 0 | 0 | 0 | 0 | 0 | 0 | 0 | 0 | 0 | 0 | 0 | 0 | 0 | 0 | 0 | 0 | 0 | 0 | 0 | 0 | 0 | 0 | 3 | 40 | 1 | 0 | 1141.95 | 1.4065 | 1.75 | 8.872489 | 0.2939094 | 1
0 | 0 | 0 | 0 | 0 | 50 | 0 | 0 | 0 | 0 | 0 | 0 | 0 | 25 | 0 | 0 | 0 | 0 | 25 | 0 | 0 | 0 | 0 | 0 | 0 | 0 | 0 | 0 | 0 | 0 | 0 | 0 | 0 | 0 | 0 | 0 | 0 | 0 | 0 | 0 | 0 | 0 | 0 | 0 | 0 | 0 | 0 | 0 | 0 | 0 | 0 | 0 | 0 | 3 | 40 | 1 | 0 | 1123.7 | 1.415 | 1.75 | 8.644909 | 0.2884874 | 1
0 | 0 | 0 | 0 | 0 | 50 | 0 | 0 | 25 | 0 | 0 | 0 | 0 | 25 | 0 | 0 | 0 | 0 | 0 | 0 | 0 | 0 | 0 | 0 | 0 | 0 | 0 | 0 | 0 | 0 | 0 | 0 | 0 | 0 | 0 | 0 | 0 | 0 | 0 | 0 | 0 | 0 | 0 | 0 | 0 | 0 | 0 | 0 | 0 | 0 | 0 | 0 | 0 | 3 | 40 | 1 | 0 | 1069.2 | 1.41 | 1.75 | 8.644909 | 0.2933428 | 0
0 | 0 | 0 | 0 | 0 | 55 | 0 | 0 | 0 | 0 | 0 | 0 | 0 | 25 | 0 | 0 | 0 | 0 | 0 | 0 | 20 | 0 | 0 | 0 | 0 | 0 | 0 | 0 | 0 | 0 | 0 | 0 | 0 | 0 | 0 | 0 | 0 | 0 | 0 | 0 | 0 | 0 | 0 | 0 | 0 | 0 | 0 | 0 | 0 | 0 | 0 | 0 | 0 | 3 | 40 | 1 | 0 | 1085.65 | 1.4155 | 1.75 | 8.291985 | 0.291058 | 1
0 | 0 | 0 | 0 | 0 | 55 | 0 | 0 | 0 | 0 | 0 | 0 | 0 | 25 | 0 | 0 | 0 | 0 | 20 | 0 | 0 | 0 | 0 | 0 | 0 | 0 | 0 | 0 | 0 | 0 | 0 | 0 | 0 | 0 | 0 | 0 | 0 | 0 | 0 | 0 | 0 | 0 | 0 | 0 | 0 | 0 | 0 | 0 | 0 | 0 | 0 | 0 | 0 | 3 | 40 | 1 | 0 | 1105.45 | 1.4235 | 1.75 | 8.291985 | 0.2827061 | 1
0 | 0 | 0 | 0 | 0 | 55 | 0 | 0 | 20 | 0 | 0 | 0 | 0 | 25 | 0 | 0 | 0 | 0 | 0 | 0 | 0 | 0 | 0 | 0 | 0 | 0 | 0 | 0 | 0 | 0 | 0 | 0 | 0 | 0 | 0 | 0 | 0 | 0 | 0 | 0 | 0 | 0 | 0 | 0 | 0 | 0 | 0 | 0 | 0 | 0 | 0 | 0 | 0 | 3 | 40 | 1 | 0 | 1061.85 | 1.4195 | 1.75 | 8.291985 | 0.2868009 | 0
0 | 0 | 0 | 0 | 0 | 60 | 0 | 0 | 0 | 0 | 0 | 0 | 0 | 25 | 0 | 0 | 0 | 0 | 15 | 0 | 0 | 0 | 0 | 0 | 0 | 0 | 0 | 0 | 0 | 0 | 0 | 0 | 0 | 0 | 0 | 0 | 0 | 0 | 0 | 0 | 0 | 0 | 0 | 0 | 0 | 0 | 0 | 0 | 0 | 0 | 0 | 0 | 0 | 3 | 40 | 1 | 0 | 1087.2 | 1.432 | 1.75 | 7.796184 | 0.2765429 | 1
0 | 0 | 0 | 0 | 0 | 60 | 0 | 0 | 0 | 0 | 0 | 0 | 0 | 25 | 0 | 0 | 0 | 0 | 0 | 0 | 0 | 0 | 0 | 0 | 0 | 0 | 15 | 0 | 0 | 0 | 0 | 0 | 0 | 0 | 0 | 0 | 0 | 0 | 0 | 0 | 0 | 0 | 0 | 0 | 0 | 0 | 0 | 0 | 0 | 0 | 0 | 0 | 0 | 3 | 40 | 1 | 0 | 1163.7 | 1.444 | 1.75 | 7.796184 | 0.2651113 | 1
0 | 0 | 0 | 0 | 0 | 0 | 25 | 0 | 0 | 0 | 0 | 0 | 0 | 25 | 50 | 0 | 0 | 0 | 0 | 0 | 0 | 0 | 0 | 0 | 0 | 0 | 0 | 0 | 0 | 0 | 0 | 0 | 0 | 0 | 0 | 0 | 0 | 0 | 0 | 0 | 0 | 0 | 0 | 0 | 0 | 0 | 0 | 0 | 0 | 0 | 0 | 0 | 0 | 3 | 40 | 1 | 0 | 1735.95 | 1.7225 | 1.75 | 8.644909 | 0.1825342 | 1
0 | 0 | 0 | 0 | 0 | 0 | 25 | 0 | 0 | 0 | 0 | 0 | 0 | 25 | 0 | 0 | 0 | 0 | 0 | 0 | 0 | 50 | 0 | 0 | 0 | 0 | 0 | 0 | 0 | 0 | 0 | 0 | 0 | 0 | 0 | 0 | 0 | 0 | 0 | 0 | 0 | 0 | 0 | 0 | 0 | 0 | 0 | 0 | 0 | 0 | 0 | 0 | 0 | 3 | 40 | 1 | 0 | 1833.45 | 1.6175 | 1.75 | 8.644909 | 0.2875217 | 1
0 | 0 | 0 | 0 | 0 | 0 | 15 | 0 | 0 | 0 | 0 | 0 | 0 | 25 | 0 | 0 | 0 | 0 | 0 | 0 | 0 | 60 | 0 | 0 | 0 | 0 | 0 | 0 | 0 | 0 | 0 | 0 | 0 | 0 | 0 | 0 | 0 | 0 | 0 | 0 | 0 | 0 | 0 | 0 | 0 | 0 | 0 | 0 | 0 | 0 | 0 | 0 | 0 | 3 | 40 | 1 | 0 | 1873.35 | 1.5595 | 1.75 | 7.796184 | 0.2810956 | 1
0 | 0 | 0 | 0 | 0 | 0 | 20 | 0 | 0 | 0 | 0 | 0 | 0 | 25 | 0 | 0 | 0 | 0 | 0 | 0 | 0 | 55 | 0 | 0 | 0 | 0 | 0 | 0 | 0 | 0 | 0 | 0 | 0 | 0 | 0 | 0 | 0 | 0 | 0 | 0 | 0 | 0 | 0 | 0 | 0 | 0 | 0 | 0 | 0 | 0 | 0 | 0 | 0 | 3 | 40 | 1 | 0 | 1853.4 | 1.5885 | 1.75 | 8.291985 | 0.2858019 | 1
0 | 0 | 0 | 0 | 0 | 65 | 0 | 0 | 0 | 0 | 0 | 0 | 0 | 25 | 0 | 0 | 0 | 0 | 10 | 0 | 0 | 0 | 0 | 0 | 0 | 0 | 0 | 0 | 0 | 0 | 0 | 0 | 0 | 0 | 0 | 0 | 0 | 0 | 0 | 0 | 0 | 0 | 0 | 0 | 0 | 0 | 0 | 0 | 0 | 0 | 0 | 0 | 0 | 3 | 40 | 1 | 0 | 1068.95 | 1.4405 | 1.75 | 7.124446 | 0.2699718 | 1
0 | 0 | 0 | 0 | 0 | 65 | 0 | 0 | 0 | 0 | 0 | 0 | 0 | 25 | 0 | 0 | 0 | 0 | 0 | 0 | 0 | 0 | 0 | 0 | 0 | 0 | 10 | 0 | 0 | 0 | 0 | 0 | 0 | 0 | 0 | 0 | 0 | 0 | 0 | 0 | 0 | 0 | 0 | 0 | 0 | 0 | 0 | 0 | 0 | 0 | 0 | 0 | 0 | 3 | 40 | 1 | 0 | 1119.95 | 1.4485 | 1.75 | 7.124446 | 0.2620167 | 1
0 | 0 | 0 | 0 | 0 | 65 | 0 | 0 | 10 | 0 | 0 | 0 | 0 | 25 | 0 | 0 | 0 | 0 | 0 | 0 | 0 | 0 | 0 | 0 | 0 | 0 | 0 | 0 | 0 | 0 | 0 | 0 | 0 | 0 | 0 | 0 | 0 | 0 | 0 | 0 | 0 | 0 | 0 | 0 | 0 | 0 | 0 | 0 | 0 | 0 | 0 | 0 | 0 | 3 | 40 | 1 | 0 | 1047.15 | 1.4385 | 1.75 | 7.124446 | 0.2722549 | 1
0 | 0 | 0 | 0 | 0 | 70 | 0 | 0 | 0 | 0 | 0 | 0 | 0 | 25 | 0 | 0 | 0 | 0 | 5 | 0 | 0 | 0 | 0 | 0 | 0 | 0 | 0 | 0 | 0 | 0 | 0 | 0 | 0 | 0 | 0 | 0 | 0 | 0 | 0 | 0 | 0 | 0 | 0 | 0 | 0 | 0 | 0 | 0 | 0 | 0 | 0 | 0 | 0 | 3 | 40 | 1 | 0 | 1050.7 | 1.449 | 1.75 | 6.203186 | 0.262962 | 1
0 | 0 | 0 | 0 | 0 | 70 | 0 | 0 | 0 | 0 | 0 | 0 | 0 | 25 | 0 | 0 | 0 | 0 | 0 | 0 | 0 | 0 | 0 | 0 | 0 | 0 | 5 | 0 | 0 | 0 | 0 | 0 | 0 | 0 | 0 | 0 | 0 | 0 | 0 | 0 | 0 | 0 | 0 | 0 | 0 | 0 | 0 | 0 | 0 | 0 | 0 | 0 | 0 | 3 | 40 | 1 | 0 | 1076.2 | 1.453 | 1.75 | 6.203186 | 0.2588069 | 1
0 | 0 | 0 | 0 | 0 | 70 | 0 | 0 | 5 | 0 | 0 | 0 | 0 | 25 | 0 | 0 | 0 | 0 | 0 | 0 | 0 | 0 | 0 | 0 | 0 | 0 | 0 | 0 | 0 | 0 | 0 | 0 | 0 | 0 | 0 | 0 | 0 | 0 | 0 | 0 | 0 | 0 | 0 | 0 | 0 | 0 | 0 | 0 | 0 | 0 | 0 | 0 | 0 | 3 | 40 | 1 | 0 | 1039.8 | 1.448 | 1.75 | 6.203186 | 0.2641704 | 1
70 | 0 | 0 | 0 | 0 | 0 | 0 | 0 | 5 | 0 | 0 | 0 | 0 | 25 | 0 | 0 | 0 | 0 | 0 | 0 | 0 | 0 | 0 | 0 | 0 | 0 | 0 | 0 | 0 | 0 | 0 | 0 | 0 | 0 | 0 | 0 | 0 | 0 | 0 | 0 | 0 | 0 | 0 | 0 | 0 | 0 | 0 | 0 | 0 | 0 | 0 | 0 | 0 | 3 | 40 | 1 | 0 | 1256.8 | 1.882 | 1.05 | 6.203186 | 0.1752883 | 0
25 | 0 | 0 | 0 | 0 | 0 | 0 | 0 | 0 | 0 | 0 | 0 | 0 | 25 | 0 | 0 | 0 | 0 | 0 | 50 | 0 | 0 | 0 | 0 | 0 | 0 | 0 | 0 | 0 | 0 | 0 | 0 | 0 | 0 | 0 | 0 | 0 | 0 | 0 | 0 | 0 | 0 | 0 | 0 | 0 | 0 | 0 | 0 | 0 | 0 | 0 | 0 | 0 | 3 | 40 | 1 | 0 | 1253.65 | 1.9625 | 2.5 | 8.644909 | 0.04866981 | 1
0 | 0 | 0 | 0 | 0 | 0 | 0 | 0 | 0 | 0 | 0 | 0 | 0 | 26.7 | 0 | 0 | 0 | 0 | 0 | 0 | 0 | 0 | 16.5 | 0 | 0 | 0 | 0 | 0 | 56.8 | 0 | 0 | 0 | 0 | 0 | 0 | 0 | 0 | 0 | 0 | 0 | 0 | 0 | 0 | 0 | 0 | 0 | 0 | 0 | 0 | 0 | 0 | 0 | 0 | 3 | 40 | 1 | 0 | 1676.3326 | 2.0704 | 11.151 | 8.074844 | 0.1486063 | 0
0 | 0 | 0 | 0 | 0 | 0 | 0 | 0 | 0 | 0 | 0 | 0 | 0 | 27 | 0 | 0 | 0 | 0 | 0 | 0 | 69 | 0 | 0 | 0 | 0 | 0 | 0 | 0 | 0 | 0 | 0 | 0 | 0 | 0 | 0 | 0 | 0 | 0 | 0 | 0 | 0 | 0 | 0 | 0 | 0 | 0 | 0 | 4 | 0 | 0 | 0 | 0 | 0 | 3 | 40 | 1 | 0 | 1187.706 | 1.31 | 1.73 | 6.138971 | 0.36 | 1
0 | 0 | 0 | 0 | 0 | 0 | 0 | 0 | 0 | 0 | 0 | 0 | 0 | 27 | 0 | 0 | 0 | 0 | 0 | 0 | 70 | 0 | 0 | 0 | 0 | 0 | 0 | 0 | 0 | 0 | 0 | 0 | 0 | 0 | 0 | 0 | 0 | 0 | 0 | 0 | 0 | 0 | 0 | 0 | 0 | 0 | 0 | 3 | 0 | 0 | 0 | 0 | 0 | 3 | 40 | 1 | 0 | 1199.606 | 1.3115 | 1.73 | 5.890218 | 0.3588074 | 1
0 | 0 | 0 | 0 | 0 | 0 | 0 | 0 | 0 | 0 | 0 | 0 | 0 | 27 | 0 | 0 | 0 | 0 | 0 | 0 | 71 | 0 | 0 | 0 | 0 | 0 | 0 | 0 | 0 | 0 | 0 | 0 | 0 | 0 | 0 | 0 | 0 | 0 | 0 | 0 | 0 | 0 | 0 | 0 | 0 | 0 | 0 | 2 | 0 | 0 | 0 | 0 | 0 | 3 | 40 | 1 | 0 | 1211.506 | 1.313 | 1.73 | 5.612026 | 0.3576045 | 1
0 | 0 | 0 | 0 | 0 | 0 | 0 | 0 | 0 | 0 | 0 | 0 | 0 | 27 | 0 | 0 | 0 | 0 | 0 | 0 | 73 | 0 | 0 | 0 | 0 | 0 | 0 | 0 | 0 | 0 | 0 | 0 | 0 | 0 | 0 | 0 | 0 | 0 | 0 | 0 | 0 | 0 | 0 | 0 | 0 | 0 | 0 | 0 | 0 | 0 | 0 | 0 | 0 | 2 | 40 | 1 | 0 | 1235.306 | 1.316 | 1.73 | 4.849897 | 0.3551676 | 1
0 | 0 | 0 | 0 | 0 | 0 | 0 | 0 | 0 | 0 | 0 | 0 | 0 | 27 | 0 | 0 | 0 | 0 | 0 | 0 | 71 | 0 | 0 | 0 | 0 | 0 | 0 | 0 | 0 | 0 | 0 | 0 | 0 | 0 | 0 | 0 | 0 | 0 | 0 | 0 | 0 | 0 | 0 | 0 | 0 | 0 | 0 | 0 | 0 | 0 | 0 | 0 | 2 | 3 | 40 | 1 | 0 | 1211.506 | 1.316 | 1.73 | 5.612026 | 0.3551676 | 1
0 | 0 | 0 | 0 | 0 | 0 | 0 | 0 | 0 | 0 | 0 | 0 | 0 | 27 | 0 | 0 | 0 | 0 | 0 | 0 | 69 | 0 | 0 | 0 | 0 | 0 | 0 | 0 | 0 | 0 | 0 | 0 | 0 | 0 | 0 | 0 | 0 | 0 | 0 | 0 | 0 | 0 | 0 | 0 | 0 | 0 | 0 | 0 | 0 | 0 | 0 | 0 | 4 | 3 | 40 | 1 | 0 | 1187.706 | 1.316 | 1.73 | 6.138971 | 0.3551676 | 1
0 | 0 | 0 | 0 | 0 | 70 | 0 | 0 | 0 | 0 | 0 | 0 | 0 | 27 | 0 | 0 | 0 | 0 | 0 | 0 | 0 | 0 | 0 | 0 | 0 | 0 | 0 | 0 | 0 | 0 | 0 | 3 | 0 | 0 | 0 | 0 | 0 | 0 | 0 | 0 | 0 | 0 | 0 | 0 | 0 | 0 | 0 | 0 | 0 | 0 | 0 | 0 | 0 | 3 | 40 | 1 | 0 | 1013.406 | 1.5062 | 1.7 | 5.890218 | 0.3176154 | 1
22 | 0 | 0 | 0 | 0 | 0 | 0 | 0 | 51 | 0 | 0 | 0 | 0 | 27 | 0 | 0 | 0 | 0 | 0 | 0 | 0 | 0 | 0 | 0 | 0 | 0 | 0 | 0 | 0 | 0 | 0 | 0 | 0 | 0 | 0 | 0 | 0 | 0 | 0 | 0 | 0 | 0 | 0 | 0 | 0 | 0 | 0 | 0 | 0 | 0 | 0 | 0 | 0 | 3 | 40 | 1 | 0 | 1184.296 | 1.5088 | 1.51 | 8.564371 | 0.3967928 | 0
28 | 0 | 0 | 0 | 0 | 0 | 0 | 0 | 45 | 0 | 0 | 0 | 0 | 27 | 0 | 0 | 0 | 0 | 0 | 0 | 0 | 0 | 0 | 0 | 0 | 0 | 0 | 0 | 0 | 0 | 0 | 0 | 0 | 0 | 0 | 0 | 0 | 0 | 0 | 0 | 0 | 0 | 0 | 0 | 0 | 0 | 0 | 0 | 0 | 0 | 0 | 0 | 0 | 3 | 40 | 1 | 0 | 1194.076 | 1.5574 | 1.45 | 8.890654 | 0.3957995 | 0
0 | 7.5 | 0 | 0 | 0 | 0 | 0 | 0 | 0 | 0 | 0 | 0 | 0 | 27.5 | 0 | 0 | 0 | 0 | 0 | 0 | 0 | 65 | 0 | 0 | 0 | 0 | 0 | 0 | 0 | 0 | 0 | 0 | 0 | 0 | 0 | 0 | 0 | 0 | 0 | 0 | 0 | 0 | 0 | 0 | 0 | 0 | 0 | 0 | 0 | 0 | 0 | 0 | 0 | 3 | 40 | 1 | 0 | 1824.65 | 1.50775 | 1.8 | 6.895467 | 0.2522547 | 1
0 | 0 | 0 | 0 | 0 | 0 | 0 | 0 | 0 | 0 | 0 | 0 | 0 | 27.5 | 0 | 0 | 0 | 0 | 0 | 0 | 66 | 0 | 0 | 0 | 0 | 0 | 0 | 0 | 0 | 0 | 0 | 0 | 0 | 0 | 0 | 0 | 0 | 0 | 0 | 0 | 0 | 0 | 0 | 0 | 0 | 0 | 0 | 6.5 | 0 | 0 | 0 | 0 | 0 | 3 | 40 | 1 | 0 | 1158.795 | 1.31025 | 1.725 | 6.709484 | 0.3650444 | 1
0 | 0 | 0 | 0 | 0 | 0 | 0 | 0 | 0 | 0 | 0 | 0 | 0 | 27.5 | 0 | 0 | 0 | 0 | 0 | 0 | 67.5 | 0 | 0 | 0 | 0 | 0 | 0 | 0 | 0 | 0 | 0 | 0 | 0 | 0 | 0 | 0 | 0 | 0 | 0 | 0 | 0 | 0 | 0 | 0 | 0 | 0 | 0 | 5 | 0 | 0 | 0 | 0 | 0 | 3 | 40 | 1 | 0 | 1176.645 | 1.3125 | 1.725 | 6.403373 | 0.363275 | 1
0 | 0 | 0 | 0 | 0 | 0 | 0 | 0 | 0 | 0 | 0 | 0 | 0 | 27.5 | 0 | 0 | 0 | 0 | 0 | 0 | 68 | 0 | 0 | 0 | 0 | 0 | 0 | 0 | 0 | 0 | 0 | 0 | 0 | 0 | 0 | 0 | 0 | 0 | 0 | 0 | 0 | 0 | 0 | 0 | 0 | 0 | 0 | 0 | 0 | 0 | 0 | 0 | 4.5 | 3 | 40 | 1 | 0 | 1182.595 | 1.32 | 1.725 | 6.292874 | 0.3572114 | 1
0 | 0 | 1 | 0 | 0 | 0 | 0 | 0 | 0 | 0 | 0 | 0 | 0 | 27.5 | 0 | 0 | 0 | 0 | 0 | 0 | 71.5 | 0 | 0 | 0 | 0 | 0 | 0 | 0 | 0 | 0 | 0 | 0 | 0 | 0 | 0 | 0 | 0 | 0 | 0 | 0 | 0 | 0 | 0 | 0 | 0 | 0 | 0 | 0 | 0 | 0 | 0 | 0 | 0 | 3 | 40 | 1 | 0 | 1235.365 | 1.319 | 1.725 | 5.329407 | 0.3579651 | 1
0 | 0 | 1.5 | 0 | 0 | 0 | 0 | 0 | 0 | 0 | 0 | 0 | 0 | 27.5 | 0 | 0 | 0 | 0 | 0 | 0 | 71 | 0 | 0 | 0 | 0 | 0 | 0 | 0 | 0 | 0 | 0 | 0 | 0 | 0 | 0 | 0 | 0 | 0 | 0 | 0 | 0 | 0 | 0 | 0 | 0 | 0 | 0 | 0 | 0 | 0 | 0 | 0 | 0 | 3 | 40 | 1 | 0 | 1234.975 | 1.3185 | 1.725 | 5.497757 | 0.3583403 | 1
0 | 30 | 0 | 0 | 0 | 0 | 0 | 0 | 0 | 0 | 0 | 0 | 0 | 28 | 0 | 0 | 0 | 0 | 0 | 0 | 0 | 0 | 0 | 0 | 0 | 0 | 42 | 0 | 0 | 0 | 0 | 0 | 0 | 0 | 0 | 0 | 0 | 0 | 0 | 0 | 0 | 0 | 0 | 0 | 0 | 0 | 0 | 0 | 0 | 0 | 0 | 0 | 0 | 3 | 40 | 1 | 0 | 1415.784 | 1.5274 | 2.02 | 8.996189 | 0.2839141 | 1
0 | 0 | 0 | 0 | 0 | 0 | 0 | 0 | 0 | 0 | 0 | 0 | 0 | 28 | 0 | 0 | 0 | 0 | 0 | 0 | 0 | 72 | 0 | 0 | 0 | 0 | 0 | 0 | 0 | 0 | 0 | 0 | 0 | 0 | 0 | 0 | 0 | 0 | 0 | 0 | 0 | 0 | 0 | 0 | 0 | 0 | 0 | 0 | 0 | 0 | 0 | 0 | 0 | 2 | 40 | 1 | 0 | 1910.184 | 1.4896 | 1.72 | 4.930497 | 0.2559294 | 0
0 | 0 | 0 | 0 | 0 | 0 | 0 | 0 | 0 | 0 | 0 | 0 | 0 | 28 | 0 | 0 | 0 | 0 | 0 | 0 | 63.5 | 0 | 0 | 0 | 0 | 0 | 0 | 0 | 0 | 0 | 0 | 0 | 0 | 0 | 0 | 0 | 0 | 0 | 0 | 0 | 0 | 0 | 0 | 0 | 0 | 0 | 0 | 8.5 | 0 | 0 | 0 | 0 | 0 | 3 | 40 | 1 | 0 | 1135.834 | 1.31125 | 1.72 | 7.103628 | 0.36944 | 1
0 | 0 | 0 | 0 | 0 | 0 | 0 | 0 | 0 | 0 | 0 | 0 | 0 | 28 | 0 | 0 | 0 | 0 | 0 | 0 | 64.5 | 0 | 0 | 0 | 0 | 0 | 0 | 0 | 0 | 0 | 0 | 0 | 0 | 0 | 0 | 0 | 0 | 0 | 0 | 0 | 0 | 0 | 0 | 0 | 0 | 0 | 0 | 7.5 | 0 | 0 | 0 | 0 | 0 | 3 | 40 | 1 | 0 | 1147.734 | 1.31275 | 1.72 | 6.930689 | 0.3682729 | 1
0 | 0 | 0 | 0 | 0 | 0 | 0 | 0 | 0 | 0 | 0 | 0 | 0 | 28 | 0 | 0 | 0 | 0 | 0 | 0 | 65 | 0 | 0 | 0 | 0 | 0 | 0 | 0 | 0 | 0 | 0 | 0 | 0 | 0 | 0 | 0 | 0 | 0 | 0 | 0 | 0 | 0 | 0 | 0 | 0 | 0 | 0 | 0 | 0 | 0 | 0 | 0 | 7 | 3 | 40 | 1 | 0 | 1153.684 | 1.324 | 1.72 | 6.839662 | 0.3591991 | 1
0 | 0 | 2 | 0 | 0 | 0 | 0 | 0 | 0 | 0 | 0 | 0 | 0 | 28 | 0 | 0 | 0 | 0 | 0 | 0 | 70 | 0 | 0 | 0 | 0 | 0 | 0 | 0 | 0 | 0 | 0 | 0 | 0 | 0 | 0 | 0 | 0 | 0 | 0 | 0 | 0 | 0 | 0 | 0 | 0 | 0 | 0 | 0 | 0 | 0 | 0 | 0 | 0 | 3 | 40 | 1 | 0 | 1235.424 | 1.322 | 1.72 | 5.6903 | 0.360716 | 1
0 | 0 | 0 | 0 | 0 | 0 | 0 | 0 | 0 | 0 | 0 | 0 | 0 | 28 | 0 | 0 | 0 | 0 | 0 | 0 | 0 | 0 | 0 | 0 | 0 | 0 | 0 | 0 | 0 | 0 | 0 | 0 | 0 | 0 | 0 | 0 | 0 | 0 | 0 | 0 | 0 | 0 | 0 | 0 | 0 | 0 | 0 | 0 | 72 | 0 | 0 | 0 | 0 | 2 | 40 | 1 | 0 | 380.184 | 1.5256 | 1.72 | 4.930497 | 0.2334794 | 1
0 | 0 | 0 | 0 | 0 | 0 | 0 | 0 | 0 | 0 | 0 | 0 | 0 | 28.5 | 0 | 0 | 0 | 0 | 0 | 0 | 61.5 | 0 | 0 | 0 | 0 | 0 | 0 | 0 | 0 | 0 | 0 | 0 | 0 | 0 | 0 | 0 | 0 | 0 | 0 | 0 | 0 | 0 | 0 | 0 | 0 | 0 | 0 | 10 | 0 | 0 | 0 | 0 | 0 | 3 | 40 | 1 | 0 | 1118.823 | 1.313 | 1.715 | 7.375031 | 0.3732037 | 1
0 | 0 | 0 | 0 | 0 | 0 | 0 | 0 | 0 | 0 | 0 | 0 | 0 | 28.5 | 0 | 0 | 0 | 0 | 0 | 0 | 62.5 | 0 | 0 | 0 | 0 | 0 | 0 | 0 | 0 | 0 | 0 | 0 | 0 | 0 | 0 | 0 | 0 | 0 | 0 | 0 | 0 | 0 | 0 | 0 | 0 | 0 | 0 | 9 | 0 | 0 | 0 | 0 | 0 | 3 | 40 | 1 | 0 | 1130.723 | 1.3145 | 1.715 | 7.219036 | 0.3720413 | 1
0 | 0 | 3 | 0 | 0 | 0 | 0 | 0 | 0 | 0 | 0 | 0 | 0 | 28.5 | 0 | 0 | 0 | 0 | 0 | 0 | 68.5 | 0 | 0 | 0 | 0 | 0 | 0 | 0 | 0 | 0 | 0 | 0 | 0 | 0 | 0 | 0 | 0 | 0 | 0 | 0 | 0 | 0 | 0 | 0 | 0 | 0 | 0 | 0 | 0 | 0 | 0 | 0 | 0 | 3 | 40 | 1 | 0 | 1235.483 | 1.325 | 1.715 | 6.004276 | 0.3634212 | 1
0 | 0 | 0 | 0 | 0 | 0 | 0 | 0 | 0 | 0 | 0 | 0 | 0 | 29 | 0 | 0 | 0 | 0 | 0 | 0 | 60 | 0 | 0 | 0 | 0 | 0 | 0 | 0 | 0 | 0 | 0 | 0 | 0 | 0 | 0 | 0 | 0 | 0 | 0 | 0 | 0 | 0 | 0 | 0 | 0 | 0 | 0 | 11 | 0 | 0 | 0 | 0 | 0 | 3 | 40 | 1 | 0 | 1107.762 | 1.3155 | 1.71 | 7.552103 | 0.3763439 | 1
0 | 0 | 0 | 0 | 0 | 0 | 0 | 0 | 0 | 0 | 0 | 0 | 0 | 29 | 0 | 0 | 0 | 0 | 0 | 0 | 63.5 | 0 | 0 | 0 | 0 | 0 | 0 | 0 | 0 | 0 | 0 | 0 | 0 | 0 | 0 | 0 | 0 | 0 | 0 | 0 | 0 | 0 | 0 | 0 | 0 | 0 | 0 | 0 | 0 | 0 | 0 | 0 | 7.5 | 3 | 40 | 1 | 0 | 1149.412 | 1.332 | 1.71 | 6.997951 | 0.3630096 | 1
0 | 0 | 4 | 0 | 0 | 0 | 0 | 0 | 0 | 0 | 0 | 0 | 0 | 29 | 0 | 0 | 0 | 0 | 0 | 0 | 67 | 0 | 0 | 0 | 0 | 0 | 0 | 0 | 0 | 0 | 0 | 0 | 0 | 0 | 0 | 0 | 0 | 0 | 0 | 0 | 0 | 0 | 0 | 0 | 0 | 0 | 0 | 0 | 0 | 0 | 0 | 0 | 0 | 3 | 40 | 1 | 0 | 1235.542 | 1.328 | 1.71 | 6.286541 | 0.366082 | 1
0 | 0 | 0 | 0 | 0 | 70 | 0 | 0 | 0 | 0 | 0 | 0 | 0 | 29 | 0 | 0 | 0 | 0 | 0 | 0 | 0 | 0 | 0 | 0 | 0 | 0 | 0 | 0 | 0 | 0 | 0 | 1 | 0 | 0 | 0 | 0 | 0 | 0 | 0 | 0 | 0 | 0 | 0 | 0 | 0 | 0 | 0 | 0 | 0 | 0 | 0 | 0 | 0 | 3 | 40 | 1 | 0 | 1040.562 | 1.4934 | 1.7 | 5.44391 | 0.2871279 | 1
0 | 0 | 0 | 0 | 0 | 0 | 0 | 0 | 71 | 0 | 0 | 0 | 0 | 29 | 0 | 0 | 0 | 0 | 0 | 0 | 0 | 0 | 0 | 0 | 0 | 0 | 0 | 0 | 0 | 0 | 0 | 0 | 0 | 0 | 0 | 0 | 0 | 0 | 0 | 0 | 0 | 0 | 0 | 0 | 0 | 0 | 0 | 0 | 0 | 0 | 0 | 0 | 0 | 2 | 40 | 1 | 0 | 1154.172 | 1.3462 | 1.71 | 5.006973 | 0.3539344 | 0
0 | 69.6 | 0 | 0 | 0 | 0 | 0 | 0 | 0 | 0 | 0 | 0 | 0 | 29.6 | 0.8 | 0 | 0 | 0 | 0 | 0 | 0 | 0 | 0 | 0 | 0 | 0 | 0 | 0 | 0 | 0 | 0 | 0 | 0 | 0 | 0 | 0 | 0 | 0 | 0 | 0 | 0 | 0 | 0 | 0 | 0 | 0 | 0 | 0 | 0 | 0 | 0 | 0 | 0 | 3 | 40 | 1 | 0 | 1066.9952 | 1.69528 | 2.4 | 5.41483 | 0.1328914 | 0
0 | 69.6 | 0 | 0 | 0 | 0 | 0 | 0 | 0 | 0 | 0 | 0 | 0 | 29.6 | 0 | 0 | 0 | 0 | 0 | 0 | 0 | 0.8 | 0 | 0 | 0 | 0 | 0 | 0 | 0 | 0 | 0 | 0 | 0 | 0 | 0 | 0 | 0 | 0 | 0 | 0 | 0 | 0 | 0 | 0 | 0 | 0 | 0 | 0 | 0 | 0 | 0 | 0 | 0 | 3 | 40 | 1 | 0 | 1068.5552 | 1.6936 | 2.4 | 5.41483 | 0.1361317 | 0
0 | 10 | 0 | 0 | 0 | 0 | 0 | 0 | 0 | 0 | 0 | 0 | 0 | 30 | 60 | 0 | 0 | 0 | 0 | 0 | 0 | 0 | 0 | 0 | 0 | 0 | 0 | 0 | 0 | 0 | 0 | 0 | 0 | 0 | 0 | 0 | 0 | 0 | 0 | 0 | 0 | 0 | 0 | 0 | 0 | 0 | 0 | 0 | 0 | 0 | 0 | 0 | 0 | 3 | 40 | 1 | 0 | 1658.68 | 1.655 | 1.8 | 7.466191 | 0.1616942 | 1
0 | 15 | 0 | 0 | 0 | 0 | 0 | 0 | 0 | 0 | 0 | 0 | 0 | 30 | 55 | 0 | 0 | 0 | 0 | 0 | 0 | 0 | 0 | 0 | 0 | 0 | 0 | 0 | 0 | 0 | 0 | 0 | 0 | 0 | 0 | 0 | 0 | 0 | 0 | 0 | 0 | 0 | 0 | 0 | 0 | 0 | 0 | 0 | 0 | 0 | 0 | 0 | 0 | 3 | 40 | 1 | 0 | 1608.85 | 1.6585 | 1.85 | 8.103247 | 0.1599148 | 1
0 | 20 | 0 | 0 | 0 | 0 | 0 | 0 | 0 | 0 | 0 | 0 | 0 | 30 | 50 | 0 | 0 | 0 | 0 | 0 | 0 | 0 | 0 | 0 | 0 | 0 | 0 | 0 | 0 | 0 | 0 | 0 | 0 | 0 | 0 | 0 | 0 | 0 | 0 | 0 | 0 | 0 | 0 | 0 | 0 | 0 | 0 | 0 | 0 | 0 | 0 | 0 | 0 | 3 | 40 | 1 | 0 | 1559.02 | 1.662 | 1.9 | 8.561205 | 0.158038 | 1
0 | 70 | 0 | 0 | 0 | 0 | 0 | 0 | 0 | 0 | 0 | 0 | 0 | 30 | 0 | 0 | 0 | 0 | 0 | 0 | 0 | 0 | 0 | 0 | 0 | 0 | 0 | 0 | 0 | 0 | 0 | 0 | 0 | 0 | 0 | 0 | 0 | 0 | 0 | 0 | 0 | 0 | 0 | 0 | 0 | 0 | 0 | 0 | 0 | 0 | 0 | 0 | 0 | 2 | 40 | 1 | 0 | 1060.72 | 1.697 | 2.4 | 5.079409 | 0.1328947 | 0
0 | 60 | 0 | 0 | 0 | 0 | 0 | 0 | 0 | 0 | 0 | 0 | 0 | 30 | 0 | 0 | 0 | 10 | 0 | 0 | 0 | 0 | 0 | 0 | 0 | 0 | 0 | 0 | 0 | 0 | 0 | 0 | 0 | 0 | 0 | 0 | 0 | 0 | 0 | 0 | 0 | 0 | 0 | 0 | 0 | 0 | 0 | 0 | 0 | 0 | 0 | 0 | 0 | 3 | 40 | 1 | 0 | 1184.88 | 1.699 | 2.3 | 7.466191 | 0.1317156 | 1
0 | 65 | 0 | 0 | 0 | 0 | 0 | 0 | 0 | 0 | 0 | 0 | 0 | 30 | 0 | 0 | 0 | 5 | 0 | 0 | 0 | 0 | 0 | 0 | 0 | 0 | 0 | 0 | 0 | 0 | 0 | 0 | 0 | 0 | 0 | 0 | 0 | 0 | 0 | 0 | 0 | 0 | 0 | 0 | 0 | 0 | 0 | 0 | 0 | 0 | 0 | 0 | 0 | 3 | 40 | 1 | 0 | 1122.8 | 1.698 | 2.35 | 6.576939 | 0.1323102 | 1
0 | 5 | 0 | 0 | 0 | 0 | 0 | 0 | 0 | 0 | 0 | 0 | 0 | 30 | 0 | 0 | 0 | 0 | 0 | 0 | 0 | 65 | 0 | 0 | 0 | 0 | 0 | 0 | 0 | 0 | 0 | 0 | 0 | 0 | 0 | 0 | 0 | 0 | 0 | 0 | 0 | 0 | 0 | 0 | 0 | 0 | 0 | 0 | 0 | 0 | 0 | 0 | 0 | 3 | 40 | 1 | 0 | 1835.26 | 1.515 | 1.75 | 6.576939 | 0.2591621 | 1
0 | 0 | 60 | 0 | 0 | 10 | 0 | 0 | 0 | 0 | 0 | 0 | 0 | 30 | 0 | 0 | 0 | 0 | 0 | 0 | 0 | 0 | 0 | 0 | 0 | 0 | 0 | 0 | 0 | 0 | 0 | 0 | 0 | 0 | 0 | 0 | 0 | 0 | 0 | 0 | 0 | 0 | 0 | 0 | 0 | 0 | 0 | 0 | 0 | 0 | 0 | 0 | 0 | 3 | 40 | 1 | 0 | 1166.94 | 1.301 | 1.7 | 7.466191 | 0.4025034 | 1
0 | 0 | 50 | 0 | 0 | 20 | 0 | 0 | 0 | 0 | 0 | 0 | 0 | 30 | 0 | 0 | 0 | 0 | 0 | 0 | 0 | 0 | 0 | 0 | 0 | 0 | 0 | 0 | 0 | 0 | 0 | 0 | 0 | 0 | 0 | 0 | 0 | 0 | 0 | 0 | 0 | 0 | 0 | 0 | 0 | 0 | 0 | 0 | 0 | 0 | 0 | 0 | 0 | 3 | 40 | 1 | 0 | 1148.14 | 1.332 | 1.7 | 8.561205 | 0.3898666 | 1
0 | 0 | 0 | 0 | 0 | 30 | 0 | 0 | 0 | 0 | 0 | 0 | 0 | 30 | 0 | 0 | 0 | 0 | 0 | 0 | 40 | 0 | 0 | 0 | 0 | 0 | 0 | 0 | 0 | 0 | 0 | 0 | 0 | 0 | 0 | 0 | 0 | 0 | 0 | 0 | 0 | 0 | 0 | 0 | 0 | 0 | 0 | 0 | 0 | 0 | 0 | 0 | 0 | 3 | 40 | 1 | 0 | 1160.54 | 1.403 | 1.7 | 9.053784 | 0.3367803 | 1
0 | 0 | 0 | 0 | 0 | 40 | 0 | 0 | 0 | 0 | 0 | 0 | 0 | 30 | 0 | 0 | 0 | 0 | 0 | 0 | 30 | 0 | 0 | 0 | 0 | 0 | 0 | 0 | 0 | 0 | 0 | 0 | 0 | 0 | 0 | 0 | 0 | 0 | 0 | 0 | 0 | 0 | 0 | 0 | 0 | 0 | 0 | 0 | 0 | 0 | 0 | 0 | 0 | 3 | 40 | 1 | 0 | 1133.94 | 1.424 | 1.7 | 9.053784 | 0.3235182 | 1
0 | 0 | 0 | 0 | 0 | 40 | 0 | 0 | 0 | 0 | 0 | 0 | 0 | 30 | 0 | 0 | 0 | 0 | 30 | 0 | 0 | 0 | 0 | 0 | 0 | 0 | 0 | 0 | 0 | 0 | 0 | 0 | 0 | 0 | 0 | 0 | 0 | 0 | 0 | 0 | 0 | 0 | 0 | 0 | 0 | 0 | 0 | 0 | 0 | 0 | 0 | 0 | 0 | 3 | 40 | 1 | 0 | 1163.64 | 1.436 | 1.7 | 9.053784 | 0.3118076 | 1
0 | 0 | 0 | 0 | 0 | 0 | 0 | 0 | 0 | 0 | 0 | 0 | 0 | 30 | 0 | 0 | 0 | 0 | 0 | 0 | 0 | 69 | 0 | 0 | 0 | 0 | 0 | 0 | 0 | 0 | 0 | 0 | 1 | 0 | 0 | 0 | 0 | 0 | 0 | 0 | 0 | 0 | 0 | 0 | 0 | 0 | 0 | 0 | 0 | 0 | 0 | 0 | 0 | 3 | 40 | 1 | 0 | 1873.59 | 1.5081 | 1.71 | 5.515159 | 0.2660665 | 1
0 | 0 | 0 | 0 | 0 | 0 | 0 | 0 | 0 | 0 | 0 | 0 | 0 | 30 | 0 | 0 | 0 | 0 | 0 | 0 | 0 | 67.5 | 0 | 0 | 0 | 0 | 0 | 0 | 0 | 0 | 0 | 0 | 2.5 | 0 | 0 | 0 | 0 | 0 | 0 | 0 | 0 | 0 | 0 | 0 | 0 | 0 | 0 | 0 | 0 | 0 | 0 | 0 | 0 | 3 | 40 | 1 | 0 | 1841.715 | 1.51875 | 1.725 | 5.976088 | 0.2728478 | 1
0 | 0 | 0 | 0 | 0 | 0 | 0 | 0 | 0 | 0 | 0 | 0 | 0 | 30 | 0 | 0 | 0 | 0 | 0 | 0 | 0 | 65 | 0 | 0 | 0 | 0 | 0 | 0 | 0 | 0 | 0 | 0 | 5 | 0 | 0 | 0 | 0 | 0 | 0 | 0 | 0 | 0 | 0 | 0 | 0 | 0 | 0 | 0 | 0 | 0 | 0 | 0 | 0 | 3 | 40 | 1 | 0 | 1788.59 | 1.5365 | 1.75 | 6.576939 | 0.2829006 | 1
0 | 0 | 0 | 0 | 0 | 0 | 0 | 0 | 0 | 0 | 0 | 0 | 0 | 30 | 0 | 0 | 0 | 0 | 0 | 0 | 0 | 62.5 | 0 | 0 | 0 | 0 | 0 | 0 | 0 | 0 | 0 | 0 | 7.5 | 0 | 0 | 0 | 0 | 0 | 0 | 0 | 0 | 0 | 0 | 0 | 0 | 0 | 0 | 0 | 0 | 0 | 0 | 0 | 0 | 3 | 40 | 1 | 0 | 1735.465 | 1.55425 | 1.775 | 7.061036 | 0.2915295 | 1
0 | 0 | 0 | 0 | 0 | 0 | 0 | 0 | 0 | 0 | 0 | 0 | 0 | 30 | 0 | 0 | 0 | 0 | 0 | 0 | 0 | 60 | 0 | 0 | 0 | 0 | 0 | 0 | 0 | 0 | 0 | 0 | 10 | 0 | 0 | 0 | 0 | 0 | 0 | 0 | 0 | 0 | 0 | 0 | 0 | 0 | 0 | 0 | 0 | 0 | 0 | 0 | 0 | 3 | 40 | 1 | 0 | 1682.34 | 1.572 | 1.8 | 7.466191 | 0.2988578 | 1
0 | 0 | 0 | 0 | 0 | 0 | 0 | 0 | 0 | 0 | 0 | 0 | 0 | 30 | 70 | 0 | 0 | 0 | 0 | 0 | 0 | 0 | 0 | 0 | 0 | 0 | 0 | 0 | 0 | 0 | 0 | 0 | 0 | 0 | 0 | 0 | 0 | 0 | 0 | 0 | 0 | 0 | 0 | 0 | 0 | 0 | 0 | 0 | 0 | 0 | 0 | 0 | 0 | 2 | 40 | 1 | 0 | 1758.34 | 1.648 | 1.7 | 5.079409 | 0.1649727 | 0
0 | 0 | 0 | 0 | 0 | 0 | 0 | 0 | 0 | 0 | 0 | 0 | 0 | 30 | 30 | 0 | 0 | 0 | 0 | 0 | 0 | 40 | 0 | 0 | 0 | 0 | 0 | 0 | 0 | 0 | 0 | 0 | 0 | 0 | 0 | 0 | 0 | 0 | 0 | 0 | 0 | 0 | 0 | 0 | 0 | 0 | 0 | 0 | 0 | 0 | 0 | 0 | 0 | 3 | 40 | 1 | 0 | 1836.34 | 1.564 | 1.7 | 9.053784 | 0.2365248 | 1
0 | 0 | 0 | 0 | 0 | 0 | 0 | 0 | 0 | 0 | 0 | 0 | 0 | 30 | 40 | 0 | 0 | 0 | 0 | 0 | 0 | 30 | 0 | 0 | 0 | 0 | 0 | 0 | 0 | 0 | 0 | 0 | 0 | 0 | 0 | 0 | 0 | 0 | 0 | 0 | 0 | 0 | 0 | 0 | 0 | 0 | 0 | 0 | 0 | 0 | 0 | 0 | 0 | 3 | 40 | 1 | 0 | 1816.84 | 1.585 | 1.7 | 9.053784 | 0.2237968 | 1
0 | 0 | 0 | 0 | 0 | 0 | 0 | 0 | 0 | 0 | 0 | 0 | 0 | 30 | 50 | 0 | 0 | 0 | 0 | 0 | 0 | 20 | 0 | 0 | 0 | 0 | 0 | 0 | 0 | 0 | 0 | 0 | 0 | 0 | 0 | 0 | 0 | 0 | 0 | 0 | 0 | 0 | 0 | 0 | 0 | 0 | 0 | 0 | 0 | 0 | 0 | 0 | 0 | 3 | 40 | 1 | 0 | 1797.34 | 1.606 | 1.7 | 8.561205 | 0.2081922 | 1
0 | 0 | 0 | 0 | 0 | 0 | 0 | 0 | 0 | 0 | 0 | 0 | 0 | 30 | 0 | 0 | 0 | 0 | 0 | 0 | 0 | 70 | 0 | 0 | 0 | 0 | 0 | 0 | 0 | 0 | 0 | 0 | 0 | 0 | 0 | 0 | 0 | 0 | 0 | 0 | 0 | 0 | 0 | 0 | 0 | 0 | 0 | 0 | 0 | 0 | 0 | 0 | 0 | 2 | 40 | 1 | 0 | 1894.84 | 1.501 | 1.7 | 5.079409 | 0.2612068 | 0
0 | 0 | 0 | 0 | 0 | 40 | 0 | 0 | 0 | 0 | 0 | 0 | 0 | 30 | 0 | 0 | 0 | 0 | 0 | 0 | 0 | 0 | 0 | 0 | 0 | 0 | 30 | 0 | 0 | 0 | 0 | 0 | 0 | 0 | 0 | 0 | 0 | 0 | 0 | 0 | 0 | 0 | 0 | 0 | 0 | 0 | 0 | 0 | 0 | 0 | 0 | 0 | 0 | 3 | 40 | 1 | 0 | 1316.64 | 1.46 | 1.7 | 9.053784 | 0.2904479 | 1
0 | 0 | 0 | 0 | 0 | 45 | 0 | 0 | 0 | 0 | 0 | 0 | 0 | 30 | 0 | 0 | 0 | 0 | 25 | 0 | 0 | 0 | 0 | 0 | 0 | 0 | 0 | 0 | 0 | 0 | 0 | 0 | 0 | 0 | 0 | 0 | 0 | 0 | 0 | 0 | 0 | 0 | 0 | 0 | 0 | 0 | 0 | 0 | 0 | 0 | 0 | 0 | 0 | 3 | 40 | 1 | 0 | 1145.39 | 1.4445 | 1.7 | 8.872489 | 0.3058836 | 1
0 | 0 | 25 | 0 | 0 | 45 | 0 | 0 | 0 | 0 | 0 | 0 | 0 | 30 | 0 | 0 | 0 | 0 | 0 | 0 | 0 | 0 | 0 | 0 | 0 | 0 | 0 | 0 | 0 | 0 | 0 | 0 | 0 | 0 | 0 | 0 | 0 | 0 | 0 | 0 | 0 | 0 | 0 | 0 | 0 | 0 | 0 | 0 | 0 | 0 | 0 | 0 | 0 | 3 | 40 | 1 | 0 | 1101.14 | 1.4095 | 1.7 | 8.872489 | 0.3443178 | 1
0 | 0 | 0 | 0 | 0 | 0 | 60 | 0 | 0 | 0 | 0 | 0 | 0 | 30 | 0 | 0 | 0 | 0 | 0 | 0 | 0 | 0 | 0 | 0 | 0 | 10 | 0 | 0 | 0 | 0 | 0 | 0 | 0 | 0 | 0 | 0 | 0 | 0 | 0 | 0 | 0 | 0 | 0 | 0 | 0 | 0 | 0 | 0 | 0 | 0 | 0 | 0 | 0 | 3 | 40 | 1 | 0 | 1692.94 | 1.846 | 1.7 | 7.466191 | 0.1820549 | 0
0 | 0 | 0 | 0 | 0 | 50 | 0 | 0 | 0 | 0 | 0 | 0 | 0 | 30 | 0 | 0 | 0 | 0 | 0 | 0 | 20 | 0 | 0 | 0 | 0 | 0 | 0 | 0 | 0 | 0 | 0 | 0 | 0 | 0 | 0 | 0 | 0 | 0 | 0 | 0 | 0 | 0 | 0 | 0 | 0 | 0 | 0 | 0 | 0 | 0 | 0 | 0 | 0 | 3 | 40 | 1 | 0 | 1107.34 | 1.445 | 1.7 | 8.561205 | 0.3082613 | 1
0 | 0 | 0 | 0 | 0 | 50 | 0 | 0 | 0 | 0 | 0 | 0 | 0 | 30 | 0 | 0 | 0 | 0 | 20 | 0 | 0 | 0 | 0 | 0 | 0 | 0 | 0 | 0 | 0 | 0 | 0 | 0 | 0 | 0 | 0 | 0 | 0 | 0 | 0 | 0 | 0 | 0 | 0 | 0 | 0 | 0 | 0 | 0 | 0 | 0 | 0 | 0 | 0 | 3 | 40 | 1 | 0 | 1127.14 | 1.453 | 1.7 | 8.561205 | 0.2996014 | 1
0 | 0 | 0 | 0 | 0 | 50 | 0 | 0 | 0 | 0 | 0 | 0 | 0 | 30 | 0 | 0 | 0 | 0 | 0 | 0 | 0 | 0 | 0 | 0 | 0 | 0 | 20 | 0 | 0 | 0 | 0 | 0 | 0 | 0 | 0 | 0 | 0 | 0 | 0 | 0 | 0 | 0 | 0 | 0 | 0 | 0 | 0 | 0 | 0 | 0 | 0 | 0 | 0 | 3 | 40 | 1 | 0 | 1229.14 | 1.469 | 1.7 | 8.561205 | 0.2841989 | 1
0 | 0 | 0 | 0 | 0 | 0 | 0 | 0 | 0 | 0 | 0 | 0 | 0 | 30 | 0 | 0 | 0 | 0 | 0 | 0 | 57.5 | 0 | 0 | 0 | 0 | 0 | 0 | 0 | 0 | 0 | 0 | 0 | 0 | 0 | 0 | 0 | 0 | 0 | 0 | 0 | 0 | 0 | 0 | 0 | 0 | 0 | 0 | 12.5 | 0 | 0 | 0 | 0 | 0 | 3 | 40 | 1 | 0 | 1091.59 | 1.32125 | 1.7 | 7.810164 | 0.3819174 | 1
0 | 0 | 0 | 0 | 0 | 0 | 0 | 0 | 0 | 0 | 0 | 0 | 0 | 30 | 0 | 0 | 0 | 0 | 0 | 0 | 58 | 0 | 0 | 0 | 0 | 0 | 0 | 0 | 0 | 0 | 0 | 0 | 0 | 0 | 0 | 0 | 0 | 0 | 0 | 0 | 0 | 0 | 0 | 0 | 0 | 0 | 0 | 12 | 0 | 0 | 0 | 0 | 0 | 3 | 40 | 1 | 0 | 1097.54 | 1.322 | 1.7 | 7.745703 | 0.3813345 | 1
0 | 0 | 0 | 0 | 0 | 55 | 0 | 0 | 0 | 0 | 0 | 0 | 0 | 30 | 0 | 0 | 0 | 0 | 15 | 0 | 0 | 0 | 0 | 0 | 0 | 0 | 0 | 0 | 0 | 0 | 0 | 0 | 0 | 0 | 0 | 0 | 0 | 0 | 0 | 0 | 0 | 0 | 0 | 0 | 0 | 0 | 0 | 0 | 0 | 0 | 0 | 0 | 0 | 3 | 40 | 1 | 0 | 1108.89 | 1.4615 | 1.7 | 8.103247 | 0.2929381 | 1
0 | 0 | 0 | 0 | 0 | 60 | 0 | 0 | 0 | 0 | 0 | 0 | 0 | 30 | 0 | 0 | 0 | 0 | 0 | 0 | 10 | 0 | 0 | 0 | 0 | 0 | 0 | 0 | 0 | 0 | 0 | 0 | 0 | 0 | 0 | 0 | 0 | 0 | 0 | 0 | 0 | 0 | 0 | 0 | 0 | 0 | 0 | 0 | 0 | 0 | 0 | 0 | 0 | 3 | 40 | 1 | 0 | 1080.74 | 1.466 | 1.7 | 7.466191 | 0.2906957 | 1
0 | 0 | 0 | 0 | 0 | 60 | 0 | 0 | 0 | 0 | 0 | 0 | 0 | 30 | 0 | 0 | 0 | 0 | 10 | 0 | 0 | 0 | 0 | 0 | 0 | 0 | 0 | 0 | 0 | 0 | 0 | 0 | 0 | 0 | 0 | 0 | 0 | 0 | 0 | 0 | 0 | 0 | 0 | 0 | 0 | 0 | 0 | 0 | 0 | 0 | 0 | 0 | 0 | 3 | 40 | 1 | 0 | 1090.64 | 1.47 | 1.7 | 7.466191 | 0.2858671 | 1
0 | 0 | 0 | 0 | 0 | 60 | 0 | 0 | 0 | 0 | 0 | 0 | 0 | 30 | 0 | 0 | 0 | 0 | 0 | 0 | 0 | 0 | 0 | 0 | 0 | 0 | 10 | 0 | 0 | 0 | 0 | 0 | 0 | 0 | 0 | 0 | 0 | 0 | 0 | 0 | 0 | 0 | 0 | 0 | 0 | 0 | 0 | 0 | 0 | 0 | 0 | 0 | 0 | 3 | 40 | 1 | 0 | 1141.64 | 1.478 | 1.7 | 7.466191 | 0.2775176 | 1
0 | 0 | 0 | 0 | 0 | 0 | 10 | 0 | 0 | 0 | 0 | 0 | 0 | 30 | 60 | 0 | 0 | 0 | 0 | 0 | 0 | 0 | 0 | 0 | 0 | 0 | 0 | 0 | 0 | 0 | 0 | 0 | 0 | 0 | 0 | 0 | 0 | 0 | 0 | 0 | 0 | 0 | 0 | 0 | 0 | 0 | 0 | 0 | 0 | 0 | 0 | 0 | 0 | 3 | 40 | 1 | 0 | 1737.94 | 1.685 | 1.7 | 7.466191 | 0.1776091 | 1
0 | 0 | 0 | 0 | 0 | 0 | 20 | 0 | 0 | 0 | 0 | 0 | 0 | 30 | 50 | 0 | 0 | 0 | 0 | 0 | 0 | 0 | 0 | 0 | 0 | 0 | 0 | 0 | 0 | 0 | 0 | 0 | 0 | 0 | 0 | 0 | 0 | 0 | 0 | 0 | 0 | 0 | 0 | 0 | 0 | 0 | 0 | 0 | 0 | 0 | 0 | 0 | 0 | 3 | 40 | 1 | 0 | 1717.54 | 1.722 | 1.7 | 8.561205 | 0.182033 | 1
0 | 0 | 0 | 0 | 0 | 0 | 30 | 0 | 0 | 0 | 0 | 0 | 0 | 30 | 40 | 0 | 0 | 0 | 0 | 0 | 0 | 0 | 0 | 0 | 0 | 0 | 0 | 0 | 0 | 0 | 0 | 0 | 0 | 0 | 0 | 0 | 0 | 0 | 0 | 0 | 0 | 0 | 0 | 0 | 0 | 0 | 0 | 0 | 0 | 0 | 0 | 0 | 0 | 3 | 40 | 1 | 0 | 1697.14 | 1.759 | 1.7 | 9.053784 | 0.1788547 | 1
0 | 0 | 0 | 0 | 0 | 0 | 50 | 0 | 0 | 0 | 0 | 0 | 0 | 30 | 20 | 0 | 0 | 0 | 0 | 0 | 0 | 0 | 0 | 0 | 0 | 0 | 0 | 0 | 0 | 0 | 0 | 0 | 0 | 0 | 0 | 0 | 0 | 0 | 0 | 0 | 0 | 0 | 0 | 0 | 0 | 0 | 0 | 0 | 0 | 0 | 0 | 0 | 0 | 3 | 40 | 1 | 0 | 1656.34 | 1.833 | 1.7 | 8.561205 | 0.146564 | 0
0 | 0 | 0 | 0 | 0 | 0 | 60 | 0 | 0 | 0 | 0 | 0 | 0 | 30 | 10 | 0 | 0 | 0 | 0 | 0 | 0 | 0 | 0 | 0 | 0 | 0 | 0 | 0 | 0 | 0 | 0 | 0 | 0 | 0 | 0 | 0 | 0 | 0 | 0 | 0 | 0 | 0 | 0 | 0 | 0 | 0 | 0 | 0 | 0 | 0 | 0 | 0 | 0 | 3 | 40 | 1 | 0 | 1635.94 | 1.87 | 1.7 | 7.466191 | 0.1100909 | 0
0 | 0 | 0 | 0 | 0 | 0 | 0 | 0 | 0 | 0 | 0 | 0 | 0 | 30 | 0 | 0 | 0 | 0 | 0 | 0 | 0 | 70 | 0 | 0 | 0 | 0 | 0 | 0 | 0 | 0 | 0 | 0 | 0 | 0 | 0 | 0 | 0 | 0 | 0 | 0 | 0 | 0 | 0 | 0 | 0 | 0 | 0 | 0 | 0 | 0 | 0 | 0 | 0 | 2 | 40 | 1 | 0 | 1894.84 | 1.501 | 1.7 | 5.079409 | 0.2612068 | 1
0 | 0 | 0 | 0 | 0 | 0 | 10 | 0 | 0 | 0 | 0 | 0 | 0 | 30 | 0 | 0 | 0 | 0 | 0 | 0 | 0 | 60 | 0 | 0 | 0 | 0 | 0 | 0 | 0 | 0 | 0 | 0 | 0 | 0 | 0 | 0 | 0 | 0 | 0 | 0 | 0 | 0 | 0 | 0 | 0 | 0 | 0 | 0 | 0 | 0 | 0 | 0 | 0 | 3 | 40 | 1 | 0 | 1854.94 | 1.559 | 1.7 | 7.466191 | 0.2804799 | 1
0 | 0 | 0 | 0 | 0 | 0 | 15 | 0 | 0 | 0 | 0 | 0 | 0 | 30 | 0 | 0 | 0 | 0 | 0 | 0 | 0 | 55 | 0 | 0 | 0 | 0 | 0 | 0 | 0 | 0 | 0 | 0 | 0 | 0 | 0 | 0 | 0 | 0 | 0 | 0 | 0 | 0 | 0 | 0 | 0 | 0 | 0 | 0 | 0 | 0 | 0 | 0 | 0 | 3 | 40 | 1 | 0 | 1834.99 | 1.588 | 1.7 | 8.103247 | 0.2852473 | 1
0 | 0 | 0 | 0 | 0 | 0 | 20 | 0 | 0 | 0 | 0 | 0 | 0 | 30 | 0 | 0 | 0 | 0 | 0 | 0 | 0 | 50 | 0 | 0 | 0 | 0 | 0 | 0 | 0 | 0 | 0 | 0 | 0 | 0 | 0 | 0 | 0 | 0 | 0 | 0 | 0 | 0 | 0 | 0 | 0 | 0 | 0 | 0 | 0 | 0 | 0 | 0 | 0 | 3 | 40 | 1 | 0 | 1815.04 | 1.617 | 1.7 | 8.561205 | 0.2870209 | 1
0 | 0 | 0 | 0 | 0 | 0 | 25 | 0 | 0 | 0 | 0 | 0 | 0 | 30 | 0 | 0 | 0 | 0 | 0 | 0 | 0 | 45 | 0 | 0 | 0 | 0 | 0 | 0 | 0 | 0 | 0 | 0 | 0 | 0 | 0 | 0 | 0 | 0 | 0 | 0 | 0 | 0 | 0 | 0 | 0 | 0 | 0 | 0 | 0 | 0 | 0 | 0 | 0 | 3 | 40 | 1 | 0 | 1795.09 | 1.646 | 1.7 | 8.872489 | 0.2858566 | 1
0 | 0 | 0 | 0 | 0 | 0 | 30 | 0 | 0 | 0 | 0 | 0 | 0 | 30 | 0 | 0 | 0 | 0 | 0 | 0 | 0 | 40 | 0 | 0 | 0 | 0 | 0 | 0 | 0 | 0 | 0 | 0 | 0 | 0 | 0 | 0 | 0 | 0 | 0 | 0 | 0 | 0 | 0 | 0 | 0 | 0 | 0 | 0 | 0 | 0 | 0 | 0 | 0 | 3 | 40 | 1 | 0 | 1775.14 | 1.675 | 1.7 | 9.053784 | 0.2817179 | 1
0 | 0 | 0 | 0 | 0 | 0 | 40 | 0 | 0 | 0 | 0 | 0 | 0 | 30 | 0 | 0 | 0 | 0 | 0 | 0 | 0 | 30 | 0 | 0 | 0 | 0 | 0 | 0 | 0 | 0 | 0 | 0 | 0 | 0 | 0 | 0 | 0 | 0 | 0 | 0 | 0 | 0 | 0 | 0 | 0 | 0 | 0 | 0 | 0 | 0 | 0 | 0 | 0 | 3 | 40 | 1 | 0 | 1735.24 | 1.733 | 1.7 | 9.053784 | 0.2638579 | 1
0 | 0 | 0 | 0 | 0 | 0 | 50 | 0 | 0 | 0 | 0 | 0 | 0 | 30 | 0 | 0 | 0 | 0 | 0 | 0 | 0 | 20 | 0 | 0 | 0 | 0 | 0 | 0 | 0 | 0 | 0 | 0 | 0 | 0 | 0 | 0 | 0 | 0 | 0 | 0 | 0 | 0 | 0 | 0 | 0 | 0 | 0 | 0 | 0 | 0 | 0 | 0 | 0 | 3 | 40 | 1 | 0 | 1695.34 | 1.791 | 1.7 | 8.561205 | 0.2305407 | 0
0 | 0 | 0 | 0 | 0 | 0 | 0 | 20 | 0 | 0 | 0 | 0 | 0 | 30 | 0 | 0 | 0 | 0 | 0 | 0 | 0 | 0 | 0 | 0 | 0 | 0 | 0 | 0 | 50 | 0 | 0 | 0 | 0 | 0 | 0 | 0 | 0 | 0 | 0 | 0 | 0 | 0 | 0 | 0 | 0 | 0 | 0 | 0 | 0 | 0 | 0 | 0 | 0 | 3 | 40 | 1 | 0 | 1383.3 | 2.108 | 10.3 | 8.561205 | 0.1362204 | 1
0 | 0 | 0 | 0 | 0 | 0 | 0 | 0 | 0 | 0 | 0 | 0 | 0 | 30 | 0 | 0 | 0 | 0 | 0 | 0 | 62 | 0 | 0 | 0 | 0 | 0 | 0 | 0 | 0 | 0 | 0 | 0 | 0 | 0 | 0 | 0 | 0 | 0 | 0 | 0 | 0 | 0 | 0 | 0 | 0 | 0 | 0 | 0 | 0 | 0 | 0 | 0 | 8 | 3 | 40 | 1 | 0 | 1145.14 | 1.34 | 1.7 | 7.147653 | 0.3666061 | 1
0 | 0 | 5 | 0 | 0 | 0 | 0 | 0 | 0 | 0 | 0 | 0 | 0 | 30 | 0 | 0 | 0 | 0 | 0 | 0 | 65 | 0 | 0 | 0 | 0 | 0 | 0 | 0 | 0 | 0 | 0 | 0 | 0 | 0 | 0 | 0 | 0 | 0 | 0 | 0 | 0 | 0 | 0 | 0 | 0 | 0 | 0 | 0 | 0 | 0 | 0 | 0 | 0 | 3 | 40 | 1 | 0 | 1236.44 | 1.335 | 1.7 | 6.576939 | 0.3705064 | 1
0 | 0 | 0 | 0 | 0 | 65 | 0 | 0 | 0 | 0 | 0 | 0 | 0 | 30 | 0 | 0 | 0 | 0 | 0 | 0 | 5 | 0 | 0 | 0 | 0 | 0 | 0 | 0 | 0 | 0 | 0 | 0 | 0 | 0 | 0 | 0 | 0 | 0 | 0 | 0 | 0 | 0 | 0 | 0 | 0 | 0 | 0 | 0 | 0 | 0 | 0 | 0 | 0 | 3 | 40 | 1 | 0 | 1067.44 | 1.4765 | 1.7 | 6.576939 | 0.2809141 | 1
0 | 0 | 70 | 0 | 0 | 0 | 0 | 0 | 0 | 0 | 0 | 0 | 0 | 30 | 0 | 0 | 0 | 0 | 0 | 0 | 0 | 0 | 0 | 0 | 0 | 0 | 0 | 0 | 0 | 0 | 0 | 0 | 0 | 0 | 0 | 0 | 0 | 0 | 0 | 0 | 0 | 0 | 0 | 0 | 0 | 0 | 0 | 0 | 0 | 0 | 0 | 0 | 0 | 2 | 40 | 1 | 0 | 1185.74 | 1.27 | 1.7 | 5.079409 | 0.4124318 | 1
0 | 0 | 0 | 0 | 0 | 65 | 0 | 0 | 0 | 0 | 0 | 0 | 0 | 30 | 0 | 0 | 0 | 0 | 5 | 0 | 0 | 0 | 0 | 0 | 0 | 0 | 0 | 0 | 0 | 0 | 0 | 0 | 0 | 0 | 0 | 0 | 0 | 0 | 0 | 0 | 0 | 0 | 0 | 0 | 0 | 0 | 0 | 0 | 0 | 0 | 0 | 0 | 0 | 3 | 40 | 1 | 0 | 1072.39 | 1.4785 | 1.7 | 6.576939 | 0.2783572 | 1
0 | 0 | 0 | 0 | 0 | 65 | 0 | 0 | 5 | 0 | 0 | 0 | 0 | 30 | 0 | 0 | 0 | 0 | 0 | 0 | 0 | 0 | 0 | 0 | 0 | 0 | 0 | 0 | 0 | 0 | 0 | 0 | 0 | 0 | 0 | 0 | 0 | 0 | 0 | 0 | 0 | 0 | 0 | 0 | 0 | 0 | 0 | 0 | 0 | 0 | 0 | 0 | 0 | 3 | 40 | 1 | 0 | 1061.49 | 1.4775 | 1.7 | 6.576939 | 0.2796046 | 1
0 | 0 | 0 | 0 | 0 | 69 | 0 | 0 | 0 | 0 | 0 | 0 | 0 | 30 | 0 | 0 | 0 | 0 | 0 | 0 | 0 | 0 | 0 | 0 | 0 | 0 | 1 | 0 | 0 | 0 | 0 | 0 | 0 | 0 | 0 | 0 | 0 | 0 | 0 | 0 | 0 | 0 | 0 | 0 | 0 | 0 | 0 | 0 | 0 | 0 | 0 | 0 | 0 | 3 | 40 | 1 | 0 | 1062.89 | 1.4861 | 1.7 | 5.515159 | 0.2711084 | 1
0 | 0 | 0 | 0 | 0 | 70 | 0 | 0 | 0 | 0 | 0 | 0 | 0 | 30 | 0 | 0 | 0 | 0 | 0 | 0 | 0 | 0 | 0 | 0 | 0 | 0 | 0 | 0 | 0 | 0 | 0 | 0 | 0 | 0 | 0 | 0 | 0 | 0 | 0 | 0 | 0 | 0 | 0 | 0 | 0 | 0 | 0 | 0 | 0 | 0 | 0 | 0 | 0 | 2 | 40 | 1 | 0 | 1054.14 | 1.487 | 1.7 | 5.079409 | 0.270372 | 1
28 | 0 | 0 | 0 | 42 | 0 | 0 | 0 | 0 | 0 | 0 | 0 | 0 | 30 | 0 | 0 | 0 | 0 | 0 | 0 | 0 | 0 | 0 | 0 | 0 | 0 | 0 | 0 | 0 | 0 | 0 | 0 | 0 | 0 | 0 | 0 | 0 | 0 | 0 | 0 | 0 | 0 | 0 | 0 | 0 | 0 | 0 | 0 | 0 | 0 | 0 | 0 | 0 | 3 | 40 | 1 | 0 | 1512.22 | 1.879 | 1.42 | 8.996189 | 0.04323193 | 1
29 | 0 | 0 | 0 | 41 | 0 | 0 | 0 | 0 | 0 | 0 | 0 | 0 | 30 | 0 | 0 | 0 | 0 | 0 | 0 | 0 | 0 | 0 | 0 | 0 | 0 | 0 | 0 | 0 | 0 | 0 | 0 | 0 | 0 | 0 | 0 | 0 | 0 | 0 | 0 | 0 | 0 | 0 | 0 | 0 | 0 | 0 | 0 | 0 | 0 | 0 | 0 | 0 | 3 | 40 | 1 | 0 | 1506.48 | 1.88 | 1.41 | 9.027435 | 0.0432435 | 1
30 | 0 | 0 | 0 | 40 | 0 | 0 | 0 | 0 | 0 | 0 | 0 | 0 | 30 | 0 | 0 | 0 | 0 | 0 | 0 | 0 | 0 | 0 | 0 | 0 | 0 | 0 | 0 | 0 | 0 | 0 | 0 | 0 | 0 | 0 | 0 | 0 | 0 | 0 | 0 | 0 | 0 | 0 | 0 | 0 | 0 | 0 | 0 | 0 | 0 | 0 | 0 | 0 | 3 | 40 | 1 | 0 | 1500.74 | 1.881 | 1.4 | 9.053784 | 0.04323193 | 1
0 | 0 | 0 | 0 | 0 | 0 | 0 | 0 | 70 | 0 | 0 | 0 | 0 | 30 | 0 | 0 | 0 | 0 | 0 | 0 | 0 | 0 | 0 | 0 | 0 | 0 | 0 | 0 | 0 | 0 | 0 | 0 | 0 | 0 | 0 | 0 | 0 | 0 | 0 | 0 | 0 | 0 | 0 | 0 | 0 | 0 | 0 | 0 | 0 | 0 | 0 | 0 | 0 | 2 | 40 | 1 | 0 | 1157.04 | 1.354 | 1.7 | 5.079409 | 0.3574409 | 0
70 | 0 | 0 | 0 | 0 | 0 | 0 | 0 | 0 | 0 | 0 | 0 | 0 | 30 | 0 | 0 | 0 | 0 | 0 | 0 | 0 | 0 | 0 | 0 | 0 | 0 | 0 | 0 | 0 | 0 | 0 | 0 | 0 | 0 | 0 | 0 | 0 | 0 | 0 | 0 | 0 | 0 | 0 | 0 | 0 | 0 | 0 | 0 | 0 | 0 | 0 | 0 | 0 | 2 | 40 | 1 | 0 | 1271.14 | 1.921 | 1 | 5.079409 | 0.01374773 | 0
30 | 0 | 0 | 0 | 0 | 0 | 0 | 0 | 0 | 0 | 0 | 0 | 0 | 30 | 0 | 0 | 0 | 0 | 0 | 40 | 0 | 0 | 0 | 0 | 0 | 0 | 0 | 0 | 0 | 0 | 0 | 0 | 0 | 0 | 0 | 0 | 0 | 0 | 0 | 0 | 0 | 0 | 0 | 0 | 0 | 0 | 0 | 0 | 0 | 0 | 0 | 0 | 0 | 3 | 40 | 1 | 0 | 1262.1 | 1.953 | 2.2 | 9.053784 | 0.04796874 | 1
0 | 0 | 0 | 0 | 0 | 0 | 0 | 0 | 0 | 0 | 0 | 0 | 0 | 30.5 | 0 | 0 | 0 | 0 | 0 | 0 | 56 | 0 | 0 | 0 | 0 | 0 | 0 | 0 | 0 | 0 | 0 | 0 | 0 | 0 | 0 | 0 | 0 | 0 | 0 | 0 | 0 | 0 | 0 | 0 | 0 | 0 | 0 | 13.5 | 0 | 0 | 0 | 0 | 0 | 3 | 40 | 1 | 0 | 1080.529 | 1.32375 | 1.695 | 7.95886 | 0.384933 | 1
0 | 0 | 0 | 0 | 0 | 0 | 0 | 0 | 0 | 0 | 0 | 0 | 0 | 31 | 0 | 0 | 0 | 0 | 0 | 0 | 55 | 0 | 0 | 0 | 0 | 0 | 0 | 0 | 0 | 0 | 0 | 0 | 0 | 0 | 0 | 0 | 0 | 0 | 0 | 0 | 0 | 0 | 0 | 0 | 0 | 0 | 0 | 14 | 0 | 0 | 0 | 0 | 0 | 3 | 40 | 1 | 0 | 1075.418 | 1.327 | 1.69 | 8.041413 | 0.3873254 | 1
0 | 0 | 0 | 0 | 0 | 0 | 0 | 0 | 0 | 0 | 0 | 0 | 0 | 31 | 0 | 0 | 0 | 0 | 0 | 0 | 60 | 0 | 0 | 0 | 0 | 0 | 0 | 0 | 0 | 0 | 0 | 0 | 0 | 0 | 0 | 0 | 0 | 0 | 0 | 0 | 0 | 0 | 0 | 0 | 0 | 0 | 0 | 0 | 0 | 0 | 0 | 0 | 9 | 3 | 40 | 1 | 0 | 1134.918 | 1.348 | 1.69 | 7.369179 | 0.3699946 | 1
0 | 0 | 6 | 0 | 0 | 0 | 0 | 0 | 0 | 0 | 0 | 0 | 0 | 31 | 0 | 0 | 0 | 0 | 0 | 0 | 63 | 0 | 0 | 0 | 0 | 0 | 0 | 0 | 0 | 0 | 0 | 0 | 0 | 0 | 0 | 0 | 0 | 0 | 0 | 0 | 0 | 0 | 0 | 0 | 0 | 0 | 0 | 0 | 0 | 0 | 0 | 0 | 0 | 3 | 40 | 1 | 0 | 1237.338 | 1.342 | 1.69 | 6.842707 | 0.3747479 | 1
0 | 20 | 0 | 0 | 0 | 0 | 0 | 0 | 0 | 0 | 0 | 0 | 0 | 32 | 48 | 0 | 0 | 0 | 0 | 0 | 0 | 0 | 0 | 0 | 0 | 0 | 0 | 0 | 0 | 0 | 0 | 0 | 0 | 0 | 0 | 0 | 0 | 0 | 0 | 0 | 0 | 0 | 0 | 0 | 0 | 0 | 0 | 0 | 0 | 0 | 0 | 0 | 0 | 3 | 40 | 1 | 0 | 1547.576 | 1.6692 | 1.88 | 8.637351 | 0.1604972 | 1
0 | 20 | 0 | 0 | 0 | 0 | 0 | 0 | 0 | 0 | 0 | 0 | 0 | 32 | 0 | 0 | 0 | 0 | 0 | 0 | 0 | 0 | 0 | 0 | 0 | 0 | 48 | 0 | 0 | 0 | 0 | 0 | 0 | 0 | 0 | 0 | 0 | 0 | 0 | 0 | 0 | 0 | 0 | 0 | 0 | 0 | 0 | 0 | 0 | 0 | 0 | 0 | 0 | 3 | 40 | 1 | 0 | 1484.696 | 1.5156 | 1.88 | 8.637351 | 0.3016764 | 1
0 | 0 | 0 | 0 | 0 | 20 | 0 | 0 | 0 | 0 | 0 | 0 | 0 | 32 | 0 | 0 | 0 | 0 | 0 | 0 | 0 | 0 | 0 | 0 | 0 | 0 | 48 | 0 | 0 | 0 | 0 | 0 | 0 | 0 | 0 | 0 | 0 | 0 | 0 | 0 | 0 | 0 | 0 | 0 | 0 | 0 | 0 | 0 | 0 | 0 | 0 | 0 | 0 | 3 | 40 | 1 | 0 | 1482.816 | 1.4556 | 1.68 | 8.637351 | 0.3067257 | 1
0 | 0 | 0 | 0 | 0 | 0 | 0 | 0 | 0 | 0 | 0 | 0 | 0 | 32 | 0 | 0 | 0 | 0 | 0 | 0 | 53.5 | 0 | 0 | 0 | 0 | 0 | 0 | 0 | 0 | 0 | 0 | 0 | 0 | 0 | 0 | 0 | 0 | 0 | 0 | 0 | 0 | 0 | 0 | 0 | 0 | 0 | 0 | 14.5 | 0 | 0 | 0 | 0 | 0 | 3 | 40 | 1 | 0 | 1071.146 | 1.33425 | 1.68 | 8.142183 | 0.3913942 | 1
0 | 0 | 0 | 0 | 0 | 0 | 0 | 0 | 0 | 0 | 0 | 0 | 0 | 32 | 0 | 0 | 0 | 0 | 0 | 0 | 58 | 0 | 0 | 0 | 0 | 0 | 0 | 0 | 0 | 0 | 0 | 0 | 0 | 0 | 0 | 0 | 0 | 0 | 0 | 0 | 0 | 0 | 0 | 0 | 0 | 0 | 0 | 0 | 0 | 0 | 0 | 0 | 10 | 3 | 40 | 1 | 0 | 1124.696 | 1.356 | 1.68 | 7.573221 | 0.3731809 | 1
0 | 0 | 7 | 0 | 0 | 0 | 0 | 0 | 0 | 0 | 0 | 0 | 0 | 32 | 0 | 0 | 0 | 0 | 0 | 0 | 61 | 0 | 0 | 0 | 0 | 0 | 0 | 0 | 0 | 0 | 0 | 0 | 0 | 0 | 0 | 0 | 0 | 0 | 0 | 0 | 0 | 0 | 0 | 0 | 0 | 0 | 0 | 0 | 0 | 0 | 0 | 0 | 0 | 3 | 40 | 1 | 0 | 1238.236 | 1.349 | 1.68 | 7.086592 | 0.3788126 | 1
0 | 0 | 0 | 0 | 0 | 0 | 0 | 0 | 0 | 0 | 0 | 0 | 0 | 32.5 | 0 | 0 | 0 | 0 | 0 | 0 | 52.5 | 0 | 0 | 0 | 0 | 0 | 0 | 0 | 0 | 0 | 0 | 0 | 0 | 0 | 0 | 0 | 0 | 0 | 0 | 0 | 0 | 0 | 0 | 0 | 0 | 0 | 0 | 15 | 0 | 0 | 0 | 0 | 0 | 3 | 40 | 1 | 0 | 1066.035 | 1.3375 | 1.675 | 8.216005 | 0.3936607 | 1
0 | 0 | 8 | 0 | 0 | 0 | 0 | 0 | 0 | 0 | 0 | 0 | 0 | 32.5 | 0 | 0 | 0 | 0 | 0 | 0 | 59.5 | 0 | 0 | 0 | 0 | 0 | 0 | 0 | 0 | 0 | 0 | 0 | 0 | 0 | 0 | 0 | 0 | 0 | 0 | 0 | 0 | 0 | 0 | 0 | 0 | 0 | 0 | 0 | 0 | 0 | 0 | 0 | 0 | 3 | 40 | 1 | 0 | 1238.295 | 1.352 | 1.675 | 7.285862 | 0.3811771 | 1
0 | 0 | 0 | 0 | 0 | 0 | 0 | 0 | 0 | 0 | 0 | 0 | 0 | 33 | 0 | 0 | 0 | 0 | 0 | 0 | 0 | 67 | 0 | 0 | 0 | 0 | 0 | 0 | 0 | 0 | 0 | 0 | 0 | 0 | 0 | 0 | 0 | 0 | 0 | 0 | 0 | 0 | 0 | 0 | 0 | 0 | 0 | 0 | 0 | 0 | 0 | 0 | 0 | 2 | 40 | 1 | 0 | 1871.824 | 1.5181 | 1.67 | 5.273245 | 0.2680212 | 1
0 | 0 | 0 | 0 | 0 | 0 | 0 | 0 | 0 | 0 | 0 | 0 | 0 | 33 | 0 | 0 | 0 | 0 | 0 | 0 | 0 | 67 | 0 | 0 | 0 | 0 | 0 | 0 | 0 | 0 | 0 | 0 | 0 | 0 | 0 | 0 | 0 | 0 | 0 | 0 | 0 | 0 | 0 | 0 | 0 | 0 | 0 | 0 | 0 | 0 | 0 | 0 | 0 | 2 | 40 | 1 | 0 | 1871.824 | 1.5181 | 1.67 | 5.273245 | 0.2680212 | 0
0 | 0 | 0 | 0 | 0 | 0 | 0 | 0 | 0 | 0 | 0 | 0 | 0 | 33 | 0 | 0 | 0 | 0 | 0 | 0 | 51.5 | 0 | 0 | 0 | 0 | 0 | 0 | 0 | 0 | 0 | 0 | 0 | 0 | 0 | 0 | 0 | 0 | 0 | 0 | 0 | 0 | 0 | 0 | 0 | 0 | 0 | 0 | 15.5 | 0 | 0 | 0 | 0 | 0 | 3 | 40 | 1 | 0 | 1060.924 | 1.34075 | 1.67 | 8.286218 | 0.3958875 | 1
0 | 0 | 0 | 0 | 0 | 0 | 0.05 | 0 | 0 | 0 | 0 | 0 | 0 | 33 | 0 | 0 | 0 | 0 | 0 | 0 | 0 | 66.95 | 0 | 0 | 0 | 0 | 0 | 0 | 0 | 0 | 0 | 0 | 0 | 0 | 0 | 0 | 0 | 0 | 0 | 0 | 0 | 0 | 0 | 0 | 0 | 0 | 0 | 0 | 0 | 0 | 0 | 0 | 0 | 3 | 40 | 1 | 0 | 1871.6245 | 1.51839 | 1.67 | 5.307319 | 0.2681313 | 1
0 | 0 | 0 | 0 | 0 | 0 | 0.1 | 0 | 0 | 0 | 0 | 0 | 0 | 33 | 0 | 0 | 0 | 0 | 0 | 0 | 0 | 66.9 | 0 | 0 | 0 | 0 | 0 | 0 | 0 | 0 | 0 | 0 | 0 | 0 | 0 | 0 | 0 | 0 | 0 | 0 | 0 | 0 | 0 | 0 | 0 | 0 | 0 | 0 | 0 | 0 | 0 | 0 | 0 | 3 | 40 | 1 | 0 | 1871.425 | 1.51868 | 1.67 | 5.335641 | 0.268241 | 1
0 | 0 | 0 | 0 | 0 | 0 | 0.15 | 0 | 0 | 0 | 0 | 0 | 0 | 33 | 0 | 0 | 0 | 0 | 0 | 0 | 0 | 66.85 | 0 | 0 | 0 | 0 | 0 | 0 | 0 | 0 | 0 | 0 | 0 | 0 | 0 | 0 | 0 | 0 | 0 | 0 | 0 | 0 | 0 | 0 | 0 | 0 | 0 | 0 | 0 | 0 | 0 | 0 | 0 | 3 | 40 | 1 | 0 | 1871.2255 | 1.51897 | 1.67 | 5.361784 | 0.2683504 | 1
0 | 0 | 0 | 0 | 0 | 0 | 0.2 | 0 | 0 | 0 | 0 | 0 | 0 | 33 | 0 | 0 | 0 | 0 | 0 | 0 | 0 | 66.8 | 0 | 0 | 0 | 0 | 0 | 0 | 0 | 0 | 0 | 0 | 0 | 0 | 0 | 0 | 0 | 0 | 0 | 0 | 0 | 0 | 0 | 0 | 0 | 0 | 0 | 0 | 0 | 0 | 0 | 0 | 0 | 3 | 40 | 1 | 0 | 1871.026 | 1.51926 | 1.67 | 5.386512 | 0.2684594 | 1
0 | 0 | 8.5 | 0 | 0 | 0 | 0 | 0 | 0 | 0 | 0 | 0 | 0 | 33 | 0 | 0 | 0 | 0 | 0 | 0 | 58.5 | 0 | 0 | 0 | 0 | 0 | 0 | 0 | 0 | 0 | 0 | 0 | 0 | 0 | 0 | 0 | 0 | 0 | 0 | 0 | 0 | 0 | 0 | 0 | 0 | 0 | 0 | 0 | 0 | 0 | 0 | 0 | 0 | 3 | 40 | 1 | 0 | 1238.744 | 1.3555 | 1.67 | 7.392119 | 0.3831054 | 1
67 | 0 | 0 | 0 | 0 | 0 | 0 | 0 | 0 | 0 | 0 | 0 | 0 | 33 | 0 | 0 | 0 | 0 | 0 | 0 | 0 | 0 | 0 | 0 | 0 | 0 | 0 | 0 | 0 | 0 | 0 | 0 | 0 | 0 | 0 | 0 | 0 | 0 | 0 | 0 | 0 | 0 | 0 | 0 | 0 | 0 | 0 | 0 | 0 | 0 | 0 | 0 | 0 | 2 | 40 | 1 | 0 | 1274.854 | 1.9201 | 1 | 5.273245 | 0.01410638 | 0
0 | 0 | 0 | 0 | 0 | 0 | 0 | 0 | 0 | 0 | 0 | 0 | 0 | 33.5 | 0 | 0 | 0 | 0 | 0 | 0 | 56.5 | 0 | 0 | 0 | 0 | 0 | 0 | 0 | 0 | 0 | 0 | 0 | 0 | 0 | 0 | 0 | 0 | 0 | 0 | 0 | 0 | 0 | 0 | 0 | 0 | 0 | 0 | 0 | 0 | 0 | 0 | 0 | 10 | 3 | 40 | 1 | 0 | 1127.213 | 1.368 | 1.665 | 7.642882 | 0.3775924 | 1
0 | 0 | 9 | 0 | 0 | 0 | 0 | 0 | 0 | 0 | 0 | 0 | 0 | 33.5 | 0 | 0 | 0 | 0 | 0 | 0 | 57.5 | 0 | 0 | 0 | 0 | 0 | 0 | 0 | 0 | 0 | 0 | 0 | 0 | 0 | 0 | 0 | 0 | 0 | 0 | 0 | 0 | 0 | 0 | 0 | 0 | 0 | 0 | 0 | 0 | 0 | 0 | 0 | 0 | 3 | 40 | 1 | 0 | 1239.193 | 1.359 | 1.665 | 7.493878 | 0.3849922 | 1
0 | 15 | 0 | 0 | 0 | 0 | 0 | 0 | 0 | 0 | 0 | 0 | 0 | 34 | 51 | 0 | 0 | 0 | 0 | 0 | 0 | 0 | 0 | 0 | 0 | 0 | 0 | 0 | 0 | 0 | 0 | 0 | 0 | 0 | 0 | 0 | 0 | 0 | 0 | 0 | 0 | 0 | 0 | 0 | 0 | 0 | 0 | 0 | 0 | 0 | 0 | 0 | 0 | 3 | 40 | 1 | 0 | 1585.962 | 1.6729 | 1.81 | 8.27118 | 0.1647319 | 1
0 | 15 | 0 | 0 | 0 | 0 | 0 | 0 | 0 | 0 | 0 | 0 | 0 | 34 | 0 | 0 | 0 | 0 | 0 | 0 | 0 | 0 | 0 | 0 | 0 | 0 | 51 | 0 | 0 | 0 | 0 | 0 | 0 | 0 | 0 | 0 | 0 | 0 | 0 | 0 | 0 | 0 | 0 | 0 | 0 | 0 | 0 | 0 | 0 | 0 | 0 | 0 | 0 | 3 | 40 | 1 | 0 | 1519.152 | 1.5097 | 1.81 | 8.27118 | 0.3100079 | 1
0 | 0 | 0 | 0 | 0 | 0 | 0 | 0 | 0 | 0 | 0 | 0 | 0 | 34 | 0 | 0 | 0 | 0 | 0 | 0 | 50 | 0 | 0 | 0 | 0 | 0 | 0 | 0 | 0 | 0 | 0 | 0 | 0 | 0 | 0 | 0 | 0 | 0 | 0 | 0 | 0 | 0 | 0 | 0 | 0 | 0 | 0 | 16 | 0 | 0 | 0 | 0 | 0 | 3 | 40 | 1 | 0 | 1056.652 | 1.348 | 1.66 | 8.369392 | 0.3996198 | 1
0 | 0 | 0 | 0 | 0 | 0 | 0 | 0 | 0 | 0 | 0 | 0 | 0 | 35 | 65 | 0 | 0 | 0 | 0 | 0 | 0 | 0 | 0 | 0 | 0 | 0 | 0 | 0 | 0 | 0 | 0 | 0 | 0 | 0 | 0 | 0 | 0 | 0 | 0 | 0 | 0 | 0 | 0 | 0 | 0 | 0 | 0 | 0 | 0 | 0 | 0 | 0 | 0 | 2 | 40 | 1 | 0 | 1729.73 | 1.666 | 1.65 | 5.383555 | 0.1717091 | 1
0 | 10 | 0 | 0 | 0 | 0 | 0 | 0 | 0 | 0 | 0 | 0 | 0 | 35 | 55 | 0 | 0 | 0 | 0 | 0 | 0 | 0 | 0 | 0 | 0 | 0 | 0 | 0 | 0 | 0 | 0 | 0 | 0 | 0 | 0 | 0 | 0 | 0 | 0 | 0 | 0 | 0 | 0 | 0 | 0 | 0 | 0 | 0 | 0 | 0 | 0 | 0 | 0 | 3 | 40 | 1 | 0 | 1630.07 | 1.673 | 1.75 | 7.703646 | 0.1678124 | 1
0 | 15 | 0 | 0 | 0 | 0 | 0 | 0 | 0 | 0 | 0 | 0 | 0 | 35 | 50 | 0 | 0 | 0 | 0 | 0 | 0 | 0 | 0 | 0 | 0 | 0 | 0 | 0 | 0 | 0 | 0 | 0 | 0 | 0 | 0 | 0 | 0 | 0 | 0 | 0 | 0 | 0 | 0 | 0 | 0 | 0 | 0 | 0 | 0 | 0 | 0 | 0 | 0 | 3 | 40 | 1 | 0 | 1580.24 | 1.6765 | 1.8 | 8.302859 | 0.1657189 | 1
0 | 20 | 0 | 0 | 0 | 0 | 0 | 0 | 0 | 0 | 0 | 0 | 0 | 35 | 45 | 0 | 0 | 0 | 0 | 0 | 0 | 0 | 0 | 0 | 0 | 0 | 0 | 0 | 0 | 0 | 0 | 0 | 0 | 0 | 0 | 0 | 0 | 0 | 0 | 0 | 0 | 0 | 0 | 0 | 0 | 0 | 0 | 0 | 0 | 0 | 0 | 0 | 0 | 3 | 40 | 1 | 0 | 1530.41 | 1.68 | 1.85 | 8.719178 | 0.1635237 | 1
0 | 25 | 0 | 0 | 0 | 0 | 0 | 0 | 0 | 0 | 0 | 0 | 0 | 35 | 40 | 0 | 0 | 0 | 0 | 0 | 0 | 0 | 0 | 0 | 0 | 0 | 0 | 0 | 0 | 0 | 0 | 0 | 0 | 0 | 0 | 0 | 0 | 0 | 0 | 0 | 0 | 0 | 0 | 0 | 0 | 0 | 0 | 0 | 0 | 0 | 0 | 0 | 0 | 3 | 40 | 1 | 0 | 1480.58 | 1.6835 | 1.9 | 8.984177 | 0.1612227 | 1
0 | 55 | 0 | 0 | 0 | 0 | 0 | 0 | 0 | 0 | 0 | 0 | 0 | 35 | 0 | 0 | 0 | 10 | 0 | 0 | 0 | 0 | 0 | 0 | 0 | 0 | 0 | 0 | 0 | 0 | 0 | 0 | 0 | 0 | 0 | 0 | 0 | 0 | 0 | 0 | 0 | 0 | 0 | 0 | 0 | 0 | 0 | 0 | 0 | 0 | 0 | 0 | 0 | 3 | 40 | 1 | 0 | 1206.1 | 1.7135 | 2.2 | 7.703646 | 0.1369772 | 1
0 | 0 | 0 | 0 | 0 | 30 | 0 | 0 | 0 | 0 | 0 | 0 | 0 | 35 | 0 | 0 | 0 | 0 | 35 | 0 | 0 | 0 | 0 | 0 | 0 | 0 | 0 | 0 | 0 | 0 | 0 | 0 | 0 | 0 | 0 | 0 | 0 | 0 | 0 | 0 | 0 | 0 | 0 | 0 | 0 | 0 | 0 | 0 | 0 | 0 | 0 | 0 | 0 | 3 | 40 | 1 | 0 | 1203.58 | 1.457 | 1.65 | 9.113374 | 0.3321762 | 1
35 | 0 | 0 | 0 | 0 | 30 | 0 | 0 | 0 | 0 | 0 | 0 | 0 | 35 | 0 | 0 | 0 | 0 | 0 | 0 | 0 | 0 | 0 | 0 | 0 | 0 | 0 | 0 | 0 | 0 | 0 | 0 | 0 | 0 | 0 | 0 | 0 | 0 | 0 | 0 | 0 | 0 | 0 | 0 | 0 | 0 | 0 | 0 | 0 | 0 | 0 | 0 | 0 | 3 | 40 | 1 | 0 | 1184.33 | 1.7335 | 1.3 | 9.113374 | 0.2775297 | 1
0 | 0 | 0 | 0 | 0 | 0 | 0 | 0 | 0 | 0 | 0 | 0 | 0 | 35 | 0 | 0 | 0 | 0 | 0 | 0 | 0 | 62.5 | 0 | 0 | 0 | 0 | 0 | 0 | 0 | 0 | 0 | 0 | 2.5 | 0 | 0 | 0 | 0 | 0 | 0 | 0 | 0 | 0 | 0 | 0 | 0 | 0 | 0 | 0 | 0 | 0 | 0 | 0 | 0 | 3 | 40 | 1 | 0 | 1803.355 | 1.54725 | 1.675 | 6.264537 | 0.2812827 | 1
0 | 0 | 0 | 0 | 0 | 0 | 0 | 0 | 0 | 0 | 0 | 0 | 0 | 35 | 0 | 0 | 0 | 0 | 0 | 0 | 0 | 60 | 0 | 0 | 0 | 0 | 0 | 0 | 0 | 0 | 0 | 0 | 5 | 0 | 0 | 0 | 0 | 0 | 0 | 0 | 0 | 0 | 0 | 0 | 0 | 0 | 0 | 0 | 0 | 0 | 0 | 0 | 0 | 3 | 40 | 1 | 0 | 1750.23 | 1.565 | 1.7 | 6.849076 | 0.2893009 | 1
0 | 0 | 0 | 0 | 0 | 0 | 0 | 0 | 0 | 0 | 0 | 0 | 0 | 35 | 0 | 0 | 0 | 0 | 0 | 0 | 0 | 57.5 | 0 | 0 | 0 | 0 | 0 | 0 | 0 | 0 | 0 | 0 | 7.5 | 0 | 0 | 0 | 0 | 0 | 0 | 0 | 0 | 0 | 0 | 0 | 0 | 0 | 0 | 0 | 0 | 0 | 0 | 0 | 0 | 3 | 40 | 1 | 0 | 1697.105 | 1.58275 | 1.725 | 7.316194 | 0.2960404 | 1
0 | 0 | 0 | 0 | 0 | 0 | 0 | 0 | 0 | 0 | 0 | 0 | 0 | 35 | 0 | 0 | 0 | 0 | 0 | 0 | 0 | 55 | 0 | 0 | 0 | 0 | 0 | 0 | 0 | 0 | 0 | 0 | 10 | 0 | 0 | 0 | 0 | 0 | 0 | 0 | 0 | 0 | 0 | 0 | 0 | 0 | 0 | 0 | 0 | 0 | 0 | 0 | 0 | 3 | 40 | 1 | 0 | 1643.98 | 1.6005 | 1.75 | 7.703646 | 0.3015871 | 1
0 | 0 | 0 | 0 | 0 | 0 | 0 | 0 | 0 | 0 | 0 | 0 | 0 | 35 | 65 | 0 | 0 | 0 | 0 | 0 | 0 | 0 | 0 | 0 | 0 | 0 | 0 | 0 | 0 | 0 | 0 | 0 | 0 | 0 | 0 | 0 | 0 | 0 | 0 | 0 | 0 | 0 | 0 | 0 | 0 | 0 | 0 | 0 | 0 | 0 | 0 | 0 | 0 | 2 | 40 | 1 | 0 | 1729.73 | 1.666 | 1.65 | 5.383555 | 0.1717091 | 0
0 | 0 | 0 | 0 | 0 | 45 | 0 | 0 | 0 | 0 | 0 | 0 | 0 | 35 | 0 | 0 | 0 | 0 | 20 | 0 | 0 | 0 | 0 | 0 | 0 | 0 | 0 | 0 | 0 | 0 | 0 | 0 | 0 | 0 | 0 | 0 | 0 | 0 | 0 | 0 | 0 | 0 | 0 | 0 | 0 | 0 | 0 | 0 | 0 | 0 | 0 | 0 | 0 | 3 | 40 | 1 | 0 | 1148.83 | 1.4825 | 1.65 | 8.719178 | 0.3128238 | 1
0 | 0 | 0 | 0 | 5 | 0 | 0 | 0 | 0 | 0 | 0 | 0 | 0 | 35 | 60 | 0 | 0 | 0 | 0 | 0 | 0 | 0 | 0 | 0 | 0 | 0 | 0 | 0 | 0 | 0 | 0 | 0 | 0 | 0 | 0 | 0 | 0 | 0 | 0 | 0 | 0 | 0 | 0 | 0 | 0 | 0 | 0 | 0 | 0 | 0 | 0 | 0 | 0 | 3 | 40 | 1 | 0 | 1723.63 | 1.6805 | 1.65 | 6.849076 | 0.1726984 | 1
0 | 0 | 0 | 0 | 0 | 50 | 0 | 0 | 0 | 0 | 0 | 0 | 0 | 35 | 0 | 0 | 0 | 0 | 15 | 0 | 0 | 0 | 0 | 0 | 0 | 0 | 0 | 0 | 0 | 0 | 0 | 0 | 0 | 0 | 0 | 0 | 0 | 0 | 0 | 0 | 0 | 0 | 0 | 0 | 0 | 0 | 0 | 0 | 0 | 0 | 0 | 0 | 0 | 3 | 40 | 1 | 0 | 1130.58 | 1.491 | 1.65 | 8.302859 | 0.3056289 | 1
0 | 0 | 0 | 0 | 0 | 0 | 0 | 0 | 0 | 0 | 0 | 0 | 0 | 35 | 0 | 0 | 0 | 0 | 0 | 0 | 48 | 0 | 0 | 0 | 0 | 0 | 0 | 0 | 0 | 0 | 0 | 0 | 0 | 0 | 0 | 0 | 0 | 0 | 0 | 0 | 0 | 0 | 0 | 0 | 0 | 0 | 0 | 17 | 0 | 0 | 0 | 0 | 0 | 3 | 40 | 1 | 0 | 1046.43 | 1.3545 | 1.65 | 8.489061 | 0.4038004 | 1
0 | 0 | 0 | 0 | 0 | 55 | 0 | 0 | 0 | 0 | 0 | 0 | 0 | 35 | 0 | 0 | 0 | 0 | 10 | 0 | 0 | 0 | 0 | 0 | 0 | 0 | 0 | 0 | 0 | 0 | 0 | 0 | 0 | 0 | 0 | 0 | 0 | 0 | 0 | 0 | 0 | 0 | 0 | 0 | 0 | 0 | 0 | 0 | 0 | 0 | 0 | 0 | 0 | 3 | 40 | 1 | 0 | 1112.33 | 1.4995 | 1.65 | 7.703646 | 0.298018 | 1
0 | 0 | 0 | 0 | 0 | 0 | 15 | 0 | 0 | 0 | 0 | 0 | 0 | 35 | 0 | 0 | 0 | 0 | 0 | 0 | 0 | 50 | 0 | 0 | 0 | 0 | 0 | 0 | 0 | 0 | 0 | 0 | 0 | 0 | 0 | 0 | 0 | 0 | 0 | 0 | 0 | 0 | 0 | 0 | 0 | 0 | 0 | 0 | 0 | 0 | 0 | 0 | 0 | 3 | 40 | 1 | 0 | 1796.63 | 1.6165 | 1.65 | 8.302859 | 0.2865183 | 1
0 | 0 | 0 | 0 | 0 | 0 | 20 | 0 | 0 | 0 | 0 | 0 | 0 | 35 | 0 | 0 | 0 | 0 | 0 | 0 | 0 | 45 | 0 | 0 | 0 | 0 | 0 | 0 | 0 | 0 | 0 | 0 | 0 | 0 | 0 | 0 | 0 | 0 | 0 | 0 | 0 | 0 | 0 | 0 | 0 | 0 | 0 | 0 | 0 | 0 | 0 | 0 | 0 | 3 | 40 | 1 | 0 | 1776.68 | 1.6455 | 1.65 | 8.719178 | 0.2854028 | 1
0 | 0 | 0 | 0 | 0 | 0 | 0 | 0 | 0 | 0 | 0 | 0 | 0 | 35 | 0 | 0 | 0 | 0 | 0 | 0 | 55 | 0 | 0 | 0 | 0 | 0 | 0 | 0 | 0 | 0 | 0 | 0 | 0 | 0 | 0 | 0 | 0 | 0 | 0 | 0 | 0 | 0 | 0 | 0 | 0 | 0 | 0 | 0 | 0 | 0 | 0 | 0 | 10 | 3 | 40 | 1 | 0 | 1129.73 | 1.38 | 1.65 | 7.703646 | 0.3815757 | 1
0 | 0 | 8.5 | 0 | 0 | 0 | 0 | 0 | 0 | 0 | 0 | 0 | 0 | 35 | 0 | 0 | 0 | 0 | 0 | 0 | 56.5 | 0 | 0 | 0 | 0 | 0 | 0 | 0 | 0 | 0 | 0 | 0 | 0 | 0 | 0 | 0 | 0 | 0 | 0 | 0 | 0 | 0 | 0 | 0 | 0 | 0 | 0 | 0 | 0 | 0 | 0 | 0 | 0 | 3 | 40 | 1 | 0 | 1242.1 | 1.3715 | 1.65 | 7.479502 | 0.3887644 | 1
35 | 0 | 0 | 0 | 0 | 0 | 0 | 0 | 0 | 0 | 0 | 0 | 0 | 35 | 0 | 0 | 0 | 0 | 0 | 30 | 0 | 0 | 0 | 0 | 0 | 0 | 0 | 0 | 0 | 0 | 0 | 0 | 0 | 0 | 0 | 0 | 0 | 0 | 0 | 0 | 0 | 0 | 0 | 0 | 0 | 0 | 0 | 0 | 0 | 0 | 0 | 0 | 0 | 3 | 40 | 1 | 0 | 1270.55 | 1.9435 | 1.9 | 9.113374 | 0.04530728 | 1
0 | 10 | 0 | 0 | 0 | 0 | 0 | 0 | 0 | 0 | 0 | 0 | 0 | 36 | 0 | 0 | 0 | 0 | 0 | 0 | 0 | 0 | 0 | 0 | 0 | 0 | 54 | 0 | 0 | 0 | 0 | 0 | 0 | 0 | 0 | 0 | 0 | 0 | 0 | 0 | 0 | 0 | 0 | 0 | 0 | 0 | 0 | 0 | 0 | 0 | 0 | 0 | 0 | 3 | 40 | 1 | 0 | 1553.608 | 1.5038 | 1.74 | 7.739287 | 0.3180119 | 1
0 | 0 | 0 | 0 | 0 | 0 | 0 | 0 | 0 | 0 | 0 | 0 | 0 | 36 | 0 | 0 | 0 | 0 | 0 | 0 | 47 | 0 | 0 | 0 | 0 | 0 | 0 | 0 | 0 | 0 | 0 | 0 | 0 | 0 | 0 | 0 | 0 | 0 | 0 | 0 | 0 | 0 | 0 | 0 | 0 | 0 | 0 | 17 | 0 | 0 | 0 | 0 | 0 | 3 | 40 | 1 | 0 | 1048.108 | 1.3625 | 1.64 | 8.513273 | 0.4065941 | 1
0 | 0 | 7.5 | 0 | 0 | 0 | 0 | 0 | 0 | 0 | 0 | 0 | 0 | 36 | 0 | 0 | 0 | 0 | 0 | 0 | 56.5 | 0 | 0 | 0 | 0 | 0 | 0 | 0 | 0 | 0 | 0 | 0 | 0 | 0 | 0 | 0 | 0 | 0 | 0 | 0 | 0 | 0 | 0 | 0 | 0 | 0 | 0 | 0 | 0 | 0 | 0 | 0 | 0 | 3 | 40 | 1 | 0 | 1244.558 | 1.3805 | 1.64 | 7.355564 | 0.3904738 | 1
15 | 0 | 0 | 0 | 0 | 0 | 0 | 0 | 49 | 0 | 0 | 0 | 0 | 36 | 0 | 0 | 0 | 0 | 0 | 0 | 0 | 0 | 0 | 0 | 0 | 0 | 0 | 0 | 0 | 0 | 0 | 0 | 0 | 0 | 0 | 0 | 0 | 0 | 0 | 0 | 0 | 0 | 0 | 0 | 0 | 0 | 0 | 0 | 0 | 0 | 0 | 0 | 0 | 3 | 40 | 1 | 0 | 1198.698 | 1.5223 | 1.49 | 8.330499 | 0.3944537 | 0
0 | 0 | 0 | 0 | 0 | 0 | 0 | 0 | 0 | 0 | 0 | 0 | 0 | 36.4 | 0 | 0 | 0 | 0 | 0 | 0 | 9 | 0 | 0 | 0 | 0 | 0 | 0 | 0 | 0 | 0 | 0 | 54.6 | 0 | 0 | 0 | 0 | 0 | 0 | 0 | 0 | 0 | 0 | 0 | 0 | 0 | 0 | 0 | 0 | 0 | 0 | 0 | 0 | 0 | 3 | 40 | 1 | 0 | 601.3392 | 2.17744 | 1.09 | 7.607801 | 0.4519609 | 1
0 | 0 | 0 | 0 | 0 | 0 | 0 | 0 | 0 | 0 | 0 | 0 | 0 | 36.5 | 0 | 0 | 0 | 0 | 0 | 0 | 53.5 | 0 | 0 | 0 | 0 | 0 | 0 | 0 | 0 | 0 | 0 | 0 | 0 | 0 | 0 | 0 | 0 | 0 | 0 | 0 | 0 | 0 | 0 | 0 | 0 | 0 | 0 | 0 | 0 | 0 | 0 | 0 | 10 | 3 | 40 | 1 | 0 | 1132.247 | 1.392 | 1.635 | 7.755662 | 0.3851441 | 1
0 | 0 | 0 | 0 | 0 | 48 | 0 | 0 | 0 | 0 | 0 | 0 | 0 | 37 | 0 | 0 | 0 | 0 | 0 | 0 | 0 | 0 | 0 | 0 | 0 | 0 | 15 | 0 | 0 | 0 | 0 | 0 | 0 | 0 | 0 | 0 | 0 | 0 | 0 | 0 | 0 | 0 | 0 | 0 | 0 | 0 | 0 | 0 | 0 | 0 | 0 | 0 | 0 | 3 | 40 | 1 | 0 | 1215.756 | 1.5148 | 1.63 | 8.354133 | 0.2967641 | 1
0 | 0 | 0 | 0 | 0 | 0 | 0 | 0 | 0 | 0 | 0 | 0 | 0 | 37 | 0 | 0 | 0 | 0 | 0 | 0 | 47 | 0 | 0 | 0 | 0 | 0 | 0 | 0 | 0 | 0 | 0 | 0 | 0 | 0 | 0 | 0 | 0 | 0 | 0 | 0 | 0 | 0 | 0 | 0 | 0 | 0 | 0 | 16 | 0 | 0 | 0 | 0 | 0 | 3 | 40 | 1 | 0 | 1061.686 | 1.372 | 1.63 | 8.447253 | 0.4079412 | 1
0 | 0 | 0 | 0 | 0 | 0 | 0 | 0 | 0 | 0 | 0 | 0 | 0 | 37 | 0 | 0 | 0 | 0 | 0 | 0 | 48 | 0 | 0 | 0 | 0 | 0 | 0 | 0 | 0 | 0 | 0 | 0 | 0 | 0 | 0 | 0 | 0 | 0 | 0 | 0 | 0 | 0 | 0 | 0 | 0 | 0 | 0 | 15 | 0 | 0 | 0 | 0 | 0 | 3 | 40 | 1 | 0 | 1073.586 | 1.3735 | 1.63 | 8.354133 | 0.4066605 | 1
0 | 0 | 0 | 0 | 0 | 0 | 0 | 0 | 0 | 0 | 0 | 0 | 0 | 37 | 0 | 0 | 0 | 0 | 0 | 0 | 49 | 0 | 0 | 0 | 0 | 0 | 0 | 0 | 0 | 0 | 0 | 0 | 0 | 0 | 0 | 0 | 0 | 0 | 0 | 0 | 0 | 0 | 0 | 0 | 0 | 0 | 0 | 14 | 0 | 0 | 0 | 0 | 0 | 3 | 40 | 1 | 0 | 1085.486 | 1.375 | 1.63 | 8.253733 | 0.4053702 | 1
0 | 0 | 0 | 0 | 0 | 0 | 0 | 0 | 0 | 0 | 0 | 0 | 0 | 37 | 0 | 0 | 0 | 0 | 0 | 0 | 50.5 | 0 | 0 | 0 | 0 | 0 | 0 | 0 | 0 | 0 | 0 | 0 | 0 | 0 | 0 | 0 | 0 | 0 | 0 | 0 | 0 | 0 | 0 | 0 | 0 | 0 | 0 | 12.5 | 0 | 0 | 0 | 0 | 0 | 3 | 40 | 1 | 0 | 1103.336 | 1.37725 | 1.63 | 8.088678 | 0.4034166 | 1
0 | 0 | 0 | 0 | 0 | 0 | 0 | 0 | 0 | 0 | 0 | 0 | 0 | 37 | 0 | 0 | 0 | 0 | 0 | 0 | 52 | 0 | 0 | 0 | 0 | 0 | 0 | 0 | 0 | 0 | 0 | 0 | 0 | 0 | 0 | 0 | 0 | 0 | 0 | 0 | 0 | 0 | 0 | 0 | 0 | 0 | 0 | 11 | 0 | 0 | 0 | 0 | 0 | 3 | 40 | 1 | 0 | 1121.186 | 1.3795 | 1.63 | 7.904917 | 0.4014408 | 1
0 | 0 | 0 | 0 | 0 | 0 | 0 | 0 | 0 | 0 | 0 | 0 | 0 | 37 | 0 | 0 | 0 | 0 | 0 | 0 | 53 | 0 | 0 | 0 | 0 | 0 | 0 | 0 | 0 | 0 | 0 | 0 | 0 | 0 | 0 | 0 | 0 | 0 | 0 | 0 | 0 | 0 | 0 | 0 | 0 | 0 | 0 | 10 | 0 | 0 | 0 | 0 | 0 | 3 | 40 | 1 | 0 | 1133.086 | 1.381 | 1.63 | 7.771079 | 0.4001112 | 1
0 | 0 | 0 | 0 | 0 | 0 | 0 | 0 | 0 | 0 | 0 | 0 | 0 | 37 | 0 | 0 | 0 | 0 | 0 | 0 | 54 | 0 | 0 | 0 | 0 | 0 | 0 | 0 | 0 | 0 | 0 | 0 | 0 | 0 | 0 | 0 | 0 | 0 | 0 | 0 | 0 | 0 | 0 | 0 | 0 | 0 | 0 | 9 | 0 | 0 | 0 | 0 | 0 | 3 | 40 | 1 | 0 | 1144.986 | 1.3825 | 1.63 | 7.627343 | 0.3987716 | 1
0 | 0 | 0 | 0 | 0 | 0 | 0 | 0 | 0 | 0 | 0 | 0 | 0 | 37 | 0 | 0 | 0 | 0 | 0 | 0 | 55 | 0 | 0 | 0 | 0 | 0 | 0 | 0 | 0 | 0 | 0 | 0 | 0 | 0 | 0 | 0 | 0 | 0 | 0 | 0 | 0 | 0 | 0 | 0 | 0 | 0 | 0 | 8 | 0 | 0 | 0 | 0 | 0 | 3 | 40 | 1 | 0 | 1156.886 | 1.384 | 1.63 | 7.472811 | 0.3974217 | 1
0 | 0 | 0 | 0 | 0 | 0 | 0 | 0 | 0 | 0 | 0 | 0 | 0 | 37 | 0 | 0 | 0 | 0 | 0 | 0 | 56 | 0 | 0 | 0 | 0 | 0 | 0 | 0 | 0 | 0 | 0 | 0 | 0 | 0 | 0 | 0 | 0 | 0 | 0 | 0 | 0 | 0 | 0 | 0 | 0 | 0 | 0 | 7 | 0 | 0 | 0 | 0 | 0 | 3 | 40 | 1 | 0 | 1168.786 | 1.3855 | 1.63 | 7.306347 | 0.3960615 | 1
0 | 0 | 0 | 0 | 0 | 0 | 0 | 0 | 0 | 0 | 0 | 0 | 0 | 37 | 0 | 0 | 0 | 0 | 0 | 0 | 57 | 0 | 0 | 0 | 0 | 0 | 0 | 0 | 0 | 0 | 0 | 0 | 0 | 0 | 0 | 0 | 0 | 0 | 0 | 0 | 0 | 0 | 0 | 0 | 0 | 0 | 0 | 6 | 0 | 0 | 0 | 0 | 0 | 3 | 40 | 1 | 0 | 1180.686 | 1.387 | 1.63 | 7.126481 | 0.394691 | 1
0 | 0 | 0 | 0 | 0 | 0 | 0 | 0 | 0 | 0 | 0 | 0 | 0 | 37 | 0 | 0 | 0 | 0 | 0 | 0 | 58 | 0 | 0 | 0 | 0 | 0 | 0 | 0 | 0 | 0 | 0 | 0 | 0 | 0 | 0 | 0 | 0 | 0 | 0 | 0 | 0 | 0 | 0 | 0 | 0 | 0 | 0 | 5 | 0 | 0 | 0 | 0 | 0 | 3 | 40 | 1 | 0 | 1192.586 | 1.3885 | 1.63 | 6.931235 | 0.39331 | 1
0 | 0 | 0 | 0 | 0 | 0 | 0 | 0 | 0 | 0 | 0 | 0 | 0 | 37 | 0 | 0 | 0 | 0 | 0 | 0 | 59 | 0 | 0 | 0 | 0 | 0 | 0 | 0 | 0 | 0 | 0 | 0 | 0 | 0 | 0 | 0 | 0 | 0 | 0 | 0 | 0 | 0 | 0 | 0 | 0 | 0 | 0 | 4 | 0 | 0 | 0 | 0 | 0 | 3 | 40 | 1 | 0 | 1204.486 | 1.39 | 1.63 | 6.717814 | 0.3919184 | 1
0 | 0 | 0 | 0 | 0 | 0 | 0 | 0 | 0 | 0 | 0 | 0 | 0 | 37 | 0 | 0 | 0 | 0 | 0 | 0 | 59.5 | 0 | 0 | 0 | 0 | 0 | 0 | 0 | 0 | 0 | 0 | 0 | 0 | 0 | 0 | 0 | 0 | 0 | 0 | 0 | 0 | 0 | 0 | 0 | 0 | 0 | 0 | 3.5 | 0 | 0 | 0 | 0 | 0 | 3 | 40 | 1 | 0 | 1210.436 | 1.39075 | 1.63 | 6.60305 | 0.3912185 | 1
0 | 0 | 0 | 0 | 0 | 0 | 0 | 0 | 0 | 0 | 0 | 0 | 0 | 37 | 0 | 0 | 0 | 0 | 0 | 0 | 60.5 | 0 | 0 | 0 | 0 | 0 | 0 | 0 | 0 | 0 | 0 | 0 | 0 | 0 | 0 | 0 | 0 | 0 | 0 | 0 | 0 | 0 | 0 | 0 | 0 | 0 | 0 | 2.5 | 0 | 0 | 0 | 0 | 0 | 3 | 40 | 1 | 0 | 1222.336 | 1.39225 | 1.63 | 6.353597 | 0.3898108 | 1
0 | 0 | 0 | 0 | 0 | 0 | 0 | 0 | 0 | 0 | 0 | 0 | 0 | 37 | 0 | 0 | 0 | 0 | 0 | 0 | 61.5 | 0 | 0 | 0 | 0 | 0 | 0 | 0 | 0 | 0 | 0 | 0 | 0 | 0 | 0 | 0 | 0 | 0 | 0 | 0 | 0 | 0 | 0 | 0 | 0 | 0 | 0 | 1.5 | 0 | 0 | 0 | 0 | 0 | 3 | 40 | 1 | 0 | 1234.236 | 1.39375 | 1.63 | 6.068566 | 0.3883921 | 1
0 | 0 | 0 | 0 | 0 | 0 | 0 | 0 | 0 | 0 | 0 | 0 | 0 | 37 | 0 | 0 | 0 | 0 | 0 | 0 | 62 | 0 | 0 | 0 | 0 | 0 | 0 | 0 | 0 | 0 | 0 | 0 | 0 | 0 | 0 | 0 | 0 | 0 | 0 | 0 | 0 | 0 | 0 | 0 | 0 | 0 | 0 | 1 | 0 | 0 | 0 | 0 | 0 | 3 | 40 | 1 | 0 | 1240.186 | 1.3945 | 1.63 | 5.906164 | 0.3876787 | 1
0 | 0 | 0 | 0 | 0 | 0 | 0 | 0 | 0 | 0 | 0 | 0 | 0 | 37 | 0 | 0 | 0 | 0 | 0 | 0 | 63 | 0 | 0 | 0 | 0 | 0 | 0 | 0 | 0 | 0 | 0 | 0 | 0 | 0 | 0 | 0 | 0 | 0 | 0 | 0 | 0 | 0 | 0 | 0 | 0 | 0 | 0 | 0 | 0 | 0 | 0 | 0 | 0 | 2 | 40 | 1 | 0 | 1252.086 | 1.396 | 1.63 | 5.479241 | 0.3862434 | 1
0 | 0 | 6.5 | 0 | 0 | 0 | 0 | 0 | 0 | 0 | 0 | 0 | 0 | 37 | 0 | 0 | 0 | 0 | 0 | 0 | 56.5 | 0 | 0 | 0 | 0 | 0 | 0 | 0 | 0 | 0 | 0 | 0 | 0 | 0 | 0 | 0 | 0 | 0 | 0 | 0 | 0 | 0 | 0 | 0 | 0 | 0 | 0 | 0 | 0 | 0 | 0 | 0 | 0 | 3 | 40 | 1 | 0 | 1247.016 | 1.3895 | 1.63 | 7.218199 | 0.3919691 | 1
55 | 0 | 0 | 0 | 0 | 0 | 0 | 0 | 8 | 0 | 0 | 0 | 0 | 37 | 0 | 0 | 0 | 0 | 0 | 0 | 0 | 0 | 0 | 0 | 0 | 0 | 0 | 0 | 0 | 0 | 0 | 0 | 0 | 0 | 0 | 0 | 0 | 0 | 0 | 0 | 0 | 0 | 0 | 0 | 0 | 0 | 0 | 0 | 0 | 0 | 0 | 0 | 0 | 3 | 40 | 1 | 0 | 1266.766 | 1.8541 | 1.08 | 7.472811 | 0.2169336 | 1
60 | 0 | 0 | 0 | 0 | 0 | 0 | 0 | 3 | 0 | 0 | 0 | 0 | 37 | 0 | 0 | 0 | 0 | 0 | 0 | 0 | 0 | 0 | 0 | 0 | 0 | 0 | 0 | 0 | 0 | 0 | 0 | 0 | 0 | 0 | 0 | 0 | 0 | 0 | 0 | 0 | 0 | 0 | 0 | 0 | 0 | 0 | 0 | 0 | 0 | 0 | 0 | 0 | 3 | 40 | 1 | 0 | 1274.916 | 1.8946 | 1.03 | 6.481977 | 0.1369775 | 0
0 | 0 | 0 | 0 | 0 | 0 | 0 | 0 | 63 | 0 | 0 | 0 | 0 | 37 | 0 | 0 | 0 | 0 | 0 | 0 | 0 | 0 | 0 | 0 | 0 | 0 | 0 | 0 | 0 | 0 | 0 | 0 | 0 | 0 | 0 | 0 | 0 | 0 | 0 | 0 | 0 | 0 | 0 | 0 | 0 | 0 | 0 | 0 | 0 | 0 | 0 | 0 | 0 | 2 | 40 | 1 | 0 | 1177.116 | 1.4086 | 1.63 | 5.479241 | 0.3765874 | 0
0 | 0 | 0 | 0 | 0 | 0 | 0 | 0 | 0 | 0 | 0 | 0 | 0 | 37.5 | 0 | 0 | 0 | 0 | 0 | 0 | 62.5 | 0 | 0 | 0 | 0 | 0 | 0 | 0 | 0 | 0 | 0 | 0 | 0 | 0 | 0 | 0 | 0 | 0 | 0 | 0 | 0 | 0 | 0 | 0 | 0 | 0 | 0 | 0 | 0 | 0 | 0 | 0 | 0 | 2 | 40 | 1 | 0 | 1252.925 | 1.4 | 1.625 | 5.50092 | 0.3872983 | 1
0 | 0 | 1 | 0 | 0 | 0 | 0 | 0 | 0 | 0 | 0 | 0 | 0 | 37.5 | 0 | 0 | 0 | 0 | 0 | 0 | 61.5 | 0 | 0 | 0 | 0 | 0 | 0 | 0 | 0 | 0 | 0 | 0 | 0 | 0 | 0 | 0 | 0 | 0 | 0 | 0 | 0 | 0 | 0 | 0 | 0 | 0 | 0 | 0 | 0 | 0 | 0 | 0 | 0 | 3 | 40 | 1 | 0 | 1252.145 | 1.399 | 1.625 | 5.927176 | 0.3881997 | 1
0 | 0 | 2 | 0 | 0 | 0 | 0 | 0 | 0 | 0 | 0 | 0 | 0 | 37.5 | 0 | 0 | 0 | 0 | 0 | 0 | 60.5 | 0 | 0 | 0 | 0 | 0 | 0 | 0 | 0 | 0 | 0 | 0 | 0 | 0 | 0 | 0 | 0 | 0 | 0 | 0 | 0 | 0 | 0 | 0 | 0 | 0 | 0 | 0 | 0 | 0 | 0 | 0 | 0 | 3 | 40 | 1 | 0 | 1251.365 | 1.398 | 1.625 | 6.236836 | 0.3890964 | 1
0 | 0 | 3 | 0 | 0 | 0 | 0 | 0 | 0 | 0 | 0 | 0 | 0 | 37.5 | 0 | 0 | 0 | 0 | 0 | 0 | 59.5 | 0 | 0 | 0 | 0 | 0 | 0 | 0 | 0 | 0 | 0 | 0 | 0 | 0 | 0 | 0 | 0 | 0 | 0 | 0 | 0 | 0 | 0 | 0 | 0 | 0 | 0 | 0 | 0 | 0 | 0 | 0 | 0 | 3 | 40 | 1 | 0 | 1250.585 | 1.397 | 1.625 | 6.50162 | 0.3899885 | 1
0 | 0 | 4 | 0 | 0 | 0 | 0 | 0 | 0 | 0 | 0 | 0 | 0 | 37.5 | 0 | 0 | 0 | 0 | 0 | 0 | 58.5 | 0 | 0 | 0 | 0 | 0 | 0 | 0 | 0 | 0 | 0 | 0 | 0 | 0 | 0 | 0 | 0 | 0 | 0 | 0 | 0 | 0 | 0 | 0 | 0 | 0 | 0 | 0 | 0 | 0 | 0 | 0 | 0 | 3 | 40 | 1 | 0 | 1249.805 | 1.396 | 1.625 | 6.736755 | 0.3908759 | 1
0 | 0 | 5 | 0 | 0 | 0 | 0 | 0 | 0 | 0 | 0 | 0 | 0 | 37.5 | 0 | 0 | 0 | 0 | 0 | 0 | 57.5 | 0 | 0 | 0 | 0 | 0 | 0 | 0 | 0 | 0 | 0 | 0 | 0 | 0 | 0 | 0 | 0 | 0 | 0 | 0 | 0 | 0 | 0 | 0 | 0 | 0 | 0 | 0 | 0 | 0 | 0 | 0 | 0 | 3 | 40 | 1 | 0 | 1249.025 | 1.395 | 1.625 | 6.949462 | 0.3917589 | 1
37.5 | 0 | 0 | 0 | 0 | 0 | 0 | 0 | 0 | 0 | 0 | 0 | 0 | 37.5 | 0 | 0 | 0 | 0 | 0 | 25 | 0 | 0 | 0 | 0 | 0 | 0 | 0 | 0 | 0 | 0 | 0 | 0 | 0 | 0 | 0 | 0 | 0 | 0 | 0 | 0 | 0 | 0 | 0 | 0 | 0 | 0 | 0 | 0 | 0 | 0 | 0 | 0 | 0 | 3 | 40 | 1 | 0 | 1274.775 | 1.93875 | 1.75 | 8.998044 | 0.04313858 | 1
0 | 5 | 0 | 0 | 0 | 0 | 0 | 0 | 0 | 0 | 0 | 0 | 0 | 38 | 57 | 0 | 0 | 0 | 0 | 0 | 0 | 0 | 0 | 0 | 0 | 0 | 0 | 0 | 0 | 0 | 0 | 0 | 0 | 0 | 0 | 0 | 0 | 0 | 0 | 0 | 0 | 0 | 0 | 0 | 0 | 0 | 0 | 0 | 0 | 0 | 0 | 0 | 0 | 3 | 40 | 1 | 0 | 1662.734 | 1.6803 | 1.67 | 6.966774 | 0.1726526 | 1
0 | 5 | 0 | 0 | 0 | 0 | 0 | 0 | 0 | 0 | 0 | 0 | 0 | 38 | 0 | 0 | 0 | 0 | 0 | 0 | 0 | 0 | 0 | 0 | 0 | 0 | 57 | 0 | 0 | 0 | 0 | 0 | 0 | 0 | 0 | 0 | 0 | 0 | 0 | 0 | 0 | 0 | 0 | 0 | 0 | 0 | 0 | 0 | 0 | 0 | 0 | 0 | 0 | 3 | 40 | 1 | 0 | 1588.064 | 1.4979 | 1.67 | 6.966774 | 0.3257124 | 1
0 | 0 | 0 | 0 | 0 | 0 | 0 | 0 | 0 | 0 | 0 | 0 | 0 | 38 | 0 | 0 | 0 | 0 | 0 | 0 | 61 | 0 | 0 | 0 | 0 | 0 | 0 | 0 | 0 | 0 | 0 | 0 | 0 | 0 | 0 | 0 | 0 | 0 | 0 | 0 | 0 | 0 | 0 | 0 | 0 | 0 | 0 | 0 | 0 | 0 | 0 | 0 | 1 | 3 | 40 | 1 | 0 | 1241.864 | 1.404 | 1.62 | 5.947295 | 0.3883092 | 1
0 | 0 | 0 | 0 | 0 | 0 | 0 | 0 | 0 | 0 | 0 | 0 | 0 | 38 | 0 | 0 | 0 | 0 | 0 | 0 | 52.5 | 0 | 0 | 0 | 0 | 0 | 0 | 0 | 0 | 0 | 0 | 0 | 0 | 0 | 0 | 0 | 0 | 0 | 0 | 0 | 0 | 0 | 0 | 0 | 0 | 0 | 0 | 0 | 0 | 0 | 0 | 0 | 9.5 | 3 | 40 | 1 | 0 | 1140.714 | 1.404 | 1.62 | 7.729263 | 0.3883092 | 1
31 | 0 | 0 | 0 | 0 | 0 | 0 | 0 | 31 | 0 | 0 | 0 | 0 | 38 | 0 | 0 | 0 | 0 | 0 | 0 | 0 | 0 | 0 | 0 | 0 | 0 | 0 | 0 | 0 | 0 | 0 | 0 | 0 | 0 | 0 | 0 | 0 | 0 | 0 | 0 | 0 | 0 | 0 | 0 | 0 | 0 | 0 | 0 | 0 | 0 | 0 | 0 | 0 | 3 | 40 | 1 | 0 | 1230.514 | 1.6675 | 1.31 | 9.094651 | 0.3671876 | 1
0 | 0 | 0 | 0 | 0 | 0 | 0 | 0 | 0 | 0 | 0 | 0 | 0 | 38.2 | 0 | 0 | 0 | 0 | 33 | 0 | 0 | 0 | 0 | 0 | 0 | 28.8 | 0 | 0 | 0 | 0 | 0 | 0 | 0 | 0 | 0 | 0 | 0 | 0 | 0 | 0 | 0 | 0 | 0 | 0 | 0 | 0 | 0 | 0 | 0 | 0 | 0 | 0 | 0 | 3 | 40 | 1 | 0 | 1664.0496 | 1.4764 | 1.618 | 9.07932 | 0.3388968 | 1
0 | 0 | 0 | 0 | 0 | 0 | 0 | 0 | 0 | 0 | 0 | 0 | 0 | 38.2 | 28.8 | 33 | 0 | 0 | 0 | 0 | 0 | 0 | 0 | 0 | 0 | 0 | 0 | 0 | 0 | 0 | 0 | 0 | 0 | 0 | 0 | 0 | 0 | 0 | 0 | 0 | 0 | 0 | 0 | 0 | 0 | 0 | 0 | 0 | 0 | 0 | 0 | 0 | 0 | 3 | 40 | 1 | 0 | 1979.0496 | 1.69732 | 1.288 | 9.07932 | 0.1610764 | 1
0 | 0 | 0 | 0 | 0 | 0 | 0 | 0 | 0 | 0 | 0 | 0 | 0 | 38.2 | 0 | 33 | 0 | 0 | 0 | 0 | 0 | 28.8 | 0 | 0 | 0 | 0 | 0 | 0 | 0 | 0 | 0 | 0 | 0 | 0 | 0 | 0 | 0 | 0 | 0 | 0 | 0 | 0 | 0 | 0 | 0 | 0 | 0 | 0 | 0 | 0 | 0 | 0 | 0 | 3 | 40 | 1 | 0 | 2035.2096 | 1.63684 | 1.288 | 9.07932 | 0.2324178 | 1
38.75 | 0 | 0 | 0 | 0 | 0 | 0 | 0 | 0 | 0 | 0 | 0 | 0 | 38.75 | 0 | 0 | 0 | 0 | 0 | 22.5 | 0 | 0 | 0 | 0 | 0 | 0 | 0 | 0 | 0 | 0 | 0 | 0 | 0 | 0 | 0 | 0 | 0 | 0 | 0 | 0 | 0 | 0 | 0 | 0 | 0 | 0 | 0 | 0 | 0 | 0 | 0 | 0 | 0 | 3 | 40 | 1 | 0 | 1276.8875 | 1.936375 | 1.675 | 8.899584 | 0.0418104 | 1
0 | 0 | 0 | 0 | 0 | 0 | 0 | 0 | 0 | 0 | 0 | 0 | 0 | 39 | 17 | 0 | 0 | 0 | 0 | 0 | 0 | 44 | 0 | 0 | 0 | 0 | 0 | 0 | 0 | 0 | 0 | 0 | 0 | 0 | 0 | 0 | 0 | 0 | 0 | 0 | 0 | 0 | 0 | 0 | 0 | 0 | 0 | 0 | 0 | 0 | 0 | 0 | 0 | 3 | 40 | 1 | 0 | 1792.642 | 1.588 | 1.61 | 8.561525 | 0.2600846 | 1
0 | 0 | 0 | 0 | 0 | 0 | 0 | 0 | 0 | 0 | 0 | 0 | 0 | 39 | 21 | 0 | 0 | 0 | 0 | 0 | 0 | 40 | 0 | 0 | 0 | 0 | 0 | 0 | 0 | 0 | 0 | 0 | 0 | 0 | 0 | 0 | 0 | 0 | 0 | 0 | 0 | 0 | 0 | 0 | 0 | 0 | 0 | 0 | 0 | 0 | 0 | 0 | 0 | 3 | 40 | 1 | 0 | 1784.842 | 1.5964 | 1.61 | 8.825812 | 0.2549569 | 1
0 | 0 | 0 | 0 | 0 | 0 | 0 | 0 | 0 | 0 | 0 | 0 | 0 | 39 | 0 | 0 | 0 | 0 | 0 | 0 | 59 | 0 | 0 | 0 | 0 | 0 | 0 | 0 | 0 | 0 | 0 | 0 | 0 | 0 | 0 | 0 | 0 | 0 | 0 | 0 | 0 | 0 | 0 | 0 | 0 | 0 | 0 | 0 | 0 | 0 | 0 | 0 | 2 | 3 | 40 | 1 | 0 | 1231.642 | 1.412 | 1.61 | 6.292465 | 0.3901999 | 1
0 | 0 | 0 | 0 | 0 | 0 | 0 | 0 | 0 | 0 | 0 | 0 | 0 | 39 | 0 | 0 | 0 | 0 | 0 | 0 | 52 | 0 | 0 | 0 | 0 | 0 | 0 | 0 | 0 | 0 | 0 | 0 | 0 | 0 | 0 | 0 | 0 | 0 | 0 | 0 | 0 | 0 | 0 | 0 | 0 | 0 | 0 | 0 | 0 | 0 | 0 | 0 | 9 | 3 | 40 | 1 | 0 | 1148.342 | 1.412 | 1.61 | 7.682675 | 0.3901999 | 1
55 | 0 | 0 | 0 | 0 | 0 | 0 | 0 | 6 | 0 | 0 | 0 | 0 | 39 | 0 | 0 | 0 | 0 | 0 | 0 | 0 | 0 | 0 | 0 | 0 | 0 | 0 | 0 | 0 | 0 | 0 | 0 | 0 | 0 | 0 | 0 | 0 | 0 | 0 | 0 | 0 | 0 | 0 | 0 | 0 | 0 | 0 | 0 | 0 | 0 | 0 | 0 | 0 | 3 | 40 | 1 | 0 | 1272.502 | 1.8697 | 1.06 | 7.190969 | 0.1899498 | 1
61 | 0 | 0 | 0 | 0 | 0 | 0 | 0 | 0 | 0 | 0 | 0 | 0 | 39 | 0 | 0 | 0 | 0 | 0 | 0 | 0 | 0 | 0 | 0 | 0 | 0 | 0 | 0 | 0 | 0 | 0 | 0 | 0 | 0 | 0 | 0 | 0 | 0 | 0 | 0 | 0 | 0 | 0 | 0 | 0 | 0 | 0 | 0 | 0 | 0 | 0 | 0 | 0 | 2 | 40 | 1 | 0 | 1282.282 | 1.9183 | 1 | 5.560655 | 0.0146325 | 0
0 | 0 | 0 | 0 | 0 | 0 | 0 | 0 | 0 | 0 | 0 | 0 | 0 | 39.9 | 0 | 0 | 0 | 0 | 30 | 0 | 0 | 0 | 0 | 0 | 0 | 30.1 | 0 | 0 | 0 | 0 | 0 | 0 | 0 | 0 | 0 | 0 | 0 | 0 | 0 | 0 | 0 | 0 | 0 | 0 | 0 | 0 | 0 | 0 | 0 | 0 | 0 | 0 | 0 | 3 | 40 | 1 | 0 | 1680.9622 | 1.4914 | 1.601 | 9.056152 | 0.3386533 | 1
0 | 0 | 0 | 0 | 0 | 0 | 0 | 0 | 0 | 0 | 0 | 0 | 0 | 39.9 | 30.1 | 30 | 0 | 0 | 0 | 0 | 0 | 0 | 0 | 0 | 0 | 0 | 0 | 0 | 0 | 0 | 0 | 0 | 0 | 0 | 0 | 0 | 0 | 0 | 0 | 0 | 0 | 0 | 0 | 0 | 0 | 0 | 0 | 0 | 0 | 0 | 0 | 0 | 0 | 3 | 40 | 1 | 0 | 1944.9922 | 1.70164 | 1.301 | 9.056152 | 0.1632878 | 1
0 | 0 | 0 | 0 | 0 | 0 | 0 | 0 | 0 | 0 | 0 | 0 | 0 | 39.9 | 0 | 30 | 0 | 0 | 0 | 0 | 0 | 30.1 | 0 | 0 | 0 | 0 | 0 | 0 | 0 | 0 | 0 | 0 | 0 | 0 | 0 | 0 | 0 | 0 | 0 | 0 | 0 | 0 | 0 | 0 | 0 | 0 | 0 | 0 | 0 | 0 | 0 | 0 | 0 | 3 | 40 | 1 | 0 | 2003.6872 | 1.63843 | 1.301 | 9.056152 | 0.2374364 | 1
0 | 0 | 0 | 0 | 0 | 0 | 0 | 0 | 0 | 0 | 0 | 0 | 0 | 40 | 60 | 0 | 0 | 0 | 0 | 0 | 0 | 0 | 0 | 0 | 0 | 0 | 0 | 0 | 0 | 0 | 0 | 0 | 0 | 0 | 0 | 0 | 0 | 0 | 0 | 0 | 0 | 0 | 0 | 0 | 0 | 0 | 0 | 0 | 0 | 0 | 0 | 0 | 0 | 2 | 40 | 1 | 0 | 1701.12 | 1.684 | 1.6 | 5.596102 | 0.1763633 | 1
0 | 15 | 0 | 0 | 0 | 0 | 0 | 0 | 0 | 0 | 0 | 0 | 0 | 40 | 45 | 0 | 0 | 0 | 0 | 0 | 0 | 0 | 0 | 0 | 0 | 0 | 0 | 0 | 0 | 0 | 0 | 0 | 0 | 0 | 0 | 0 | 0 | 0 | 0 | 0 | 0 | 0 | 0 | 0 | 0 | 0 | 0 | 0 | 0 | 0 | 0 | 0 | 0 | 3 | 40 | 1 | 0 | 1551.63 | 1.6945 | 1.75 | 8.401242 | 0.1694248 | 1
0 | 50 | 0 | 0 | 0 | 0 | 0 | 0 | 0 | 0 | 0 | 0 | 0 | 40 | 10 | 0 | 0 | 0 | 0 | 0 | 0 | 0 | 0 | 0 | 0 | 0 | 0 | 0 | 0 | 0 | 0 | 0 | 0 | 0 | 0 | 0 | 0 | 0 | 0 | 0 | 0 | 0 | 0 | 0 | 0 | 0 | 0 | 0 | 0 | 0 | 0 | 0 | 0 | 3 | 40 | 1 | 0 | 1202.82 | 1.719 | 2.1 | 7.843669 | 0.149161 | 1
0 | 55 | 0 | 0 | 0 | 0 | 0 | 0 | 0 | 0 | 0 | 0 | 0 | 40 | 5 | 0 | 0 | 0 | 0 | 0 | 0 | 0 | 0 | 0 | 0 | 0 | 0 | 0 | 0 | 0 | 0 | 0 | 0 | 0 | 0 | 0 | 0 | 0 | 0 | 0 | 0 | 0 | 0 | 0 | 0 | 0 | 0 | 0 | 0 | 0 | 0 | 0 | 0 | 3 | 40 | 1 | 0 | 1152.99 | 1.7225 | 2.15 | 7.026942 | 0.1457009 | 1
0 | 0 | 0 | 0 | 0 | 0 | 0 | 0 | 0 | 0 | 0 | 0 | 0 | 40 | 0 | 0 | 0 | 0 | 0 | 0 | 0 | 0 | 0 | 0 | 0 | 0 | 60 | 0 | 0 | 0 | 0 | 0 | 0 | 0 | 0 | 0 | 0 | 0 | 0 | 0 | 0 | 0 | 0 | 0 | 0 | 0 | 0 | 0 | 0 | 0 | 0 | 0 | 0 | 2 | 40 | 1 | 0 | 1622.52 | 1.492 | 1.6 | 5.596102 | 0.3331306 | 1
0 | 0 | 0 | 0 | 0 | 0 | 0 | 0 | 0 | 0 | 0 | 0 | 0 | 40 | 0 | 0 | 0 | 0 | 0 | 0 | 0 | 60 | 0 | 0 | 0 | 0 | 0 | 0 | 0 | 0 | 0 | 0 | 0 | 0 | 0 | 0 | 0 | 0 | 0 | 0 | 0 | 0 | 0 | 0 | 0 | 0 | 0 | 0 | 0 | 0 | 0 | 0 | 0 | 2 | 40 | 1 | 0 | 1818.12 | 1.558 | 1.6 | 5.596102 | 0.2792418 | 1
0 | 0 | 0 | 0 | 0 | 30 | 0 | 0 | 0 | 0 | 0 | 0 | 0 | 40 | 0 | 0 | 0 | 0 | 0 | 0 | 30 | 0 | 0 | 0 | 0 | 0 | 0 | 0 | 0 | 0 | 0 | 0 | 0 | 0 | 0 | 0 | 0 | 0 | 0 | 0 | 0 | 0 | 0 | 0 | 0 | 0 | 0 | 0 | 0 | 0 | 0 | 0 | 0 | 3 | 40 | 1 | 0 | 1177.32 | 1.483 | 1.6 | 9.053784 | 0.3500586 | 1
0 | 0 | 0 | 0 | 0 | 30 | 0 | 0 | 0 | 0 | 0 | 0 | 0 | 40 | 0 | 0 | 0 | 0 | 30 | 0 | 0 | 0 | 0 | 0 | 0 | 0 | 0 | 0 | 0 | 0 | 0 | 0 | 0 | 0 | 0 | 0 | 0 | 0 | 0 | 0 | 0 | 0 | 0 | 0 | 0 | 0 | 0 | 0 | 0 | 0 | 0 | 0 | 0 | 3 | 40 | 1 | 0 | 1207.02 | 1.495 | 1.6 | 9.053784 | 0.3371721 | 1
0 | 0 | 0 | 0 | 0 | 30 | 0 | 0 | 0 | 0 | 0 | 0 | 0 | 40 | 0 | 0 | 0 | 0 | 0 | 0 | 0 | 0 | 0 | 0 | 0 | 0 | 30 | 0 | 0 | 0 | 0 | 0 | 0 | 0 | 0 | 0 | 0 | 0 | 0 | 0 | 0 | 0 | 0 | 0 | 0 | 0 | 0 | 0 | 0 | 0 | 0 | 0 | 0 | 3 | 40 | 1 | 0 | 1360.02 | 1.519 | 1.6 | 9.053784 | 0.3130319 | 1
0 | 0 | 0 | 0 | 0 | 40 | 0 | 0 | 0 | 0 | 0 | 0 | 0 | 40 | 0 | 0 | 0 | 0 | 0 | 0 | 20 | 0 | 0 | 0 | 0 | 0 | 0 | 0 | 0 | 0 | 0 | 0 | 0 | 0 | 0 | 0 | 0 | 0 | 0 | 0 | 0 | 0 | 0 | 0 | 0 | 0 | 0 | 0 | 0 | 0 | 0 | 0 | 0 | 3 | 40 | 1 | 0 | 1150.72 | 1.504 | 1.6 | 8.771276 | 0.3323011 | 1
0 | 0 | 0 | 0 | 0 | 40 | 0 | 0 | 0 | 0 | 0 | 0 | 0 | 40 | 0 | 0 | 0 | 0 | 20 | 0 | 0 | 0 | 0 | 0 | 0 | 0 | 0 | 0 | 0 | 0 | 0 | 0 | 0 | 0 | 0 | 0 | 0 | 0 | 0 | 0 | 0 | 0 | 0 | 0 | 0 | 0 | 0 | 0 | 0 | 0 | 0 | 0 | 0 | 3 | 40 | 1 | 0 | 1170.52 | 1.512 | 1.6 | 8.771276 | 0.322825 | 1
0 | 0 | 0 | 0 | 0 | 0 | 0 | 0 | 0 | 0 | 0 | 0 | 0 | 40 | 0 | 0 | 0 | 0 | 0 | 0 | 0 | 59 | 0 | 0 | 0 | 0 | 0 | 0 | 0 | 0 | 0 | 0 | 1 | 0 | 0 | 0 | 0 | 0 | 0 | 0 | 0 | 0 | 0 | 0 | 0 | 0 | 0 | 0 | 0 | 0 | 0 | 0 | 0 | 3 | 40 | 1 | 0 | 1796.87 | 1.5651 | 1.61 | 6.018936 | 0.2823632 | 1
0 | 0 | 0 | 0 | 0 | 0 | 0 | 0 | 0 | 0 | 0 | 0 | 0 | 40 | 0 | 0 | 0 | 0 | 0 | 0 | 0 | 57.5 | 0 | 0 | 0 | 0 | 0 | 0 | 0 | 0 | 0 | 0 | 2.5 | 0 | 0 | 0 | 0 | 0 | 0 | 0 | 0 | 0 | 0 | 0 | 0 | 0 | 0 | 0 | 0 | 0 | 0 | 0 | 0 | 3 | 40 | 1 | 0 | 1764.995 | 1.57575 | 1.625 | 6.460106 | 0.2866521 | 1
0 | 0 | 0 | 0 | 0 | 0 | 0 | 0 | 0 | 0 | 0 | 0 | 0 | 40 | 0 | 0 | 0 | 0 | 0 | 0 | 0 | 55 | 0 | 0 | 0 | 0 | 0 | 0 | 0 | 0 | 0 | 0 | 5 | 0 | 0 | 0 | 0 | 0 | 0 | 0 | 0 | 0 | 0 | 0 | 0 | 0 | 0 | 0 | 0 | 0 | 0 | 0 | 0 | 3 | 40 | 1 | 0 | 1711.87 | 1.5935 | 1.65 | 7.026942 | 0.2928016 | 1
0 | 0 | 0 | 0 | 0 | 0 | 0 | 0 | 0 | 0 | 0 | 0 | 0 | 40 | 30 | 0 | 0 | 0 | 0 | 0 | 0 | 30 | 0 | 0 | 0 | 0 | 0 | 0 | 0 | 0 | 0 | 0 | 0 | 0 | 0 | 0 | 0 | 0 | 0 | 0 | 0 | 0 | 0 | 0 | 0 | 0 | 0 | 0 | 0 | 0 | 0 | 0 | 0 | 3 | 40 | 1 | 0 | 1759.62 | 1.621 | 1.6 | 9.053784 | 0.2418863 | 1
0 | 0 | 0 | 0 | 0 | 0 | 0 | 0 | 0 | 0 | 0 | 0 | 0 | 40 | 10 | 0 | 0 | 0 | 0 | 0 | 0 | 50 | 0 | 0 | 0 | 0 | 0 | 0 | 0 | 0 | 0 | 0 | 0 | 0 | 0 | 0 | 0 | 0 | 0 | 0 | 0 | 0 | 0 | 0 | 0 | 0 | 0 | 0 | 0 | 0 | 0 | 0 | 0 | 3 | 40 | 1 | 0 | 1798.62 | 1.579 | 1.6 | 7.843669 | 0.2690149 | 1
0 | 0 | 0 | 0 | 0 | 0 | 0 | 0 | 0 | 0 | 0 | 0 | 0 | 40 | 20 | 0 | 0 | 0 | 0 | 0 | 0 | 40 | 0 | 0 | 0 | 0 | 0 | 0 | 0 | 0 | 0 | 0 | 0 | 0 | 0 | 0 | 0 | 0 | 0 | 0 | 0 | 0 | 0 | 0 | 0 | 0 | 0 | 0 | 0 | 0 | 0 | 0 | 0 | 3 | 40 | 1 | 0 | 1779.12 | 1.6 | 1.6 | 8.771276 | 0.256671 | 1
0 | 0 | 0 | 0 | 0 | 0 | 0 | 0 | 0 | 0 | 0 | 0 | 0 | 40 | 40 | 0 | 0 | 0 | 0 | 0 | 0 | 20 | 0 | 0 | 0 | 0 | 0 | 0 | 0 | 0 | 0 | 0 | 0 | 0 | 0 | 0 | 0 | 0 | 0 | 0 | 0 | 0 | 0 | 0 | 0 | 0 | 0 | 0 | 0 | 0 | 0 | 0 | 0 | 3 | 40 | 1 | 0 | 1740.12 | 1.642 | 1.6 | 8.771276 | 0.2241785 | 1
0 | 0 | 0 | 0 | 0 | 0 | 0 | 0 | 0 | 0 | 0 | 0 | 0 | 40 | 50 | 0 | 0 | 0 | 0 | 0 | 0 | 10 | 0 | 0 | 0 | 0 | 0 | 0 | 0 | 0 | 0 | 0 | 0 | 0 | 0 | 0 | 0 | 0 | 0 | 0 | 0 | 0 | 0 | 0 | 0 | 0 | 0 | 0 | 0 | 0 | 0 | 0 | 0 | 3 | 40 | 1 | 0 | 1720.62 | 1.663 | 1.6 | 7.843669 | 0.2027831 | 1
0 | 0 | 0 | 0 | 0 | 40 | 0 | 0 | 0 | 0 | 0 | 0 | 0 | 40 | 0 | 0 | 0 | 0 | 0 | 0 | 0 | 0 | 0 | 0 | 0 | 0 | 20 | 0 | 0 | 0 | 0 | 0 | 0 | 0 | 0 | 0 | 0 | 0 | 0 | 0 | 0 | 0 | 0 | 0 | 0 | 0 | 0 | 0 | 0 | 0 | 0 | 0 | 0 | 3 | 40 | 1 | 0 | 1272.52 | 1.528 | 1.6 | 8.771276 | 0.3055094 | 1
0 | 0 | 0 | 0 | 20 | 0 | 0 | 0 | 0 | 0 | 0 | 0 | 0 | 40 | 0 | 0 | 0 | 0 | 0 | 0 | 0 | 40 | 0 | 0 | 0 | 0 | 0 | 0 | 0 | 0 | 0 | 0 | 0 | 0 | 0 | 0 | 0 | 0 | 0 | 0 | 0 | 0 | 0 | 0 | 0 | 0 | 0 | 0 | 0 | 0 | 0 | 0 | 0 | 3 | 40 | 1 | 0 | 1754.72 | 1.658 | 1.6 | 8.771276 | 0.2690279 | 1
0 | 0 | 0 | 0 | 10 | 0 | 0 | 0 | 0 | 0 | 0 | 0 | 0 | 40 | 50 | 0 | 0 | 0 | 0 | 0 | 0 | 0 | 0 | 0 | 0 | 0 | 0 | 0 | 0 | 0 | 0 | 0 | 0 | 0 | 0 | 0 | 0 | 0 | 0 | 0 | 0 | 0 | 0 | 0 | 0 | 0 | 0 | 0 | 0 | 0 | 0 | 0 | 0 | 3 | 40 | 1 | 0 | 1688.92 | 1.713 | 1.6 | 7.843669 | 0.1741293 | 1
0 | 0 | 0 | 0 | 0 | 0 | 30 | 0 | 0 | 0 | 0 | 0 | 0 | 40 | 0 | 0 | 0 | 0 | 0 | 0 | 0 | 0 | 0 | 0 | 0 | 30 | 0 | 0 | 0 | 0 | 0 | 0 | 0 | 0 | 0 | 0 | 0 | 0 | 0 | 0 | 0 | 0 | 0 | 0 | 0 | 0 | 0 | 0 | 0 | 0 | 0 | 0 | 0 | 3 | 40 | 1 | 0 | 1810.92 | 1.723 | 1.6 | 9.053784 | 0.2769495 | 1
0 | 0 | 0 | 0 | 0 | 0 | 50 | 0 | 0 | 0 | 0 | 0 | 0 | 40 | 0 | 0 | 0 | 0 | 0 | 0 | 0 | 0 | 0 | 0 | 0 | 10 | 0 | 0 | 0 | 0 | 0 | 0 | 0 | 0 | 0 | 0 | 0 | 0 | 0 | 0 | 0 | 0 | 0 | 0 | 0 | 0 | 0 | 0 | 0 | 0 | 0 | 0 | 0 | 3 | 40 | 1 | 0 | 1656.12 | 1.845 | 1.6 | 7.843669 | 0.1817278 | 0
0 | 0 | 0 | 0 | 0 | 50 | 0 | 0 | 0 | 0 | 0 | 0 | 0 | 40 | 0 | 0 | 0 | 0 | 0 | 0 | 10 | 0 | 0 | 0 | 0 | 0 | 0 | 0 | 0 | 0 | 0 | 0 | 0 | 0 | 0 | 0 | 0 | 0 | 0 | 0 | 0 | 0 | 0 | 0 | 0 | 0 | 0 | 0 | 0 | 0 | 0 | 0 | 0 | 3 | 40 | 1 | 0 | 1124.12 | 1.525 | 1.6 | 7.843669 | 0.3121298 | 1
0 | 0 | 0 | 0 | 0 | 50 | 0 | 0 | 0 | 0 | 0 | 0 | 0 | 40 | 0 | 0 | 0 | 0 | 10 | 0 | 0 | 0 | 0 | 0 | 0 | 0 | 0 | 0 | 0 | 0 | 0 | 0 | 0 | 0 | 0 | 0 | 0 | 0 | 0 | 0 | 0 | 0 | 0 | 0 | 0 | 0 | 0 | 0 | 0 | 0 | 0 | 0 | 0 | 3 | 40 | 1 | 0 | 1134.02 | 1.529 | 1.6 | 7.843669 | 0.3068697 | 1
0 | 0 | 0 | 0 | 0 | 55 | 0 | 0 | 0 | 0 | 0 | 0 | 0 | 40 | 0 | 0 | 0 | 0 | 0 | 0 | 5 | 0 | 0 | 0 | 0 | 0 | 0 | 0 | 0 | 0 | 0 | 0 | 0 | 0 | 0 | 0 | 0 | 0 | 0 | 0 | 0 | 0 | 0 | 0 | 0 | 0 | 0 | 0 | 0 | 0 | 0 | 0 | 0 | 3 | 40 | 1 | 0 | 1110.82 | 1.5355 | 1.6 | 7.026942 | 0.3009896 | 1
0 | 0 | 0 | 0 | 0 | 55 | 0 | 0 | 0 | 0 | 0 | 0 | 0 | 40 | 0 | 0 | 0 | 0 | 5 | 0 | 0 | 0 | 0 | 0 | 0 | 0 | 0 | 0 | 0 | 0 | 0 | 0 | 0 | 0 | 0 | 0 | 0 | 0 | 0 | 0 | 0 | 0 | 0 | 0 | 0 | 0 | 0 | 0 | 0 | 0 | 0 | 0 | 0 | 3 | 40 | 1 | 0 | 1115.77 | 1.5375 | 1.6 | 7.026942 | 0.2982092 | 1
0 | 0 | 0 | 0 | 0 | 55 | 0 | 0 | 0 | 0 | 0 | 0 | 0 | 40 | 0 | 0 | 0 | 0 | 0 | 0 | 0 | 0 | 0 | 0 | 0 | 0 | 5 | 0 | 0 | 0 | 0 | 0 | 0 | 0 | 0 | 0 | 0 | 0 | 0 | 0 | 0 | 0 | 0 | 0 | 0 | 0 | 0 | 0 | 0 | 0 | 0 | 0 | 0 | 3 | 40 | 1 | 0 | 1141.27 | 1.5415 | 1.6 | 7.026942 | 0.2933475 | 1
0 | 0 | 0 | 0 | 0 | 59 | 0 | 0 | 0 | 0 | 0 | 0 | 0 | 40 | 0 | 0 | 0 | 0 | 0 | 0 | 0 | 0 | 0 | 0 | 0 | 0 | 1 | 0 | 0 | 0 | 0 | 0 | 0 | 0 | 0 | 0 | 0 | 0 | 0 | 0 | 0 | 0 | 0 | 0 | 0 | 0 | 0 | 0 | 0 | 0 | 0 | 0 | 0 | 3 | 40 | 1 | 0 | 1106.27 | 1.5451 | 1.6 | 6.018936 | 0.289912 | 1
0 | 0 | 0 | 0 | 0 | 60 | 0 | 0 | 0 | 0 | 0 | 0 | 0 | 40 | 0 | 0 | 0 | 0 | 0 | 0 | 0 | 0 | 0 | 0 | 0 | 0 | 0 | 0 | 0 | 0 | 0 | 0 | 0 | 0 | 0 | 0 | 0 | 0 | 0 | 0 | 0 | 0 | 0 | 0 | 0 | 0 | 0 | 0 | 0 | 0 | 0 | 0 | 0 | 2 | 40 | 1 | 0 | 1097.52 | 1.546 | 1.6 | 5.596102 | 0.2890398 | 1
0 | 0 | 0 | 0 | 0 | 0 | 10 | 0 | 0 | 0 | 0 | 0 | 0 | 40 | 50 | 0 | 0 | 0 | 0 | 0 | 0 | 0 | 0 | 0 | 0 | 0 | 0 | 0 | 0 | 0 | 0 | 0 | 0 | 0 | 0 | 0 | 0 | 0 | 0 | 0 | 0 | 0 | 0 | 0 | 0 | 0 | 0 | 0 | 0 | 0 | 0 | 0 | 0 | 3 | 40 | 1 | 0 | 1680.72 | 1.721 | 1.6 | 7.843669 | 0.1810221 | 1
0 | 0 | 0 | 0 | 0 | 0 | 20 | 0 | 0 | 0 | 0 | 0 | 0 | 40 | 40 | 0 | 0 | 0 | 0 | 0 | 0 | 0 | 0 | 0 | 0 | 0 | 0 | 0 | 0 | 0 | 0 | 0 | 0 | 0 | 0 | 0 | 0 | 0 | 0 | 0 | 0 | 0 | 0 | 0 | 0 | 0 | 0 | 0 | 0 | 0 | 0 | 0 | 0 | 3 | 40 | 1 | 0 | 1660.32 | 1.758 | 1.6 | 8.771276 | 0.1780337 | 1
0 | 0 | 0 | 0 | 0 | 0 | 30 | 0 | 0 | 0 | 0 | 0 | 0 | 40 | 30 | 0 | 0 | 0 | 0 | 0 | 0 | 0 | 0 | 0 | 0 | 0 | 0 | 0 | 0 | 0 | 0 | 0 | 0 | 0 | 0 | 0 | 0 | 0 | 0 | 0 | 0 | 0 | 0 | 0 | 0 | 0 | 0 | 0 | 0 | 0 | 0 | 0 | 0 | 3 | 40 | 1 | 0 | 1639.92 | 1.795 | 1.6 | 9.053784 | 0.166988 | 1
0 | 0 | 0 | 0 | 0 | 0 | 10 | 0 | 0 | 0 | 0 | 0 | 0 | 40 | 0 | 0 | 0 | 0 | 0 | 0 | 0 | 50 | 0 | 0 | 0 | 0 | 0 | 0 | 0 | 0 | 0 | 0 | 0 | 0 | 0 | 0 | 0 | 0 | 0 | 0 | 0 | 0 | 0 | 0 | 0 | 0 | 0 | 0 | 0 | 0 | 0 | 0 | 0 | 3 | 40 | 1 | 0 | 1778.22 | 1.616 | 1.6 | 7.843669 | 0.286014 | 1
0 | 0 | 0 | 0 | 0 | 0 | 15 | 0 | 0 | 0 | 0 | 0 | 0 | 40 | 0 | 0 | 0 | 0 | 0 | 0 | 0 | 45 | 0 | 0 | 0 | 0 | 0 | 0 | 0 | 0 | 0 | 0 | 0 | 0 | 0 | 0 | 0 | 0 | 0 | 0 | 0 | 0 | 0 | 0 | 0 | 0 | 0 | 0 | 0 | 0 | 0 | 0 | 0 | 3 | 40 | 1 | 0 | 1758.27 | 1.645 | 1.6 | 8.401242 | 0.2849474 | 1
0 | 0 | 0 | 0 | 0 | 0 | 20 | 0 | 0 | 0 | 0 | 0 | 0 | 40 | 0 | 0 | 0 | 0 | 0 | 0 | 0 | 40 | 0 | 0 | 0 | 0 | 0 | 0 | 0 | 0 | 0 | 0 | 0 | 0 | 0 | 0 | 0 | 0 | 0 | 0 | 0 | 0 | 0 | 0 | 0 | 0 | 0 | 0 | 0 | 0 | 0 | 0 | 0 | 3 | 40 | 1 | 0 | 1738.32 | 1.674 | 1.6 | 8.771276 | 0.2808986 | 1
0 | 0 | 0 | 0 | 0 | 0 | 30 | 0 | 0 | 0 | 0 | 0 | 0 | 40 | 0 | 0 | 0 | 0 | 0 | 0 | 0 | 30 | 0 | 0 | 0 | 0 | 0 | 0 | 0 | 0 | 0 | 0 | 0 | 0 | 0 | 0 | 0 | 0 | 0 | 0 | 0 | 0 | 0 | 0 | 0 | 0 | 0 | 0 | 0 | 0 | 0 | 0 | 0 | 3 | 40 | 1 | 0 | 1698.42 | 1.732 | 1.6 | 9.053784 | 0.2632033 | 1
0 | 0 | 0 | 0 | 0 | 0 | 0 | 0 | 0 | 0 | 0 | 0 | 0 | 40 | 0 | 0 | 0 | 0 | 0 | 0 | 57 | 0 | 0 | 0 | 0 | 0 | 0 | 0 | 0 | 0 | 0 | 0 | 0 | 0 | 0 | 0 | 0 | 0 | 0 | 0 | 0 | 0 | 0 | 0 | 0 | 0 | 0 | 0 | 0 | 0 | 0 | 0 | 3 | 3 | 40 | 1 | 0 | 1221.42 | 1.42 | 1.6 | 6.586362 | 0.3919184 | 1
0 | 0 | 0 | 0 | 0 | 0 | 0 | 0 | 0 | 0 | 0 | 0 | 0 | 40 | 0 | 0 | 0 | 0 | 0 | 0 | 52 | 0 | 0 | 0 | 0 | 0 | 0 | 0 | 0 | 0 | 0 | 0 | 0 | 0 | 0 | 0 | 0 | 0 | 0 | 0 | 0 | 0 | 0 | 0 | 0 | 0 | 0 | 0 | 0 | 0 | 0 | 0 | 8 | 3 | 40 | 1 | 0 | 1161.92 | 1.42 | 1.6 | 7.554906 | 0.3919184 | 1
50 | 0 | 0 | 0 | 0 | 0 | 0 | 0 | 10 | 0 | 0 | 0 | 0 | 40 | 0 | 0 | 0 | 0 | 0 | 0 | 0 | 0 | 0 | 0 | 0 | 0 | 0 | 0 | 0 | 0 | 0 | 0 | 0 | 0 | 0 | 0 | 0 | 0 | 0 | 0 | 0 | 0 | 0 | 0 | 0 | 0 | 0 | 0 | 0 | 0 | 0 | 0 | 0 | 3 | 40 | 1 | 0 | 1267.22 | 1.837 | 1.1 | 7.843669 | 0.239418 | 1
55 | 0 | 0 | 0 | 0 | 0 | 0 | 0 | 5 | 0 | 0 | 0 | 0 | 40 | 0 | 0 | 0 | 0 | 0 | 0 | 0 | 0 | 0 | 0 | 0 | 0 | 0 | 0 | 0 | 0 | 0 | 0 | 0 | 0 | 0 | 0 | 0 | 0 | 0 | 0 | 0 | 0 | 0 | 0 | 0 | 0 | 0 | 0 | 0 | 0 | 0 | 0 | 0 | 3 | 40 | 1 | 0 | 1275.37 | 1.8775 | 1.05 | 7.026942 | 0.174381 | 1
40 | 0 | 0 | 0 | 0 | 0 | 0 | 0 | 0 | 0 | 0 | 0 | 0 | 40 | 0 | 0 | 0 | 0 | 0 | 20 | 0 | 0 | 0 | 0 | 0 | 0 | 0 | 0 | 0 | 0 | 0 | 0 | 0 | 0 | 0 | 0 | 0 | 0 | 0 | 0 | 0 | 0 | 0 | 0 | 0 | 0 | 0 | 0 | 0 | 0 | 0 | 0 | 0 | 3 | 40 | 1 | 0 | 1279 | 1.934 | 1.6 | 8.771276 | 0.04029888 | 1
0 | 0 | 0 | 0 | 0 | 0 | 0 | 0 | 0 | 0 | 0 | 0 | 0 | 41 | 0 | 0 | 0 | 0 | 0 | 0 | 56 | 0 | 0 | 0 | 0 | 0 | 0 | 0 | 0 | 0 | 0 | 0 | 0 | 0 | 0 | 0 | 0 | 0 | 0 | 0 | 0 | 0 | 0 | 0 | 0 | 0 | 0 | 0 | 0 | 0 | 0 | 0 | 3 | 3 | 40 | 1 | 0 | 1223.098 | 1.428 | 1.59 | 6.614044 | 0.3934666 | 1
0 | 0 | 0 | 0 | 0 | 0 | 0 | 0 | 0 | 0 | 0 | 0 | 0 | 41.5 | 0 | 0 | 0 | 0 | 0 | 0 | 51.5 | 0 | 0 | 0 | 0 | 0 | 0 | 0 | 0 | 0 | 0 | 0 | 0 | 0 | 0 | 0 | 0 | 0 | 0 | 0 | 0 | 0 | 0 | 0 | 0 | 0 | 0 | 0 | 0 | 0 | 0 | 0 | 7 | 3 | 40 | 1 | 0 | 1176.337 | 1.432 | 1.585 | 7.424067 | 0.3941776 | 1
0 | 0 | 0 | 0 | 0 | 0 | 0 | 0 | 0 | 0 | 0 | 0 | 0 | 42 | 0 | 0 | 0 | 0 | 0 | 0 | 54 | 0 | 0 | 0 | 0 | 0 | 0 | 0 | 0 | 0 | 0 | 0 | 0 | 0 | 0 | 0 | 0 | 0 | 0 | 0 | 0 | 0 | 0 | 0 | 0 | 0 | 0 | 0 | 0 | 0 | 0 | 0 | 4 | 3 | 40 | 1 | 0 | 1212.876 | 1.436 | 1.58 | 6.866752 | 0.3948468 | 1
0 | 0 | 0 | 0 | 0 | 0 | 0 | 0 | 0 | 0 | 0 | 0 | 0 | 42 | 0 | 0 | 0 | 0 | 0 | 0 | 53 | 0 | 0 | 0 | 0 | 0 | 0 | 0 | 0 | 0 | 0 | 0 | 0 | 0 | 0 | 0 | 0 | 0 | 0 | 0 | 0 | 0 | 0 | 0 | 0 | 0 | 0 | 0 | 0 | 0 | 0 | 0 | 5 | 3 | 40 | 1 | 0 | 1200.976 | 1.436 | 1.58 | 7.072744 | 0.3948468 | 1
17 | 0 | 0 | 0 | 0 | 0 | 0 | 0 | 41 | 0 | 0 | 0 | 0 | 42 | 0 | 0 | 0 | 0 | 0 | 0 | 0 | 0 | 0 | 0 | 0 | 0 | 0 | 0 | 0 | 0 | 0 | 0 | 0 | 0 | 0 | 0 | 0 | 0 | 0 | 0 | 0 | 0 | 0 | 0 | 0 | 0 | 0 | 0 | 0 | 0 | 0 | 0 | 0 | 3 | 40 | 1 | 0 | 1219.166 | 1.5853 | 1.41 | 8.573552 | 0.3880218 | 0
27 | 0 | 0 | 0 | 0 | 0 | 0 | 0 | 31 | 0 | 0 | 0 | 0 | 42 | 0 | 0 | 0 | 0 | 0 | 0 | 0 | 0 | 0 | 0 | 0 | 0 | 0 | 0 | 0 | 0 | 0 | 0 | 0 | 0 | 0 | 0 | 0 | 0 | 0 | 0 | 0 | 0 | 0 | 0 | 0 | 0 | 0 | 0 | 0 | 0 | 0 | 0 | 0 | 3 | 40 | 1 | 0 | 1235.466 | 1.6663 | 1.31 | 8.98758 | 0.3663759 | 0
42.5 | 0 | 0 | 0 | 0 | 0 | 0 | 0 | 0 | 0 | 0 | 0 | 0 | 42.5 | 0 | 0 | 0 | 0 | 0 | 15 | 0 | 0 | 0 | 0 | 0 | 0 | 0 | 0 | 0 | 0 | 0 | 0 | 0 | 0 | 0 | 0 | 0 | 0 | 0 | 0 | 0 | 0 | 0 | 0 | 0 | 0 | 0 | 0 | 0 | 0 | 0 | 0 | 0 | 3 | 40 | 1 | 0 | 1283.225 | 1.92925 | 1.45 | 8.413475 | 0.03663247 | 1
0 | 0 | 0 | 0 | 0 | 0 | 0 | 0 | 0 | 0 | 0 | 0 | 0 | 42.7 | 0 | 0 | 0 | 0 | 25 | 0 | 0 | 0 | 0 | 0 | 0 | 32.3 | 0 | 0 | 0 | 0 | 0 | 0 | 0 | 0 | 0 | 0 | 0 | 0 | 0 | 0 | 0 | 0 | 0 | 0 | 0 | 0 | 0 | 0 | 0 | 0 | 0 | 0 | 0 | 3 | 40 | 1 | 0 | 1709.5306 | 1.5162 | 1.573 | 8.937901 | 0.3367158 | 1
0 | 0 | 0 | 0 | 0 | 0 | 0 | 0 | 0 | 0 | 0 | 0 | 0 | 42.7 | 32.3 | 25 | 0 | 0 | 0 | 0 | 0 | 0 | 0 | 0 | 0 | 0 | 0 | 0 | 0 | 0 | 0 | 0 | 0 | 0 | 0 | 0 | 0 | 0 | 0 | 0 | 0 | 0 | 0 | 0 | 0 | 0 | 0 | 0 | 0 | 0 | 0 | 0 | 0 | 3 | 40 | 1 | 0 | 1888.4206 | 1.70872 | 1.323 | 8.937901 | 0.1666516 | 1
0 | 0 | 0 | 0 | 0 | 0 | 0 | 0 | 0 | 0 | 0 | 0 | 0 | 42.7 | 0 | 25 | 0 | 0 | 0 | 0 | 0 | 32.3 | 0 | 0 | 0 | 0 | 0 | 0 | 0 | 0 | 0 | 0 | 0 | 0 | 0 | 0 | 0 | 0 | 0 | 0 | 0 | 0 | 0 | 0 | 0 | 0 | 0 | 0 | 0 | 0 | 0 | 0 | 0 | 3 | 40 | 1 | 0 | 1951.4056 | 1.64089 | 1.323 | 8.937901 | 0.2455702 | 1
0 | 0 | 0 | 0 | 0 | 0 | 0 | 0 | 0 | 0 | 0 | 0 | 0 | 44 | 10 | 0 | 0 | 0 | 0 | 0 | 0 | 46 | 0 | 0 | 0 | 0 | 0 | 0 | 0 | 0 | 0 | 0 | 0 | 0 | 0 | 0 | 0 | 0 | 0 | 0 | 0 | 0 | 0 | 0 | 0 | 0 | 0 | 0 | 0 | 0 | 0 | 0 | 0 | 3 | 40 | 1 | 0 | 1767.932 | 1.6018 | 1.56 | 7.888105 | 0.2710918 | 1
0 | 0 | 0 | 0 | 0 | 0 | 0 | 0 | 0 | 0 | 0 | 0 | 0 | 44 | 16 | 0 | 0 | 0 | 0 | 0 | 0 | 40 | 0 | 0 | 0 | 0 | 0 | 0 | 0 | 0 | 0 | 0 | 0 | 0 | 0 | 0 | 0 | 0 | 0 | 0 | 0 | 0 | 0 | 0 | 0 | 0 | 0 | 0 | 0 | 0 | 0 | 0 | 0 | 3 | 40 | 1 | 0 | 1756.232 | 1.6144 | 1.56 | 8.488938 | 0.2629233 | 1
0 | 0 | 0 | 0 | 0 | 0 | 0 | 0 | 0 | 0 | 0 | 0 | 0 | 44 | 0 | 42 | 0 | 0 | 0 | 0 | 0 | 0 | 0 | 0 | 0 | 0 | 0 | 0 | 0 | 0 | 0 | 0 | 0 | 0 | 0 | 0 | 14 | 0 | 0 | 0 | 0 | 0 | 0 | 0 | 0 | 0 | 0 | 0 | 0 | 0 | 0 | 0 | 0 | 3 | 40 | 1 | 0 | 1748.652 | 1.7824 | 1.42 | 8.321633 | 0.1564424 | 1
0 | 0 | 0 | 0 | 0 | 0 | 0 | 0 | 0 | 0 | 0 | 0 | 0 | 44.5 | 0 | 0 | 0 | 0 | 0 | 0 | 11 | 0 | 0 | 0 | 0 | 0 | 0 | 0 | 0 | 0 | 0 | 44.5 | 0 | 0 | 0 | 0 | 0 | 0 | 0 | 0 | 0 | 0 | 0 | 0 | 0 | 0 | 0 | 0 | 0 | 0 | 0 | 0 | 0 | 3 | 40 | 1 | 0 | 735.121 | 2.0968 | 1.11 | 8.010513 | 0.4625384 | 1
0 | 0 | 0 | 0 | 0 | 0 | 0 | 0 | 0 | 0 | 0 | 0 | 0 | 45 | 55 | 0 | 0 | 0 | 0 | 0 | 0 | 0 | 0 | 0 | 0 | 0 | 0 | 0 | 0 | 0 | 0 | 0 | 0 | 0 | 0 | 0 | 0 | 0 | 0 | 0 | 0 | 0 | 0 | 0 | 0 | 0 | 0 | 0 | 0 | 0 | 0 | 0 | 0 | 2 | 40 | 1 | 0 | 1672.51 | 1.702 | 1.55 | 5.72187 | 0.1790977 | 1
0 | 50 | 0 | 0 | 0 | 0 | 0 | 0 | 0 | 0 | 0 | 0 | 0 | 45 | 5 | 0 | 0 | 0 | 0 | 0 | 0 | 0 | 0 | 0 | 0 | 0 | 0 | 0 | 0 | 0 | 0 | 0 | 0 | 0 | 0 | 0 | 0 | 0 | 0 | 0 | 0 | 0 | 0 | 0 | 0 | 0 | 0 | 0 | 0 | 0 | 0 | 0 | 0 | 3 | 40 | 1 | 0 | 1174.21 | 1.737 | 2.05 | 7.114866 | 0.1481924 | 1
0 | 10 | 0 | 0 | 0 | 0 | 0 | 0 | 0 | 0 | 0 | 0 | 0 | 45 | 45 | 0 | 0 | 0 | 0 | 0 | 0 | 0 | 0 | 0 | 0 | 0 | 0 | 0 | 0 | 0 | 0 | 0 | 0 | 0 | 0 | 0 | 0 | 0 | 0 | 0 | 0 | 0 | 0 | 0 | 0 | 0 | 0 | 0 | 0 | 0 | 0 | 0 | 0 | 3 | 40 | 1 | 0 | 1572.85 | 1.709 | 1.65 | 7.889953 | 0.1739224 | 1
0 | 0 | 0 | 0 | 0 | 0 | 0 | 0 | 0 | 0 | 0 | 0 | 0 | 45 | 0 | 0 | 0 | 0 | 0 | 0 | 10 | 0 | 0 | 0 | 0 | 0 | 0 | 0 | 0 | 0 | 0 | 45 | 0 | 0 | 0 | 0 | 0 | 0 | 0 | 0 | 0 | 0 | 0 | 0 | 0 | 0 | 0 | 0 | 0 | 0 | 0 | 0 | 0 | 3 | 40 | 1 | 0 | 730.01 | 2.108 | 1.1 | 7.889953 | 0.4528311 | 1
0 | 0 | 0 | 0 | 0 | 0 | 0 | 0 | 0 | 0 | 0 | 0 | 0 | 45 | 0 | 0 | 0 | 0 | 0 | 0 | 0 | 52.5 | 0 | 0 | 0 | 0 | 0 | 0 | 0 | 0 | 0 | 0 | 2.5 | 0 | 0 | 0 | 0 | 0 | 0 | 0 | 0 | 0 | 0 | 0 | 0 | 0 | 0 | 0 | 0 | 0 | 0 | 0 | 0 | 3 | 40 | 1 | 0 | 1726.635 | 1.60425 | 1.575 | 6.567382 | 0.289127 | 1
0 | 0 | 0 | 0 | 0 | 0 | 0 | 0 | 0 | 0 | 0 | 0 | 0 | 45 | 0 | 0 | 0 | 0 | 0 | 0 | 0 | 50 | 0 | 0 | 0 | 0 | 0 | 0 | 0 | 0 | 0 | 0 | 5 | 0 | 0 | 0 | 0 | 0 | 0 | 0 | 0 | 0 | 0 | 0 | 0 | 0 | 0 | 0 | 0 | 0 | 0 | 0 | 0 | 3 | 40 | 1 | 0 | 1673.51 | 1.622 | 1.6 | 7.114866 | 0.2935064 | 1
0 | 0 | 0 | 0 | 0 | 0 | 0 | 0 | 0 | 0 | 0 | 0 | 0 | 45 | 20 | 0 | 0 | 0 | 0 | 0 | 0 | 35 | 0 | 0 | 0 | 0 | 0 | 0 | 0 | 0 | 0 | 0 | 0 | 0 | 0 | 0 | 0 | 0 | 0 | 0 | 0 | 0 | 0 | 0 | 0 | 0 | 0 | 0 | 0 | 0 | 0 | 0 | 0 | 3 | 40 | 1 | 0 | 1740.76 | 1.6285 | 1.55 | 8.719178 | 0.2567543 | 1
0 | 0 | 0 | 0 | 0 | 0 | 0 | 0 | 0 | 0 | 0 | 0 | 0 | 45 | 25 | 0 | 0 | 0 | 0 | 0 | 0 | 30 | 0 | 0 | 0 | 0 | 0 | 0 | 0 | 0 | 0 | 0 | 0 | 0 | 0 | 0 | 0 | 0 | 0 | 0 | 0 | 0 | 0 | 0 | 0 | 0 | 0 | 0 | 0 | 0 | 0 | 0 | 0 | 3 | 40 | 1 | 0 | 1731.01 | 1.639 | 1.55 | 8.872489 | 0.2484935 | 1
0 | 0 | 0 | 0 | 5 | 0 | 0 | 0 | 0 | 0 | 0 | 0 | 0 | 45 | 50 | 0 | 0 | 0 | 0 | 0 | 0 | 0 | 0 | 0 | 0 | 0 | 0 | 0 | 0 | 0 | 0 | 0 | 0 | 0 | 0 | 0 | 0 | 0 | 0 | 0 | 0 | 0 | 0 | 0 | 0 | 0 | 0 | 0 | 0 | 0 | 0 | 0 | 0 | 3 | 40 | 1 | 0 | 1666.41 | 1.7165 | 1.55 | 7.114866 | 0.1771235 | 1
0 | 0 | 0 | 0 | 0 | 0 | 0 | 0 | 0 | 0 | 0 | 0 | 0 | 45 | 54.27 | 0 | 0 | 0 | 0 | 0 | 0 | 0 | 0 | 0 | 0 | 0 | 0 | 0 | 0 | 0 | 0 | 0 | 0 | 0 | 0 | 0 | 0 | 0 | 0 | 0 | 0 | 0 | 0 | 0 | 0 | 0 | 0 | 0 | 0 | 0 | 0.73 | 0 | 0 | 3 | 40 | 1 | 0 | 1658.421 | 1.706818 | 1.5427 | 6.044458 | 0.1834983 | 1
0 | 0 | 0 | 0 | 0 | 0 | 0 | 0 | 0 | 0 | 0 | 0 | 0 | 45 | 0 | 35 | 0 | 0 | 0 | 0 | 0 | 0 | 0 | 0 | 0 | 0 | 0 | 0 | 0 | 0 | 0 | 0 | 0 | 0 | 0 | 0 | 20 | 0 | 0 | 0 | 0 | 0 | 0 | 0 | 0 | 0 | 0 | 0 | 0 | 0 | 0 | 0 | 0 | 3 | 40 | 1 | 0 | 1570.36 | 1.807 | 1.6 | 8.719178 | 0.1535285 | 1
0 | 0 | 0 | 0 | 0 | 0 | 0 | 0 | 0 | 0 | 0 | 0 | 0 | 45 | 0 | 50 | 0 | 0 | 0 | 0 | 0 | 0 | 0 | 0 | 0 | 0 | 0 | 0 | 0 | 0 | 0 | 0 | 0 | 0 | 0 | 0 | 5 | 0 | 0 | 0 | 0 | 0 | 0 | 0 | 0 | 0 | 0 | 0 | 0 | 0 | 0 | 0 | 0 | 3 | 40 | 1 | 0 | 1981.51 | 1.753 | 1.15 | 7.114866 | 0.1535285 | 1
0 | 0 | 0 | 0 | 0 | 0 | 10 | 0 | 0 | 0 | 0 | 0 | 0 | 45 | 45 | 0 | 0 | 0 | 0 | 0 | 0 | 0 | 0 | 0 | 0 | 0 | 0 | 0 | 0 | 0 | 0 | 0 | 0 | 0 | 0 | 0 | 0 | 0 | 0 | 0 | 0 | 0 | 0 | 0 | 0 | 0 | 0 | 0 | 0 | 0 | 0 | 0 | 0 | 3 | 40 | 1 | 0 | 1652.11 | 1.739 | 1.55 | 7.889953 | 0.180025 | 1
50 | 0 | 0 | 0 | 0 | 0 | 0 | 0 | 5 | 0 | 0 | 0 | 0 | 45 | 0 | 0 | 0 | 0 | 0 | 0 | 0 | 0 | 0 | 0 | 0 | 0 | 0 | 0 | 0 | 0 | 0 | 0 | 0 | 0 | 0 | 0 | 0 | 0 | 0 | 0 | 0 | 0 | 0 | 0 | 0 | 0 | 0 | 0 | 0 | 0 | 0 | 0 | 0 | 3 | 40 | 1 | 0 | 1281.56 | 1.876 | 1.05 | 7.114866 | 0.1740517 | 1
24 | 0 | 0 | 0 | 0 | 0 | 0 | 0 | 31 | 0 | 0 | 0 | 0 | 45 | 0 | 0 | 0 | 0 | 0 | 0 | 0 | 0 | 0 | 0 | 0 | 0 | 0 | 0 | 0 | 0 | 0 | 0 | 0 | 0 | 0 | 0 | 0 | 0 | 0 | 0 | 0 | 0 | 0 | 0 | 0 | 0 | 0 | 0 | 0 | 0 | 0 | 0 | 0 | 3 | 40 | 1 | 0 | 1239.18 | 1.6654 | 1.31 | 8.854275 | 0.3657634 | 0
45 | 0 | 0 | 0 | 0 | 0 | 0 | 0 | 0 | 0 | 0 | 0 | 0 | 45 | 0 | 0 | 0 | 0 | 0 | 10 | 0 | 0 | 0 | 0 | 0 | 0 | 0 | 0 | 0 | 0 | 0 | 0 | 0 | 0 | 0 | 0 | 0 | 0 | 0 | 0 | 0 | 0 | 0 | 0 | 0 | 0 | 0 | 0 | 0 | 0 | 0 | 0 | 0 | 3 | 40 | 1 | 0 | 1287.45 | 1.9245 | 1.3 | 7.889953 | 0.03185514 | 1
0 | 0 | 0 | 0 | 0 | 0 | 0 | 0 | 0 | 0 | 0 | 0 | 0 | 45.5 | 0 | 0 | 0 | 0 | 0 | 0 | 9 | 0 | 0 | 0 | 0 | 0 | 0 | 0 | 0 | 0 | 0 | 45.5 | 0 | 0 | 0 | 0 | 0 | 0 | 0 | 0 | 0 | 0 | 0 | 0 | 0 | 0 | 0 | 0 | 0 | 0 | 0 | 0 | 0 | 3 | 40 | 1 | 0 | 724.899 | 2.1192 | 1.09 | 7.760141 | 0.4426278 | 1
0 | 0 | 0 | 0 | 0 | 0 | 0 | 0 | 0 | 0 | 0 | 0 | 0 | 45.6 | 0 | 0 | 0 | 0 | 20 | 0 | 0 | 0 | 0 | 0 | 0 | 34.4 | 0 | 0 | 0 | 0 | 0 | 0 | 0 | 0 | 0 | 0 | 0 | 0 | 0 | 0 | 0 | 0 | 0 | 0 | 0 | 0 | 0 | 0 | 0 | 0 | 0 | 0 | 0 | 3 | 40 | 1 | 0 | 1736.9568 | 1.5416 | 1.544 | 8.70588 | 0.3330307 | 1
0 | 0 | 0 | 0 | 0 | 0 | 0 | 0 | 0 | 0 | 0 | 0 | 0 | 45.6 | 34.4 | 20 | 0 | 0 | 0 | 0 | 0 | 0 | 0 | 0 | 0 | 0 | 0 | 0 | 0 | 0 | 0 | 0 | 0 | 0 | 0 | 0 | 0 | 0 | 0 | 0 | 0 | 0 | 0 | 0 | 0 | 0 | 0 | 0 | 0 | 0 | 0 | 0 | 0 | 3 | 40 | 1 | 0 | 1831.2768 | 1.71616 | 1.344 | 8.70588 | 0.1696622 | 1
0 | 0 | 0 | 0 | 0 | 0 | 0 | 0 | 0 | 0 | 0 | 0 | 0 | 45.6 | 0 | 20 | 0 | 0 | 0 | 0 | 0 | 34.4 | 0 | 0 | 0 | 0 | 0 | 0 | 0 | 0 | 0 | 0 | 0 | 0 | 0 | 0 | 0 | 0 | 0 | 0 | 0 | 0 | 0 | 0 | 0 | 0 | 0 | 0 | 0 | 0 | 0 | 0 | 0 | 3 | 40 | 1 | 0 | 1898.3568 | 1.64392 | 1.344 | 8.70588 | 0.2533548 | 1
50 | 0 | 0 | 0 | 0 | 0 | 0 | 0 | 4 | 0 | 0 | 0 | 0 | 46 | 0 | 0 | 0 | 0 | 0 | 0 | 0 | 0 | 0 | 0 | 0 | 0 | 0 | 0 | 0 | 0 | 0 | 0 | 0 | 0 | 0 | 0 | 0 | 0 | 0 | 0 | 0 | 0 | 0 | 0 | 0 | 0 | 0 | 0 | 0 | 0 | 0 | 0 | 0 | 3 | 40 | 1 | 0 | 1284.428 | 1.8838 | 1.04 | 6.92234 | 0.1566 | 1
0 | 0 | 0 | 0 | 0 | 0 | 0 | 0 | 54 | 0 | 0 | 0 | 0 | 46 | 0 | 0 | 0 | 0 | 0 | 0 | 0 | 0 | 0 | 0 | 0 | 0 | 0 | 0 | 0 | 0 | 0 | 0 | 0 | 0 | 0 | 0 | 0 | 0 | 0 | 0 | 0 | 0 | 0 | 0 | 0 | 0 | 0 | 0 | 0 | 0 | 0 | 0 | 0 | 2 | 40 | 1 | 0 | 1202.928 | 1.4788 | 1.54 | 5.736876 | 0.38875 | 0
0 | 0 | 0 | 0 | 0 | 0 | 0 | 0 | 0 | 0 | 0 | 0 | 0 | 47 | 35 | 0 | 0 | 0 | 0 | 0 | 0 | 18 | 0 | 0 | 0 | 0 | 0 | 0 | 0 | 0 | 0 | 0 | 0 | 0 | 0 | 0 | 0 | 0 | 0 | 0 | 0 | 0 | 0 | 0 | 0 | 0 | 0 | 0 | 0 | 0 | 0 | 0 | 0 | 3 | 40 | 1 | 0 | 1696.166 | 1.6714 | 1.53 | 8.572089 | 0.2271212 | 1
50 | 0 | 0 | 0 | 0 | 0 | 0 | 0 | 3 | 0 | 0 | 0 | 0 | 47 | 0 | 0 | 0 | 0 | 0 | 0 | 0 | 0 | 0 | 0 | 0 | 0 | 0 | 0 | 0 | 0 | 0 | 0 | 0 | 0 | 0 | 0 | 0 | 0 | 0 | 0 | 0 | 0 | 0 | 0 | 0 | 0 | 0 | 0 | 0 | 0 | 0 | 0 | 0 | 3 | 40 | 1 | 0 | 1287.296 | 1.8916 | 1.03 | 6.707 | 0.136497 | 1
0 | 5 | 0 | 0 | 0 | 0 | 0 | 0 | 0 | 0 | 0 | 0 | 0 | 47.5 | 47.5 | 0 | 0 | 0 | 0 | 0 | 0 | 0 | 0 | 0 | 0 | 0 | 0 | 0 | 0 | 0 | 0 | 0 | 0 | 0 | 0 | 0 | 0 | 0 | 0 | 0 | 0 | 0 | 0 | 0 | 0 | 0 | 0 | 0 | 0 | 0 | 0 | 0 | 0 | 3 | 40 | 1 | 0 | 1608.375 | 1.7145 | 1.575 | 7.12581 | 0.1770727 | 1
47.5 | 0 | 0 | 0 | 0 | 0 | 0 | 0 | 0 | 0 | 0 | 0 | 0 | 47.5 | 0 | 0 | 0 | 0 | 0 | 5 | 0 | 0 | 0 | 0 | 0 | 0 | 0 | 0 | 0 | 0 | 0 | 0 | 0 | 0 | 0 | 0 | 0 | 0 | 0 | 0 | 0 | 0 | 0 | 0 | 0 | 0 | 0 | 0 | 0 | 0 | 0 | 0 | 0 | 3 | 40 | 1 | 0 | 1291.675 | 1.91975 | 1.15 | 7.12581 | 0.02534635 | 1
0 | 0 | 0 | 0 | 0 | 0 | 0 | 0 | 0 | 0 | 0 | 0 | 0 | 48.4 | 0 | 0 | 0 | 0 | 15 | 0 | 0 | 0 | 0 | 0 | 0 | 36.6 | 0 | 0 | 0 | 0 | 0 | 0 | 0 | 0 | 0 | 0 | 0 | 0 | 0 | 0 | 0 | 0 | 0 | 0 | 0 | 0 | 0 | 0 | 0 | 0 | 0 | 0 | 0 | 3 | 40 | 1 | 0 | 1765.5252 | 1.5664 | 1.516 | 8.345158 | 0.3272782 | 1
0 | 0 | 0 | 0 | 0 | 0 | 0 | 0 | 0 | 0 | 0 | 0 | 0 | 48.4 | 36.6 | 15 | 0 | 0 | 0 | 0 | 0 | 0 | 0 | 0 | 0 | 0 | 0 | 0 | 0 | 0 | 0 | 0 | 0 | 0 | 0 | 0 | 0 | 0 | 0 | 0 | 0 | 0 | 0 | 0 | 0 | 0 | 0 | 0 | 0 | 0 | 0 | 0 | 0 | 3 | 40 | 1 | 0 | 1774.7052 | 1.72324 | 1.366 | 8.345158 | 0.1723064 | 1
0 | 0 | 0 | 0 | 0 | 0 | 0 | 0 | 0 | 0 | 0 | 0 | 0 | 48.4 | 0 | 15 | 0 | 0 | 0 | 0 | 0 | 36.6 | 0 | 0 | 0 | 0 | 0 | 0 | 0 | 0 | 0 | 0 | 0 | 0 | 0 | 0 | 0 | 0 | 0 | 0 | 0 | 0 | 0 | 0 | 0 | 0 | 0 | 0 | 0 | 0 | 0 | 0 | 0 | 3 | 40 | 1 | 0 | 1846.0752 | 1.64638 | 1.366 | 8.345158 | 0.2609412 | 1
0 | 0 | 0 | 0 | 0 | 0 | 0 | 0 | 0 | 0 | 0 | 0 | 0 | 50 | 50 | 0 | 0 | 0 | 0 | 0 | 0 | 0 | 0 | 0 | 0 | 0 | 0 | 0 | 0 | 0 | 0 | 0 | 0 | 0 | 0 | 0 | 0 | 0 | 0 | 0 | 0 | 0 | 0 | 0 | 0 | 0 | 0 | 0 | 0 | 0 | 0 | 0 | 0 | 2 | 40 | 1 | 0 | 1643.9 | 1.72 | 1.5 | 5.763509 | 0.18 | 1
0 | 5 | 0 | 0 | 0 | 0 | 0 | 0 | 0 | 0 | 0 | 0 | 0 | 50 | 45 | 0 | 0 | 0 | 0 | 0 | 0 | 0 | 0 | 0 | 0 | 0 | 0 | 0 | 0 | 0 | 0 | 0 | 0 | 0 | 0 | 0 | 0 | 0 | 0 | 0 | 0 | 0 | 0 | 0 | 0 | 0 | 0 | 0 | 0 | 0 | 0 | 0 | 0 | 3 | 40 | 1 | 0 | 1594.07 | 1.7235 | 1.55 | 7.114866 | 0.1771235 | 1
0 | 10 | 0 | 0 | 0 | 0 | 0 | 0 | 0 | 0 | 0 | 0 | 0 | 50 | 40 | 0 | 0 | 0 | 0 | 0 | 0 | 0 | 0 | 0 | 0 | 0 | 0 | 0 | 0 | 0 | 0 | 0 | 0 | 0 | 0 | 0 | 0 | 0 | 0 | 0 | 0 | 0 | 0 | 0 | 0 | 0 | 0 | 0 | 0 | 0 | 0 | 0 | 0 | 3 | 40 | 1 | 0 | 1544.24 | 1.727 | 1.6 | 7.843669 | 0.1741293 | 1
0 | 15 | 0 | 0 | 0 | 0 | 0 | 0 | 0 | 0 | 0 | 0 | 0 | 50 | 35 | 0 | 0 | 0 | 0 | 0 | 0 | 0 | 0 | 0 | 0 | 0 | 0 | 0 | 0 | 0 | 0 | 0 | 0 | 0 | 0 | 0 | 0 | 0 | 0 | 0 | 0 | 0 | 0 | 0 | 0 | 0 | 0 | 0 | 0 | 0 | 0 | 0 | 0 | 3 | 40 | 1 | 0 | 1494.41 | 1.7305 | 1.65 | 8.302859 | 0.171011 | 1
0 | 20 | 0 | 0 | 0 | 0 | 0 | 0 | 0 | 0 | 0 | 0 | 0 | 50 | 30 | 0 | 0 | 0 | 0 | 0 | 0 | 0 | 0 | 0 | 0 | 0 | 0 | 0 | 0 | 0 | 0 | 0 | 0 | 0 | 0 | 0 | 0 | 0 | 0 | 0 | 0 | 0 | 0 | 0 | 0 | 0 | 0 | 0 | 0 | 0 | 0 | 0 | 0 | 3 | 40 | 1 | 0 | 1444.58 | 1.734 | 1.7 | 8.561205 | 0.1677617 | 1
0 | 25 | 0 | 0 | 0 | 0 | 0 | 0 | 0 | 0 | 0 | 0 | 0 | 50 | 25 | 0 | 0 | 0 | 0 | 0 | 0 | 0 | 0 | 0 | 0 | 0 | 0 | 0 | 0 | 0 | 0 | 0 | 0 | 0 | 0 | 0 | 0 | 0 | 0 | 0 | 0 | 0 | 0 | 0 | 0 | 0 | 0 | 0 | 0 | 0 | 0 | 0 | 0 | 3 | 40 | 1 | 0 | 1394.75 | 1.7375 | 1.75 | 8.644909 | 0.1643738 | 1
0 | 30 | 0 | 0 | 0 | 0 | 0 | 0 | 0 | 0 | 0 | 0 | 0 | 50 | 20 | 0 | 0 | 0 | 0 | 0 | 0 | 0 | 0 | 0 | 0 | 0 | 0 | 0 | 0 | 0 | 0 | 0 | 0 | 0 | 0 | 0 | 0 | 0 | 0 | 0 | 0 | 0 | 0 | 0 | 0 | 0 | 0 | 0 | 0 | 0 | 0 | 0 | 0 | 3 | 40 | 1 | 0 | 1344.92 | 1.741 | 1.8 | 8.561205 | 0.1608384 | 1
0 | 35 | 0 | 0 | 0 | 0 | 0 | 0 | 0 | 0 | 0 | 0 | 0 | 50 | 15 | 0 | 0 | 0 | 0 | 0 | 0 | 0 | 0 | 0 | 0 | 0 | 0 | 0 | 0 | 0 | 0 | 0 | 0 | 0 | 0 | 0 | 0 | 0 | 0 | 0 | 0 | 0 | 0 | 0 | 0 | 0 | 0 | 0 | 0 | 0 | 0 | 0 | 0 | 3 | 40 | 1 | 0 | 1295.09 | 1.7445 | 1.85 | 8.302859 | 0.1571456 | 1
0 | 0 | 0 | 0 | 0 | 20 | 0 | 0 | 0 | 0 | 0 | 0 | 0 | 50 | 0 | 0 | 0 | 0 | 30 | 0 | 0 | 0 | 0 | 0 | 0 | 0 | 0 | 0 | 0 | 0 | 0 | 0 | 0 | 0 | 0 | 0 | 0 | 0 | 0 | 0 | 0 | 0 | 0 | 0 | 0 | 0 | 0 | 0 | 0 | 0 | 0 | 0 | 0 | 3 | 40 | 1 | 0 | 1250.4 | 1.554 | 1.5 | 8.561205 | 0.3509758 | 1
0 | 0 | 0 | 0 | 0 | 30 | 0 | 0 | 0 | 0 | 0 | 0 | 0 | 50 | 0 | 0 | 0 | 0 | 0 | 0 | 20 | 0 | 0 | 0 | 0 | 0 | 0 | 0 | 0 | 0 | 0 | 0 | 0 | 0 | 0 | 0 | 0 | 0 | 0 | 0 | 0 | 0 | 0 | 0 | 0 | 0 | 0 | 0 | 0 | 0 | 0 | 0 | 0 | 3 | 40 | 1 | 0 | 1194.1 | 1.563 | 1.5 | 8.561205 | 0.3447622 | 1
0 | 0 | 0 | 0 | 0 | 30 | 0 | 0 | 0 | 0 | 0 | 0 | 0 | 50 | 0 | 0 | 0 | 0 | 20 | 0 | 0 | 0 | 0 | 0 | 0 | 0 | 0 | 0 | 0 | 0 | 0 | 0 | 0 | 0 | 0 | 0 | 0 | 0 | 0 | 0 | 0 | 0 | 0 | 0 | 0 | 0 | 0 | 0 | 0 | 0 | 0 | 0 | 0 | 3 | 40 | 1 | 0 | 1213.9 | 1.571 | 1.5 | 8.561205 | 0.334229 | 1
0 | 0 | 0 | 0 | 0 | 40 | 0 | 0 | 0 | 0 | 0 | 0 | 0 | 50 | 0 | 0 | 0 | 0 | 0 | 0 | 10 | 0 | 0 | 0 | 0 | 0 | 0 | 0 | 0 | 0 | 0 | 0 | 0 | 0 | 0 | 0 | 0 | 0 | 0 | 0 | 0 | 0 | 0 | 0 | 0 | 0 | 0 | 0 | 0 | 0 | 0 | 0 | 0 | 3 | 40 | 1 | 0 | 1167.5 | 1.584 | 1.5 | 7.843669 | 0.3215338 | 1
0 | 0 | 0 | 0 | 0 | 0 | 0 | 0 | 0 | 0 | 0 | 0 | 0 | 50 | 0 | 0 | 0 | 0 | 0 | 0 | 0 | 49 | 0 | 0 | 0 | 0 | 0 | 0 | 0 | 0 | 0 | 0 | 1 | 0 | 0 | 0 | 0 | 0 | 0 | 0 | 0 | 0 | 0 | 0 | 0 | 0 | 0 | 0 | 0 | 0 | 0 | 0 | 0 | 3 | 40 | 1 | 0 | 1720.15 | 1.6221 | 1.51 | 6.171044 | 0.2866506 | 1
0 | 0 | 0 | 0 | 0 | 0 | 0 | 0 | 0 | 0 | 0 | 0 | 0 | 50 | 0 | 0 | 0 | 0 | 0 | 0 | 0 | 47.5 | 0 | 0 | 0 | 0 | 0 | 0 | 0 | 0 | 0 | 0 | 2.5 | 0 | 0 | 0 | 0 | 0 | 0 | 0 | 0 | 0 | 0 | 0 | 0 | 0 | 0 | 0 | 0 | 0 | 0 | 0 | 0 | 3 | 40 | 1 | 0 | 1688.275 | 1.63275 | 1.525 | 6.588724 | 0.2887818 | 1
0 | 0 | 0 | 0 | 0 | 0 | 0 | 0 | 0 | 0 | 0 | 0 | 0 | 50 | 0 | 0 | 0 | 0 | 0 | 0 | 0 | 45 | 0 | 0 | 0 | 0 | 0 | 0 | 0 | 0 | 0 | 0 | 5 | 0 | 0 | 0 | 0 | 0 | 0 | 0 | 0 | 0 | 0 | 0 | 0 | 0 | 0 | 0 | 0 | 0 | 0 | 0 | 0 | 3 | 40 | 1 | 0 | 1635.15 | 1.6505 | 1.55 | 7.114866 | 0.2914357 | 1
0 | 0 | 0 | 0 | 0 | 0 | 0 | 0 | 0 | 0 | 0 | 0 | 0 | 50 | 0 | 0 | 0 | 0 | 0 | 0 | 0 | 42.5 | 0 | 0 | 0 | 0 | 0 | 0 | 0 | 0 | 0 | 0 | 7.5 | 0 | 0 | 0 | 0 | 0 | 0 | 0 | 0 | 0 | 0 | 0 | 0 | 0 | 0 | 0 | 0 | 0 | 0 | 0 | 0 | 3 | 40 | 1 | 0 | 1582.025 | 1.66825 | 1.575 | 7.520697 | 0.2929922 | 1
0 | 0 | 0 | 0 | 0 | 0 | 0 | 0 | 0 | 0 | 0 | 0 | 0 | 50 | 0 | 0 | 0 | 0 | 0 | 0 | 0 | 50 | 0 | 0 | 0 | 0 | 0 | 0 | 0 | 0 | 0 | 0 | 0 | 0 | 0 | 0 | 0 | 0 | 0 | 0 | 0 | 0 | 0 | 0 | 0 | 0 | 0 | 0 | 0 | 0 | 0 | 0 | 0 | 2 | 40 | 1 | 0 | 1741.4 | 1.615 | 1.5 | 5.763509 | 0.285 | 1
0 | 0 | 0 | 0 | 0 | 0 | 0 | 0 | 0 | 0 | 0 | 0 | 0 | 50 | 15 | 0 | 0 | 0 | 0 | 0 | 0 | 35 | 0 | 0 | 0 | 0 | 0 | 0 | 0 | 0 | 0 | 0 | 0 | 0 | 0 | 0 | 0 | 0 | 0 | 0 | 0 | 0 | 0 | 0 | 0 | 0 | 0 | 0 | 0 | 0 | 0 | 0 | 0 | 3 | 40 | 1 | 0 | 1712.15 | 1.6465 | 1.5 | 8.302859 | 0.2624743 | 1
0 | 0 | 0 | 0 | 0 | 0 | 0 | 0 | 0 | 0 | 0 | 0 | 0 | 50 | 30 | 0 | 0 | 0 | 0 | 0 | 0 | 20 | 0 | 0 | 0 | 0 | 0 | 0 | 0 | 0 | 0 | 0 | 0 | 0 | 0 | 0 | 0 | 0 | 0 | 0 | 0 | 0 | 0 | 0 | 0 | 0 | 0 | 0 | 0 | 0 | 0 | 0 | 0 | 3 | 40 | 1 | 0 | 1682.9 | 1.678 | 1.5 | 8.561205 | 0.2336151 | 1
0 | 0 | 0 | 0 | 0 | 0 | 0 | 0 | 0 | 0 | 0 | 0 | 0 | 50 | 17 | 0 | 0 | 0 | 0 | 0 | 0 | 33 | 0 | 0 | 0 | 0 | 0 | 0 | 0 | 0 | 0 | 0 | 0 | 0 | 0 | 0 | 0 | 0 | 0 | 0 | 0 | 0 | 0 | 0 | 0 | 0 | 0 | 0 | 0 | 0 | 0 | 0 | 0 | 3 | 40 | 1 | 0 | 1708.25 | 1.6507 | 1.5 | 8.42828 | 0.2590338 | 1
0 | 0 | 0 | 0 | 0 | 0 | 0 | 0 | 0 | 0 | 0 | 0 | 0 | 50 | 25 | 0 | 0 | 0 | 0 | 0 | 0 | 25 | 0 | 0 | 0 | 0 | 0 | 0 | 0 | 0 | 0 | 0 | 0 | 0 | 0 | 0 | 0 | 0 | 0 | 0 | 0 | 0 | 0 | 0 | 0 | 0 | 0 | 0 | 0 | 0 | 0 | 0 | 0 | 3 | 40 | 1 | 0 | 1692.65 | 1.6675 | 1.5 | 8.644909 | 0.2440671 | 1
0 | 0 | 0 | 0 | 0 | 0 | 0 | 0 | 0 | 0 | 0 | 0 | 0 | 50 | 33 | 0 | 0 | 0 | 0 | 0 | 0 | 17 | 0 | 0 | 0 | 0 | 0 | 0 | 0 | 0 | 0 | 0 | 0 | 0 | 0 | 0 | 0 | 0 | 0 | 0 | 0 | 0 | 0 | 0 | 0 | 0 | 0 | 0 | 0 | 0 | 0 | 0 | 0 | 3 | 40 | 1 | 0 | 1677.05 | 1.6843 | 1.5 | 8.42828 | 0.2268799 | 1
0 | 0 | 0 | 0 | 0 | 0 | 0 | 0 | 0 | 0 | 0 | 0 | 0 | 50 | 10 | 0 | 0 | 0 | 0 | 0 | 0 | 40 | 0 | 0 | 0 | 0 | 0 | 0 | 0 | 0 | 0 | 0 | 0 | 0 | 0 | 0 | 0 | 0 | 0 | 0 | 0 | 0 | 0 | 0 | 0 | 0 | 0 | 0 | 0 | 0 | 0 | 0 | 0 | 3 | 40 | 1 | 0 | 1721.9 | 1.636 | 1.5 | 7.843669 | 0.2705993 | 1
0 | 0 | 0 | 0 | 0 | 0 | 0 | 0 | 0 | 0 | 0 | 0 | 0 | 50 | 20 | 0 | 0 | 0 | 0 | 0 | 0 | 30 | 0 | 0 | 0 | 0 | 0 | 0 | 0 | 0 | 0 | 0 | 0 | 0 | 0 | 0 | 0 | 0 | 0 | 0 | 0 | 0 | 0 | 0 | 0 | 0 | 0 | 0 | 0 | 0 | 0 | 0 | 0 | 3 | 40 | 1 | 0 | 1702.4 | 1.657 | 1.5 | 8.561205 | 0.2536553 | 1
0 | 0 | 0 | 0 | 0 | 0 | 0 | 0 | 0 | 0 | 0 | 0 | 0 | 50 | 40 | 0 | 0 | 0 | 0 | 0 | 0 | 10 | 0 | 0 | 0 | 0 | 0 | 0 | 0 | 0 | 0 | 0 | 0 | 0 | 0 | 0 | 0 | 0 | 0 | 0 | 0 | 0 | 0 | 0 | 0 | 0 | 0 | 0 | 0 | 0 | 0 | 0 | 0 | 3 | 40 | 1 | 0 | 1663.4 | 1.699 | 1.5 | 7.843669 | 0.2095925 | 1
0 | 0 | 0 | 0 | 0 | 0 | 0 | 0 | 0 | 0 | 0 | 0 | 0 | 50 | 50 | 0 | 0 | 0 | 0 | 0 | 0 | 0 | 0 | 0 | 0 | 0 | 0 | 0 | 0 | 0 | 0 | 0 | 0 | 0 | 0 | 0 | 0 | 0 | 0 | 0 | 0 | 0 | 0 | 0 | 0 | 0 | 0 | 0 | 0 | 0 | 0 | 0 | 0 | 2 | 40 | 1 | 0 | 1643.9 | 1.72 | 1.5 | 5.763509 | 0.18 | 0
0 | 0 | 0 | 0 | 0 | 40 | 0 | 0 | 0 | 0 | 0 | 0 | 0 | 50 | 0 | 0 | 0 | 0 | 10 | 0 | 0 | 0 | 0 | 0 | 0 | 0 | 0 | 0 | 0 | 0 | 0 | 0 | 0 | 0 | 0 | 0 | 0 | 0 | 0 | 0 | 0 | 0 | 0 | 0 | 0 | 0 | 0 | 0 | 0 | 0 | 0 | 0 | 0 | 3 | 40 | 1 | 0 | 1177.4 | 1.588 | 1.5 | 7.843669 | 0.3156834 | 1
0 | 0 | 0 | 0 | 10 | 0 | 0 | 0 | 0 | 0 | 0 | 0 | 0 | 50 | 0 | 0 | 0 | 0 | 0 | 0 | 0 | 40 | 0 | 0 | 0 | 0 | 0 | 0 | 0 | 0 | 0 | 0 | 0 | 0 | 0 | 0 | 0 | 0 | 0 | 0 | 0 | 0 | 0 | 0 | 0 | 0 | 0 | 0 | 0 | 0 | 0 | 0 | 0 | 3 | 40 | 1 | 0 | 1709.7 | 1.665 | 1.5 | 7.843669 | 0.2742718 | 1
0 | 0 | 0 | 0 | 0 | 0 | 40 | 0 | 0 | 0 | 0 | 0 | 0 | 50 | 0 | 0 | 0 | 0 | 0 | 0 | 0 | 0 | 0 | 0 | 0 | 10 | 0 | 0 | 0 | 0 | 0 | 0 | 0 | 0 | 0 | 0 | 0 | 0 | 0 | 0 | 0 | 0 | 0 | 0 | 0 | 0 | 0 | 0 | 0 | 0 | 0 | 0 | 0 | 3 | 40 | 1 | 0 | 1619.3 | 1.844 | 1.5 | 7.843669 | 0.1813946 | 0
0 | 0 | 0 | 0 | 0 | 50 | 0 | 0 | 0 | 0 | 0 | 0 | 0 | 50 | 0 | 0 | 0 | 0 | 0 | 0 | 0 | 0 | 0 | 0 | 0 | 0 | 0 | 0 | 0 | 0 | 0 | 0 | 0 | 0 | 0 | 0 | 0 | 0 | 0 | 0 | 0 | 0 | 0 | 0 | 0 | 0 | 0 | 0 | 0 | 0 | 0 | 0 | 0 | 2 | 40 | 1 | 0 | 1140.9 | 1.605 | 1.5 | 5.763509 | 0.295 | 0
0 | 0 | 0 | 0 | 0 | 0 | 10 | 0 | 0 | 0 | 0 | 0 | 0 | 50 | 40 | 0 | 0 | 0 | 0 | 0 | 0 | 0 | 0 | 0 | 0 | 0 | 0 | 0 | 0 | 0 | 0 | 0 | 0 | 0 | 0 | 0 | 0 | 0 | 0 | 0 | 0 | 0 | 0 | 0 | 0 | 0 | 0 | 0 | 0 | 0 | 0 | 0 | 0 | 3 | 40 | 1 | 0 | 1623.5 | 1.757 | 1.5 | 7.843669 | 0.1772033 | 1
0 | 0 | 0 | 0 | 0 | 0 | 20 | 0 | 0 | 0 | 0 | 0 | 0 | 50 | 30 | 0 | 0 | 0 | 0 | 0 | 0 | 0 | 0 | 0 | 0 | 0 | 0 | 0 | 0 | 0 | 0 | 0 | 0 | 0 | 0 | 0 | 0 | 0 | 0 | 0 | 0 | 0 | 0 | 0 | 0 | 0 | 0 | 0 | 0 | 0 | 0 | 0 | 0 | 3 | 40 | 1 | 0 | 1603.1 | 1.794 | 1.5 | 8.561205 | 0.166325 | 1
0 | 0 | 0 | 0 | 0 | 0 | 40 | 0 | 0 | 0 | 0 | 0 | 0 | 50 | 10 | 0 | 0 | 0 | 0 | 0 | 0 | 0 | 0 | 0 | 0 | 0 | 0 | 0 | 0 | 0 | 0 | 0 | 0 | 0 | 0 | 0 | 0 | 0 | 0 | 0 | 0 | 0 | 0 | 0 | 0 | 0 | 0 | 0 | 0 | 0 | 0 | 0 | 0 | 3 | 40 | 1 | 0 | 1562.3 | 1.868 | 1.5 | 7.843669 | 0.1094349 | 0
0 | 0 | 0 | 0 | 0 | 0 | 10 | 0 | 0 | 0 | 0 | 0 | 0 | 50 | 0 | 0 | 0 | 0 | 0 | 0 | 0 | 40 | 0 | 0 | 0 | 0 | 0 | 0 | 0 | 0 | 0 | 0 | 0 | 0 | 0 | 0 | 0 | 0 | 0 | 0 | 0 | 0 | 0 | 0 | 0 | 0 | 0 | 0 | 0 | 0 | 0 | 0 | 0 | 3 | 40 | 1 | 0 | 1701.5 | 1.673 | 1.5 | 7.843669 | 0.2800732 | 1
0 | 0 | 0 | 0 | 0 | 0 | 20 | 0 | 0 | 0 | 0 | 0 | 0 | 50 | 0 | 0 | 0 | 0 | 0 | 0 | 0 | 30 | 0 | 0 | 0 | 0 | 0 | 0 | 0 | 0 | 0 | 0 | 0 | 0 | 0 | 0 | 0 | 0 | 0 | 0 | 0 | 0 | 0 | 0 | 0 | 0 | 0 | 0 | 0 | 0 | 0 | 0 | 0 | 3 | 40 | 1 | 0 | 1661.6 | 1.731 | 1.5 | 8.561205 | 0.2625433 | 1
40 | 0 | 0 | 0 | 0 | 0 | 0 | 0 | 10 | 0 | 0 | 0 | 0 | 50 | 0 | 0 | 0 | 0 | 0 | 0 | 0 | 0 | 0 | 0 | 0 | 0 | 0 | 0 | 0 | 0 | 0 | 0 | 0 | 0 | 0 | 0 | 0 | 0 | 0 | 0 | 0 | 0 | 0 | 0 | 0 | 0 | 0 | 0 | 0 | 0 | 0 | 0 | 0 | 3 | 40 | 1 | 0 | 1279.6 | 1.834 | 1.1 | 7.843669 | 0.2384198 | 1
45 | 0 | 0 | 0 | 0 | 0 | 0 | 0 | 5 | 0 | 0 | 0 | 0 | 50 | 0 | 0 | 0 | 0 | 0 | 0 | 0 | 0 | 0 | 0 | 0 | 0 | 0 | 0 | 0 | 0 | 0 | 0 | 0 | 0 | 0 | 0 | 0 | 0 | 0 | 0 | 0 | 0 | 0 | 0 | 0 | 0 | 0 | 0 | 0 | 0 | 0 | 0 | 0 | 3 | 40 | 1 | 0 | 1287.75 | 1.8745 | 1.05 | 7.114866 | 0.1737088 | 1
25 | 0 | 0 | 0 | 0 | 0 | 0 | 0 | 25 | 0 | 0 | 0 | 0 | 50 | 0 | 0 | 0 | 0 | 0 | 0 | 0 | 0 | 0 | 0 | 0 | 0 | 0 | 0 | 0 | 0 | 0 | 0 | 0 | 0 | 0 | 0 | 0 | 0 | 0 | 0 | 0 | 0 | 0 | 0 | 0 | 0 | 0 | 0 | 0 | 0 | 0 | 0 | 0 | 3 | 40 | 1 | 0 | 1255.15 | 1.7125 | 1.25 | 8.644909 | 0.3422992 | 0
50 | 0 | 0 | 0 | 0 | 0 | 0 | 0 | 0 | 0 | 0 | 0 | 0 | 50 | 0 | 0 | 0 | 0 | 0 | 0 | 0 | 0 | 0 | 0 | 0 | 0 | 0 | 0 | 0 | 0 | 0 | 0 | 0 | 0 | 0 | 0 | 0 | 0 | 0 | 0 | 0 | 0 | 0 | 0 | 0 | 0 | 0 | 0 | 0 | 0 | 0 | 0 | 0 | 2 | 40 | 1 | 0 | 1295.9 | 1.915 | 1 | 5.763509 | 0.015 | 1
45 | 0 | 0 | 0 | 0 | 0 | 0 | 0 | 4 | 0 | 0 | 0 | 0 | 51 | 0 | 0 | 0 | 0 | 0 | 0 | 0 | 0 | 0 | 0 | 0 | 0 | 0 | 0 | 0 | 0 | 0 | 0 | 0 | 0 | 0 | 0 | 0 | 0 | 0 | 0 | 0 | 0 | 0 | 0 | 0 | 0 | 0 | 0 | 0 | 0 | 0 | 0 | 0 | 3 | 40 | 1 | 0 | 1290.618 | 1.8823 | 1.04 | 6.913671 | 0.1562937 | 1
11 | 0 | 0 | 0 | 0 | 0 | 0 | 0 | 38 | 0 | 0 | 0 | 0 | 51 | 0 | 0 | 0 | 0 | 0 | 0 | 0 | 0 | 0 | 0 | 0 | 0 | 0 | 0 | 0 | 0 | 0 | 0 | 0 | 0 | 0 | 0 | 0 | 0 | 0 | 0 | 0 | 0 | 0 | 0 | 0 | 0 | 0 | 0 | 0 | 0 | 0 | 0 | 0 | 3 | 40 | 1 | 0 | 1235.198 | 1.6069 | 1.38 | 7.931294 | 0.3812917 | 0
26 | 0 | 0 | 0 | 0 | 0 | 0 | 0 | 23 | 0 | 0 | 0 | 0 | 51 | 0 | 0 | 0 | 0 | 0 | 0 | 0 | 0 | 0 | 0 | 0 | 0 | 0 | 0 | 0 | 0 | 0 | 0 | 0 | 0 | 0 | 0 | 0 | 0 | 0 | 0 | 0 | 0 | 0 | 0 | 0 | 0 | 0 | 0 | 0 | 0 | 0 | 0 | 0 | 3 | 40 | 1 | 0 | 1259.648 | 1.7284 | 1.23 | 8.577977 | 0.3327453 | 0
0 | 0 | 0 | 0 | 0 | 0 | 0 | 0 | 0 | 0 | 0 | 0 | 0 | 51.3 | 0 | 0 | 0 | 0 | 10 | 0 | 0 | 0 | 0 | 0 | 0 | 38.7 | 0 | 0 | 0 | 0 | 0 | 0 | 0 | 0 | 0 | 0 | 0 | 0 | 0 | 0 | 0 | 0 | 0 | 0 | 0 | 0 | 0 | 0 | 0 | 0 | 0 | 0 | 0 | 3 | 40 | 1 | 0 | 1792.9514 | 1.5918 | 1.487 | 7.816382 | 0.3195196 | 1
0 | 0 | 0 | 0 | 0 | 0 | 0 | 0 | 0 | 0 | 0 | 0 | 0 | 51.3 | 38.7 | 10 | 0 | 0 | 0 | 0 | 0 | 0 | 0 | 0 | 0 | 0 | 0 | 0 | 0 | 0 | 0 | 0 | 0 | 0 | 0 | 0 | 0 | 0 | 0 | 0 | 0 | 0 | 0 | 0 | 0 | 0 | 0 | 0 | 0 | 0 | 0 | 0 | 0 | 3 | 40 | 1 | 0 | 1717.5614 | 1.73068 | 1.387 | 7.816382 | 0.1746022 | 1
0 | 0 | 0 | 0 | 0 | 0 | 0 | 0 | 0 | 0 | 0 | 0 | 0 | 51.3 | 0 | 10 | 0 | 0 | 0 | 0 | 0 | 38.7 | 0 | 0 | 0 | 0 | 0 | 0 | 0 | 0 | 0 | 0 | 0 | 0 | 0 | 0 | 0 | 0 | 0 | 0 | 0 | 0 | 0 | 0 | 0 | 0 | 0 | 0 | 0 | 0 | 0 | 0 | 0 | 3 | 40 | 1 | 0 | 1793.0264 | 1.64941 | 1.387 | 7.816382 | 0.2682181 | 1
40 | 0 | 0 | 0 | 0 | 0 | 0 | 0 | 8 | 0 | 0 | 0 | 0 | 52 | 0 | 0 | 0 | 0 | 0 | 0 | 0 | 0 | 0 | 0 | 0 | 0 | 0 | 0 | 0 | 0 | 0 | 0 | 0 | 0 | 0 | 0 | 0 | 0 | 0 | 0 | 0 | 0 | 0 | 0 | 0 | 0 | 0 | 0 | 0 | 0 | 0 | 0 | 0 | 3 | 40 | 1 | 0 | 1285.336 | 1.8496 | 1.08 | 7.554906 | 0.2156197 | 1
45 | 0 | 0 | 0 | 0 | 0 | 0 | 0 | 3 | 0 | 0 | 0 | 0 | 52 | 0 | 0 | 0 | 0 | 0 | 0 | 0 | 0 | 0 | 0 | 0 | 0 | 0 | 0 | 0 | 0 | 0 | 0 | 0 | 0 | 0 | 0 | 0 | 0 | 0 | 0 | 0 | 0 | 0 | 0 | 0 | 0 | 0 | 0 | 0 | 0 | 0 | 0 | 0 | 3 | 40 | 1 | 0 | 1293.486 | 1.8901 | 1.03 | 6.68984 | 0.1362314 | 1
0 | 0 | 0 | 0 | 0 | 0 | 27.2 | 20 | 0 | 0 | 0 | 0 | 0 | 52.8 | 0 | 0 | 0 | 0 | 0 | 0 | 0 | 0 | 0 | 0 | 0 | 0 | 0 | 0 | 0 | 0 | 0 | 0 | 0 | 0 | 0 | 0 | 0 | 0 | 0 | 0 | 0 | 0 | 0 | 0 | 0 | 0 | 0 | 0 | 0 | 0 | 0 | 0 | 0 | 3 | 40 | 1 | 0 | 1249.8504 | 1.96072 | 2.072 | 8.424671 | 0.1147183 | 1
0 | 0 | 0 | 0 | 7 | 0 | 0 | 0 | 0 | 0 | 0 | 0 | 0 | 53 | 0 | 0 | 0 | 0 | 0 | 0 | 0 | 40 | 0 | 0 | 0 | 0 | 0 | 0 | 0 | 0 | 0 | 0 | 0 | 0 | 0 | 0 | 0 | 0 | 0 | 0 | 0 | 0 | 0 | 0 | 0 | 0 | 0 | 0 | 0 | 0 | 0 | 0 | 0 | 3 | 40 | 1 | 0 | 1696.194 | 1.6671 | 1.47 | 7.393063 | 0.2757908 | 1
0 | 0 | 0 | 0 | 0 | 0 | 0 | 0 | 0 | 0 | 0 | 0 | 0 | 53.5 | 0 | 2.2 | 0 | 0 | 0 | 0 | 0 | 44.3 | 0 | 0 | 0 | 0 | 0 | 0 | 0 | 0 | 0 | 0 | 0 | 0 | 0 | 0 | 0 | 0 | 0 | 0 | 0 | 0 | 0 | 0 | 0 | 0 | 0 | 0 | 0 | 0 | 0 | 0 | 0 | 3 | 40 | 1 | 0 | 1728.1 | 1.64089 | 1.443 | 6.479672 | 0.2806648 | 1
0 | 0 | 0 | 0 | 0 | 0 | 0 | 0 | 0 | 0 | 0 | 0 | 0 | 54 | 11 | 0 | 0 | 0 | 0 | 0 | 0 | 35 | 0 | 0 | 0 | 0 | 0 | 0 | 0 | 0 | 0 | 0 | 0 | 0 | 0 | 0 | 0 | 0 | 0 | 0 | 0 | 0 | 0 | 0 | 0 | 0 | 0 | 0 | 0 | 0 | 0 | 0 | 0 | 3 | 40 | 1 | 0 | 1689.262 | 1.6609 | 1.46 | 7.840593 | 0.2660868 | 1
0 | 0 | 0 | 0 | 0 | 0 | 6 | 0 | 0 | 0 | 0 | 0 | 0 | 54 | 0 | 0 | 0 | 0 | 0 | 0 | 0 | 40 | 0 | 0 | 0 | 0 | 0 | 0 | 0 | 0 | 0 | 0 | 0 | 0 | 0 | 0 | 0 | 0 | 0 | 0 | 0 | 0 | 0 | 0 | 0 | 0 | 0 | 0 | 0 | 0 | 0 | 0 | 0 | 3 | 40 | 1 | 0 | 1686.772 | 1.6726 | 1.46 | 7.217733 | 0.2797414 | 1
0 | 0 | 0 | 0 | 0 | 0 | 0 | 0 | 25.73 | 0 | 0 | 0 | 0 | 54.05 | 0 | 0 | 0 | 0 | 0 | 0 | 0 | 0 | 0 | 0 | 0 | 0 | 0 | 0 | 0 | 0 | 0 | 0 | 0 | 0 | 0 | 0 | 0 | 0 | 0 | 0 | 0 | 0 | 0 | 0 | 0 | 0 | 0 | 0 | 20.22 | 0 | 0 | 0 | 0 | 3 | 40 | 1 | 0 | 1009.4592 | 1.594162 | 1.4595 | 8.356678 | 0.3430442 | 1
0 | 0 | 0 | 0 | 0 | 0 | 0 | 0 | 0 | 0 | 0 | 0 | 0 | 54.1 | 0 | 0 | 0 | 0 | 5 | 0 | 0 | 0 | 0 | 0 | 0 | 40.9 | 0 | 0 | 0 | 0 | 0 | 0 | 0 | 0 | 0 | 0 | 0 | 0 | 0 | 0 | 0 | 0 | 0 | 0 | 0 | 0 | 0 | 0 | 0 | 0 | 0 | 0 | 0 | 3 | 40 | 1 | 0 | 1821.5198 | 1.6166 | 1.459 | 7.049319 | 0.3095229 | 1
0 | 0 | 0 | 0 | 0 | 0 | 0 | 0 | 0 | 0 | 0 | 0 | 0 | 54.1 | 40.9 | 5 | 0 | 0 | 0 | 0 | 0 | 0 | 0 | 0 | 0 | 0 | 0 | 0 | 0 | 0 | 0 | 0 | 0 | 0 | 0 | 0 | 0 | 0 | 0 | 0 | 0 | 0 | 0 | 0 | 0 | 0 | 0 | 0 | 0 | 0 | 0 | 0 | 0 | 3 | 40 | 1 | 0 | 1660.9898 | 1.73776 | 1.409 | 7.049319 | 0.1765916 | 1
0 | 0 | 0 | 0 | 0 | 0 | 0 | 0 | 0 | 0 | 0 | 0 | 0 | 54.1 | 0 | 5 | 0 | 0 | 0 | 0 | 0 | 40.9 | 0 | 0 | 0 | 0 | 0 | 0 | 0 | 0 | 0 | 0 | 0 | 0 | 0 | 0 | 0 | 0 | 0 | 0 | 0 | 0 | 0 | 0 | 0 | 0 | 0 | 0 | 0 | 0 | 0 | 0 | 0 | 3 | 40 | 1 | 0 | 1740.7448 | 1.65187 | 1.409 | 7.049319 | 0.2753463 | 1
0 | 0 | 0 | 0 | 0 | 0 | 0 | 0 | 0 | 0 | 0 | 0 | 0 | 55 | 45 | 0 | 0 | 0 | 0 | 0 | 0 | 0 | 0 | 0 | 0 | 0 | 0 | 0 | 0 | 0 | 0 | 0 | 0 | 0 | 0 | 0 | 0 | 0 | 0 | 0 | 0 | 0 | 0 | 0 | 0 | 0 | 0 | 0 | 0 | 0 | 0 | 0 | 0 | 2 | 40 | 1 | 0 | 1615.29 | 1.738 | 1.45 | 5.72187 | 0.1790977 | 1
0 | 5 | 0 | 0 | 0 | 0 | 0 | 0 | 0 | 0 | 0 | 0 | 0 | 55 | 40 | 0 | 0 | 0 | 0 | 0 | 0 | 0 | 0 | 0 | 0 | 0 | 0 | 0 | 0 | 0 | 0 | 0 | 0 | 0 | 0 | 0 | 0 | 0 | 0 | 0 | 0 | 0 | 0 | 0 | 0 | 0 | 0 | 0 | 0 | 0 | 0 | 0 | 0 | 3 | 40 | 1 | 0 | 1565.46 | 1.7415 | 1.5 | 7.026942 | 0.1758487 | 1
0 | 25 | 0 | 0 | 0 | 0 | 0 | 0 | 0 | 0 | 0 | 0 | 0 | 55 | 20 | 0 | 0 | 0 | 0 | 0 | 0 | 0 | 0 | 0 | 0 | 0 | 0 | 0 | 0 | 0 | 0 | 0 | 0 | 0 | 0 | 0 | 0 | 0 | 0 | 0 | 0 | 0 | 0 | 0 | 0 | 0 | 0 | 0 | 0 | 0 | 0 | 0 | 0 | 3 | 40 | 1 | 0 | 1366.14 | 1.7555 | 1.7 | 8.291985 | 0.1614458 | 1
0 | 0 | 0 | 0 | 0 | 0 | 0 | 0 | 0 | 0 | 0 | 0 | 0 | 55 | 0 | 0 | 0 | 0 | 0 | 0 | 0 | 42.5 | 0 | 0 | 0 | 0 | 0 | 0 | 0 | 0 | 0 | 0 | 2.5 | 0 | 0 | 0 | 0 | 0 | 0 | 0 | 0 | 0 | 0 | 0 | 0 | 0 | 0 | 0 | 0 | 0 | 0 | 0 | 0 | 3 | 40 | 1 | 0 | 1649.915 | 1.66125 | 1.475 | 6.524586 | 0.2856063 | 1
0 | 0 | 0 | 0 | 0 | 0 | 0 | 0 | 0 | 0 | 0 | 0 | 0 | 55 | 0 | 0 | 0 | 0 | 0 | 0 | 0 | 40 | 0 | 0 | 0 | 0 | 0 | 0 | 0 | 0 | 0 | 0 | 5 | 0 | 0 | 0 | 0 | 0 | 0 | 0 | 0 | 0 | 0 | 0 | 0 | 0 | 0 | 0 | 0 | 0 | 0 | 0 | 0 | 3 | 40 | 1 | 0 | 1596.79 | 1.679 | 1.5 | 7.026942 | 0.2865292 | 1
0 | 0 | 0 | 0 | 0 | 0 | 0 | 0 | 0 | 0 | 0 | 0 | 0 | 55 | 0 | 0 | 0 | 0 | 0 | 0 | 0 | 37.5 | 0 | 0 | 0 | 0 | 0 | 0 | 0 | 0 | 0 | 0 | 7.5 | 0 | 0 | 0 | 0 | 0 | 0 | 0 | 0 | 0 | 0 | 0 | 0 | 0 | 0 | 0 | 0 | 0 | 0 | 0 | 0 | 3 | 40 | 1 | 0 | 1543.665 | 1.69675 | 1.525 | 7.407541 | 0.2863511 | 1
0 | 0 | 0 | 0 | 0 | 0 | 0 | 0 | 0 | 0 | 0 | 0 | 0 | 55 | 20 | 0 | 0 | 0 | 0 | 0 | 0 | 25 | 0 | 0 | 0 | 0 | 0 | 0 | 0 | 0 | 0 | 0 | 0 | 0 | 0 | 0 | 0 | 0 | 0 | 0 | 0 | 0 | 0 | 0 | 0 | 0 | 0 | 0 | 0 | 0 | 0 | 0 | 0 | 3 | 40 | 1 | 0 | 1664.04 | 1.6855 | 1.45 | 8.291985 | 0.2472544 | 1
0 | 0 | 0 | 0 | 0 | 0 | 0 | 0 | 0 | 0 | 0 | 0 | 0 | 55 | 25 | 0 | 0 | 0 | 0 | 0 | 0 | 20 | 0 | 0 | 0 | 0 | 0 | 0 | 0 | 0 | 0 | 0 | 0 | 0 | 0 | 0 | 0 | 0 | 0 | 0 | 0 | 0 | 0 | 0 | 0 | 0 | 0 | 0 | 0 | 0 | 0 | 0 | 0 | 3 | 40 | 1 | 0 | 1654.29 | 1.696 | 1.45 | 8.291985 | 0.236144 | 1
0 | 0 | 0 | 0 | 5 | 0 | 0 | 0 | 0 | 0 | 0 | 0 | 0 | 55 | 0 | 0 | 0 | 0 | 0 | 0 | 0 | 40 | 0 | 0 | 0 | 0 | 0 | 0 | 0 | 0 | 0 | 0 | 0 | 0 | 0 | 0 | 0 | 0 | 0 | 0 | 0 | 0 | 0 | 0 | 0 | 0 | 0 | 0 | 0 | 0 | 0 | 0 | 0 | 3 | 40 | 1 | 0 | 1687.19 | 1.6685 | 1.45 | 7.026942 | 0.2767901 | 1
0 | 0 | 0 | 0 | 5 | 0 | 0 | 0 | 0 | 0 | 0 | 0 | 0 | 55 | 40 | 0 | 0 | 0 | 0 | 0 | 0 | 0 | 0 | 0 | 0 | 0 | 0 | 0 | 0 | 0 | 0 | 0 | 0 | 0 | 0 | 0 | 0 | 0 | 0 | 0 | 0 | 0 | 0 | 0 | 0 | 0 | 0 | 0 | 0 | 0 | 0 | 0 | 0 | 3 | 40 | 1 | 0 | 1609.19 | 1.7525 | 1.45 | 7.026942 | 0.1741515 | 1
40 | 0 | 0 | 0 | 0 | 0 | 0 | 0 | 5 | 0 | 0 | 0 | 0 | 55 | 0 | 0 | 0 | 0 | 0 | 0 | 0 | 0 | 0 | 0 | 0 | 0 | 0 | 0 | 0 | 0 | 0 | 0 | 0 | 0 | 0 | 0 | 0 | 0 | 0 | 0 | 0 | 0 | 0 | 0 | 0 | 0 | 0 | 0 | 0 | 0 | 0 | 0 | 0 | 3 | 40 | 1 | 0 | 1293.94 | 1.873 | 1.05 | 7.026942 | 0.1733522 | 1
13 | 0 | 0 | 0 | 0 | 0 | 0 | 0 | 32 | 0 | 0 | 0 | 0 | 55 | 0 | 0 | 0 | 0 | 0 | 0 | 0 | 0 | 0 | 0 | 0 | 0 | 0 | 0 | 0 | 0 | 0 | 0 | 0 | 0 | 0 | 0 | 0 | 0 | 0 | 0 | 0 | 0 | 0 | 0 | 0 | 0 | 0 | 0 | 0 | 0 | 0 | 0 | 0 | 3 | 40 | 1 | 0 | 1249.93 | 1.6543 | 1.32 | 7.970953 | 0.3666558 | 0
0 | 0 | 0 | 0 | 0 | 0 | 0 | 0 | 0 | 0 | 0 | 0 | 0 | 56 | 0 | 0 | 0 | 0 | 0 | 0 | 0 | 44 | 0 | 0 | 0 | 0 | 0 | 0 | 0 | 0 | 0 | 0 | 0 | 0 | 0 | 0 | 0 | 0 | 0 | 0 | 0 | 0 | 0 | 0 | 0 | 0 | 0 | 0 | 0 | 0 | 0 | 0 | 0 | 2 | 40 | 1 | 0 | 1695.368 | 1.6492 | 1.44 | 5.703504 | 0.2829406 | 1
0 | 0 | 0 | 0 | 0 | 0 | 4 | 0 | 0 | 0 | 0 | 0 | 0 | 56 | 0 | 0 | 0 | 0 | 0 | 0 | 0 | 40 | 0 | 0 | 0 | 0 | 0 | 0 | 0 | 0 | 0 | 0 | 0 | 0 | 0 | 0 | 0 | 0 | 0 | 0 | 0 | 0 | 0 | 0 | 0 | 0 | 0 | 0 | 0 | 0 | 0 | 0 | 0 | 3 | 40 | 1 | 0 | 1679.408 | 1.6724 | 1.44 | 6.817898 | 0.2795751 | 1
0 | 0 | 0 | 0 | 0 | 0 | 0 | 2 | 0 | 0 | 0 | 0 | 0 | 56 | 0 | 0 | 0 | 0 | 0 | 0 | 0 | 42 | 0 | 0 | 0 | 0 | 0 | 0 | 0 | 0 | 0 | 0 | 0 | 0 | 0 | 0 | 0 | 0 | 0 | 0 | 0 | 0 | 0 | 0 | 0 | 0 | 0 | 0 | 0 | 0 | 0 | 0 | 0 | 3 | 40 | 1 | 0 | 1659.214 | 1.6664 | 1.5 | 6.379911 | 0.2890866 | 1
40 | 0 | 0 | 0 | 0 | 0 | 0 | 0 | 4 | 0 | 0 | 0 | 0 | 56 | 0 | 0 | 0 | 0 | 0 | 0 | 0 | 0 | 0 | 0 | 0 | 0 | 0 | 0 | 0 | 0 | 0 | 0 | 0 | 0 | 0 | 0 | 0 | 0 | 0 | 0 | 0 | 0 | 0 | 0 | 0 | 0 | 0 | 0 | 0 | 0 | 0 | 0 | 0 | 3 | 40 | 1 | 0 | 1296.808 | 1.8808 | 1.04 | 6.817898 | 0.1559723 | 1
0 | 0 | 0 | 0 | 0 | 0 | 0 | 0 | 0 | 0 | 0 | 0 | 0 | 56.4 | 0 | 0 | 0 | 0 | 1 | 0 | 0 | 0 | 0 | 0 | 0 | 42.6 | 0 | 0 | 0 | 0 | 0 | 0 | 0 | 0 | 0 | 0 | 0 | 0 | 0 | 0 | 0 | 0 | 0 | 0 | 0 | 0 | 0 | 0 | 0 | 0 | 0 | 0 | 0 | 3 | 40 | 1 | 0 | 1843.6892 | 1.6368 | 1.436 | 6.091238 | 0.2997695 | 1
0 | 0 | 0 | 0 | 0 | 0 | 0 | 0 | 0 | 0 | 0 | 0 | 0 | 56.4 | 42.6 | 1 | 0 | 0 | 0 | 0 | 0 | 0 | 0 | 0 | 0 | 0 | 0 | 0 | 0 | 0 | 0 | 0 | 0 | 0 | 0 | 0 | 0 | 0 | 0 | 0 | 0 | 0 | 0 | 0 | 0 | 0 | 0 | 0 | 0 | 0 | 0 | 0 | 0 | 3 | 40 | 1 | 0 | 1615.3892 | 1.74364 | 1.426 | 6.091238 | 0.1779358 | 1
0 | 0 | 0 | 0 | 0 | 0 | 0 | 0 | 0 | 0 | 0 | 0 | 0 | 56.4 | 0 | 1 | 0 | 0 | 0 | 0 | 0 | 42.6 | 0 | 0 | 0 | 0 | 0 | 0 | 0 | 0 | 0 | 0 | 0 | 0 | 0 | 0 | 0 | 0 | 0 | 0 | 0 | 0 | 0 | 0 | 0 | 0 | 0 | 0 | 0 | 0 | 0 | 0 | 0 | 3 | 40 | 1 | 0 | 1698.4592 | 1.65418 | 1.426 | 6.091238 | 0.2808557 | 1
0 | 0 | 0 | 0 | 3 | 0 | 0 | 0 | 0 | 0 | 0 | 0 | 0 | 57 | 0 | 0 | 0 | 0 | 0 | 0 | 0 | 40 | 0 | 0 | 0 | 0 | 0 | 0 | 0 | 0 | 0 | 0 | 0 | 0 | 0 | 0 | 0 | 0 | 0 | 0 | 0 | 0 | 0 | 0 | 0 | 0 | 0 | 0 | 0 | 0 | 0 | 0 | 0 | 3 | 40 | 1 | 0 | 1678.186 | 1.6699 | 1.43 | 6.586362 | 0.2777787 | 1
0 | 0 | 0 | 0 | 0 | 0 | 0 | 0 | 0 | 0 | 0 | 0 | 0 | 57 | 0 | 0 | 0 | 0 | 22 | 0 | 0 | 0 | 0 | 0 | 0 | 21 | 0 | 0 | 0 | 0 | 0 | 0 | 0 | 0 | 0 | 0 | 0 | 0 | 0 | 0 | 0 | 0 | 0 | 0 | 0 | 0 | 0 | 0 | 0 | 0 | 0 | 0 | 0 | 3 | 40 | 1 | 0 | 1582.526 | 1.6068 | 1.43 | 8.158798 | 0.3416222 | 1
0 | 0 | 0 | 0 | 0 | 0 | 0 | 0 | 0 | 0 | 0 | 0 | 0 | 57 | 0 | 0 | 0 | 0 | 20 | 0 | 0 | 0 | 0 | 0 | 0 | 23 | 0 | 0 | 0 | 0 | 0 | 0 | 0 | 0 | 0 | 0 | 0 | 0 | 0 | 0 | 0 | 0 | 0 | 0 | 0 | 0 | 0 | 0 | 0 | 0 | 0 | 0 | 0 | 3 | 40 | 1 | 0 | 1606.746 | 1.61 | 1.43 | 8.151057 | 0.3379645 | 1
0 | 0 | 0 | 0 | 0 | 0 | 0 | 0 | 0 | 0 | 0 | 0 | 0 | 57 | 0 | 0 | 0 | 0 | 15 | 0 | 0 | 0 | 0 | 0 | 0 | 28 | 0 | 0 | 0 | 0 | 0 | 0 | 0 | 0 | 0 | 0 | 0 | 0 | 0 | 0 | 0 | 0 | 0 | 0 | 0 | 0 | 0 | 0 | 0 | 0 | 0 | 0 | 0 | 3 | 40 | 1 | 0 | 1667.296 | 1.618 | 1.43 | 7.993801 | 0.3285057 | 1
0 | 0 | 0 | 0 | 0 | 0 | 0 | 0 | 0 | 0 | 0 | 0 | 0 | 57 | 0 | 0 | 0 | 0 | 10 | 0 | 0 | 0 | 0 | 0 | 0 | 33 | 0 | 0 | 0 | 0 | 0 | 0 | 0 | 0 | 0 | 0 | 0 | 0 | 0 | 0 | 0 | 0 | 0 | 0 | 0 | 0 | 0 | 0 | 0 | 0 | 0 | 0 | 0 | 3 | 40 | 1 | 0 | 1727.846 | 1.626 | 1.43 | 7.620659 | 0.3185655 | 1
0 | 0 | 0 | 0 | 0 | 0 | 0 | 0 | 0 | 0 | 0 | 0 | 0 | 57 | 0 | 0 | 0 | 0 | 5 | 0 | 0 | 0 | 0 | 0 | 0 | 38 | 0 | 0 | 0 | 0 | 0 | 0 | 0 | 0 | 0 | 0 | 0 | 0 | 0 | 0 | 0 | 0 | 0 | 0 | 0 | 0 | 0 | 0 | 0 | 0 | 0 | 0 | 0 | 3 | 40 | 1 | 0 | 1788.396 | 1.634 | 1.43 | 6.966774 | 0.3080974 | 1
0 | 0 | 0 | 0 | 0 | 0 | 0 | 0 | 0 | 0 | 0 | 0 | 0 | 57 | 0 | 0 | 0 | 0 | 1 | 0 | 0 | 0 | 0 | 0 | 0 | 42 | 0 | 0 | 0 | 0 | 0 | 0 | 0 | 0 | 0 | 0 | 0 | 0 | 0 | 0 | 0 | 0 | 0 | 0 | 0 | 0 | 0 | 0 | 0 | 0 | 0 | 0 | 0 | 3 | 40 | 1 | 0 | 1836.836 | 1.6404 | 1.43 | 6.076622 | 0.2993056 | 1
0 | 0 | 0 | 0 | 0 | 0 | 0 | 0 | 0 | 0 | 0 | 0 | 0 | 57 | 42 | 1 | 0 | 0 | 0 | 0 | 0 | 0 | 0 | 0 | 0 | 0 | 0 | 0 | 0 | 0 | 0 | 0 | 0 | 0 | 0 | 0 | 0 | 0 | 0 | 0 | 0 | 0 | 0 | 0 | 0 | 0 | 0 | 0 | 0 | 0 | 0 | 0 | 0 | 3 | 40 | 1 | 0 | 1611.956 | 1.7458 | 1.42 | 6.076622 | 0.1776355 | 1
0 | 0 | 0 | 0 | 0 | 0 | 0 | 0 | 0 | 0 | 0 | 0 | 0 | 57 | 0 | 1 | 0 | 0 | 0 | 0 | 0 | 42 | 0 | 0 | 0 | 0 | 0 | 0 | 0 | 0 | 0 | 0 | 0 | 0 | 0 | 0 | 0 | 0 | 0 | 0 | 0 | 0 | 0 | 0 | 0 | 0 | 0 | 0 | 0 | 0 | 0 | 0 | 0 | 3 | 40 | 1 | 0 | 1693.856 | 1.6576 | 1.42 | 6.076622 | 0.2803573 | 1
0 | 0 | 0 | 0 | 0 | 0 | 0 | 0 | 0 | 0 | 0 | 0 | 0 | 57 | 0 | 5 | 0 | 0 | 0 | 0 | 0 | 38 | 0 | 0 | 0 | 0 | 0 | 0 | 0 | 0 | 0 | 0 | 0 | 0 | 0 | 0 | 0 | 0 | 0 | 0 | 0 | 0 | 0 | 0 | 0 | 0 | 0 | 0 | 0 | 0 | 0 | 0 | 0 | 3 | 40 | 1 | 0 | 1718.496 | 1.6684 | 1.38 | 6.966774 | 0.2726233 | 1
0 | 0 | 0 | 0 | 0 | 0 | 0 | 0 | 0 | 0 | 0 | 0 | 0 | 57 | 0 | 10 | 0 | 0 | 0 | 0 | 0 | 33 | 0 | 0 | 0 | 0 | 0 | 0 | 0 | 0 | 0 | 0 | 0 | 0 | 0 | 0 | 0 | 0 | 0 | 0 | 0 | 0 | 0 | 0 | 0 | 0 | 0 | 0 | 0 | 0 | 0 | 0 | 0 | 3 | 40 | 1 | 0 | 1749.296 | 1.6819 | 1.33 | 7.620659 | 0.2620103 | 1
0 | 0 | 0 | 0 | 0 | 0 | 0 | 0 | 0 | 0 | 0 | 0 | 0 | 57 | 0 | 15 | 0 | 0 | 0 | 0 | 0 | 28 | 0 | 0 | 0 | 0 | 0 | 0 | 0 | 0 | 0 | 0 | 0 | 0 | 0 | 0 | 0 | 0 | 0 | 0 | 0 | 0 | 0 | 0 | 0 | 0 | 0 | 0 | 0 | 0 | 0 | 0 | 0 | 3 | 40 | 1 | 0 | 1780.096 | 1.6954 | 1.28 | 7.993801 | 0.2502216 | 1
0 | 0 | 0 | 0 | 0 | 0 | 0 | 0 | 0 | 0 | 0 | 0 | 0 | 57 | 0 | 20 | 0 | 0 | 0 | 0 | 0 | 23 | 0 | 0 | 0 | 0 | 0 | 0 | 0 | 0 | 0 | 0 | 0 | 0 | 0 | 0 | 0 | 0 | 0 | 0 | 0 | 0 | 0 | 0 | 0 | 0 | 0 | 0 | 0 | 0 | 0 | 0 | 0 | 3 | 40 | 1 | 0 | 1810.896 | 1.7089 | 1.23 | 8.151057 | 0.2370818 | 1
0 | 0 | 0 | 0 | 0 | 0 | 0 | 0 | 0 | 0 | 0 | 0 | 0 | 57 | 0 | 22 | 0 | 0 | 0 | 0 | 0 | 21 | 0 | 0 | 0 | 0 | 0 | 0 | 0 | 0 | 0 | 0 | 0 | 0 | 0 | 0 | 0 | 0 | 0 | 0 | 0 | 0 | 0 | 0 | 0 | 0 | 0 | 0 | 0 | 0 | 0 | 0 | 0 | 3 | 40 | 1 | 0 | 1823.216 | 1.7143 | 1.21 | 8.158798 | 0.2313969 | 1
40 | 0 | 0 | 0 | 0 | 0 | 0 | 0 | 3 | 0 | 0 | 0 | 0 | 57 | 0 | 0 | 0 | 0 | 0 | 0 | 0 | 0 | 0 | 0 | 0 | 0 | 0 | 0 | 0 | 0 | 0 | 0 | 0 | 0 | 0 | 0 | 0 | 0 | 0 | 0 | 0 | 0 | 0 | 0 | 0 | 0 | 0 | 0 | 0 | 0 | 0 | 0 | 0 | 3 | 40 | 1 | 0 | 1299.676 | 1.8886 | 1.03 | 6.586362 | 0.1359487 | 1
0 | 0 | 0 | 0 | 0 | 0 | 2 | 0 | 0 | 0 | 0 | 0 | 0 | 58 | 0 | 0 | 0 | 0 | 0 | 0 | 0 | 40 | 0 | 0 | 0 | 0 | 0 | 0 | 0 | 0 | 0 | 0 | 0 | 0 | 0 | 0 | 0 | 0 | 0 | 0 | 0 | 0 | 0 | 0 | 0 | 0 | 0 | 0 | 0 | 0 | 0 | 0 | 0 | 3 | 40 | 1 | 0 | 1672.044 | 1.6722 | 1.42 | 6.325117 | 0.2794086 | 1
0 | 0 | 0 | 0 | 1 | 0 | 0 | 0 | 0 | 0 | 0 | 0 | 0 | 59 | 0 | 0 | 0 | 0 | 0 | 0 | 0 | 40 | 0 | 0 | 0 | 0 | 0 | 0 | 0 | 0 | 0 | 0 | 0 | 0 | 0 | 0 | 0 | 0 | 0 | 0 | 0 | 0 | 0 | 0 | 0 | 0 | 0 | 0 | 0 | 0 | 0 | 0 | 0 | 3 | 40 | 1 | 0 | 1669.182 | 1.6713 | 1.41 | 6.018936 | 0.2787567 | 1
35 | 0 | 0 | 0 | 0 | 0 | 0 | 0 | 6 | 0 | 0 | 0 | 0 | 59 | 0 | 0 | 0 | 0 | 0 | 0 | 0 | 0 | 0 | 0 | 0 | 0 | 0 | 0 | 0 | 0 | 0 | 0 | 0 | 0 | 0 | 0 | 0 | 0 | 0 | 0 | 0 | 0 | 0 | 0 | 0 | 0 | 0 | 0 | 0 | 0 | 0 | 0 | 0 | 3 | 40 | 1 | 0 | 1297.262 | 1.8637 | 1.06 | 7.047165 | 0.1884179 | 1
0 | 0 | 0 | 0 | 0 | 0 | 0 | 0 | 0 | 0 | 0 | 0 | 0 | 60 | 40 | 0 | 0 | 0 | 0 | 0 | 0 | 0 | 0 | 0 | 0 | 0 | 0 | 0 | 0 | 0 | 0 | 0 | 0 | 0 | 0 | 0 | 0 | 0 | 0 | 0 | 0 | 0 | 0 | 0 | 0 | 0 | 0 | 0 | 0 | 0 | 0 | 0 | 0 | 2 | 40 | 1 | 0 | 1586.68 | 1.756 | 1.4 | 5.596102 | 0.1763633 | 1
0 | 5 | 0 | 0 | 0 | 0 | 0 | 0 | 0 | 0 | 0 | 0 | 0 | 60 | 35 | 0 | 0 | 0 | 0 | 0 | 0 | 0 | 0 | 0 | 0 | 0 | 0 | 0 | 0 | 0 | 0 | 0 | 0 | 0 | 0 | 0 | 0 | 0 | 0 | 0 | 0 | 0 | 0 | 0 | 0 | 0 | 0 | 0 | 0 | 0 | 0 | 0 | 0 | 3 | 40 | 1 | 0 | 1536.85 | 1.7595 | 1.45 | 6.849076 | 0.1726984 | 1
0 | 10 | 0 | 0 | 0 | 0 | 0 | 0 | 0 | 0 | 0 | 0 | 0 | 60 | 30 | 0 | 0 | 0 | 0 | 0 | 0 | 0 | 0 | 0 | 0 | 0 | 0 | 0 | 0 | 0 | 0 | 0 | 0 | 0 | 0 | 0 | 0 | 0 | 0 | 0 | 0 | 0 | 0 | 0 | 0 | 0 | 0 | 0 | 0 | 0 | 0 | 0 | 0 | 3 | 40 | 1 | 0 | 1487.02 | 1.763 | 1.5 | 7.466191 | 0.1688816 | 1
0 | 15 | 0 | 0 | 0 | 0 | 0 | 0 | 0 | 0 | 0 | 0 | 0 | 60 | 25 | 0 | 0 | 0 | 0 | 0 | 0 | 0 | 0 | 0 | 0 | 0 | 0 | 0 | 0 | 0 | 0 | 0 | 0 | 0 | 0 | 0 | 0 | 0 | 0 | 0 | 0 | 0 | 0 | 0 | 0 | 0 | 0 | 0 | 0 | 0 | 0 | 0 | 0 | 3 | 40 | 1 | 0 | 1437.19 | 1.7665 | 1.55 | 7.796184 | 0.1649022 | 1
0 | 20 | 0 | 0 | 0 | 0 | 0 | 0 | 0 | 0 | 0 | 0 | 0 | 60 | 20 | 0 | 0 | 0 | 0 | 0 | 0 | 0 | 0 | 0 | 0 | 0 | 0 | 0 | 0 | 0 | 0 | 0 | 0 | 0 | 0 | 0 | 0 | 0 | 0 | 0 | 0 | 0 | 0 | 0 | 0 | 0 | 0 | 0 | 0 | 0 | 0 | 0 | 0 | 3 | 40 | 1 | 0 | 1387.36 | 1.77 | 1.6 | 7.901219 | 0.1607483 | 1
0 | 0 | 0 | 0 | 0 | 0 | 0 | 0 | 0 | 0 | 0 | 0 | 0 | 60 | 0 | 0 | 0 | 0 | 0 | 0 | 0 | 40 | 0 | 0 | 0 | 0 | 0 | 0 | 0 | 0 | 0 | 0 | 0 | 0 | 0 | 0 | 0 | 0 | 0 | 0 | 0 | 0 | 0 | 0 | 0 | 0 | 0 | 0 | 0 | 0 | 0 | 0 | 0 | 2 | 40 | 1 | 0 | 1664.68 | 1.672 | 1.4 | 5.596102 | 0.2792418 | 1
0 | 0 | 0 | 0 | 0 | 10 | 0 | 0 | 0 | 0 | 0 | 0 | 0 | 60 | 0 | 0 | 0 | 0 | 30 | 0 | 0 | 0 | 0 | 0 | 0 | 0 | 0 | 0 | 0 | 0 | 0 | 0 | 0 | 0 | 0 | 0 | 0 | 0 | 0 | 0 | 0 | 0 | 0 | 0 | 0 | 0 | 0 | 0 | 0 | 0 | 0 | 0 | 0 | 3 | 40 | 1 | 0 | 1293.78 | 1.613 | 1.4 | 7.466191 | 0.3545716 | 1
0 | 0 | 0 | 0 | 0 | 20 | 0 | 0 | 0 | 0 | 0 | 0 | 0 | 60 | 0 | 0 | 0 | 0 | 20 | 0 | 0 | 0 | 0 | 0 | 0 | 0 | 0 | 0 | 0 | 0 | 0 | 0 | 0 | 0 | 0 | 0 | 0 | 0 | 0 | 0 | 0 | 0 | 0 | 0 | 0 | 0 | 0 | 0 | 0 | 0 | 0 | 0 | 0 | 3 | 40 | 1 | 0 | 1257.28 | 1.63 | 1.4 | 7.901219 | 0.3350224 | 1
0 | 0 | 0 | 0 | 0 | 0 | 0 | 0 | 0 | 0 | 0 | 0 | 0 | 60 | 0 | 0 | 0 | 0 | 0 | 0 | 0 | 39 | 0 | 0 | 0 | 0 | 0 | 0 | 0 | 0 | 0 | 0 | 1 | 0 | 0 | 0 | 0 | 0 | 0 | 0 | 0 | 0 | 0 | 0 | 0 | 0 | 0 | 0 | 0 | 0 | 0 | 0 | 0 | 3 | 40 | 1 | 0 | 1643.43 | 1.6791 | 1.41 | 5.984874 | 0.279482 | 1
0 | 0 | 0 | 0 | 0 | 0 | 0 | 0 | 0 | 0 | 0 | 0 | 0 | 60 | 0 | 0 | 0 | 0 | 0 | 0 | 0 | 37.5 | 0 | 0 | 0 | 0 | 0 | 0 | 0 | 0 | 0 | 0 | 2.5 | 0 | 0 | 0 | 0 | 0 | 0 | 0 | 0 | 0 | 0 | 0 | 0 | 0 | 0 | 0 | 0 | 0 | 0 | 0 | 0 | 3 | 40 | 1 | 0 | 1611.555 | 1.68975 | 1.425 | 6.373587 | 0.2795039 | 1
0 | 0 | 0 | 0 | 0 | 0 | 0 | 0 | 0 | 0 | 0 | 0 | 0 | 60 | 0 | 0 | 0 | 0 | 0 | 0 | 0 | 35 | 0 | 0 | 0 | 0 | 0 | 0 | 0 | 0 | 0 | 0 | 5 | 0 | 0 | 0 | 0 | 0 | 0 | 0 | 0 | 0 | 0 | 0 | 0 | 0 | 0 | 0 | 0 | 0 | 0 | 0 | 0 | 3 | 40 | 1 | 0 | 1558.43 | 1.7075 | 1.45 | 6.849076 | 0.2786373 | 1
0 | 0 | 0 | 0 | 0 | 0 | 0 | 0 | 0 | 0 | 0 | 0 | 0 | 60 | 25 | 0 | 0 | 0 | 0 | 0 | 0 | 15 | 0 | 0 | 0 | 0 | 0 | 0 | 0 | 0 | 0 | 0 | 0 | 0 | 0 | 0 | 0 | 0 | 0 | 0 | 0 | 0 | 0 | 0 | 0 | 0 | 0 | 0 | 0 | 0 | 0 | 0 | 0 | 3 | 40 | 1 | 0 | 1615.93 | 1.7245 | 1.4 | 7.796184 | 0.2243541 | 1
0 | 0 | 0 | 0 | 0 | 0 | 0 | 0 | 0 | 0 | 0 | 0 | 0 | 60 | 10 | 0 | 0 | 0 | 0 | 0 | 0 | 30 | 0 | 0 | 0 | 0 | 0 | 0 | 0 | 0 | 0 | 0 | 0 | 0 | 0 | 0 | 0 | 0 | 0 | 0 | 0 | 0 | 0 | 0 | 0 | 0 | 0 | 0 | 0 | 0 | 0 | 0 | 0 | 3 | 40 | 1 | 0 | 1645.18 | 1.693 | 1.4 | 7.466191 | 0.2599635 | 1
0 | 0 | 0 | 0 | 0 | 0 | 0 | 0 | 0 | 0 | 0 | 0 | 0 | 60 | 20 | 0 | 0 | 0 | 0 | 0 | 0 | 20 | 0 | 0 | 0 | 0 | 0 | 0 | 0 | 0 | 0 | 0 | 0 | 0 | 0 | 0 | 0 | 0 | 0 | 0 | 0 | 0 | 0 | 0 | 0 | 0 | 0 | 0 | 0 | 0 | 0 | 0 | 0 | 3 | 40 | 1 | 0 | 1625.68 | 1.714 | 1.4 | 7.901219 | 0.2372846 | 1
0 | 0 | 0 | 0 | 0 | 0 | 0 | 0 | 0 | 0 | 0 | 0 | 0 | 60 | 30 | 0 | 0 | 0 | 0 | 0 | 0 | 10 | 0 | 0 | 0 | 0 | 0 | 0 | 0 | 0 | 0 | 0 | 0 | 0 | 0 | 0 | 0 | 0 | 0 | 0 | 0 | 0 | 0 | 0 | 0 | 0 | 0 | 0 | 0 | 0 | 0 | 0 | 0 | 3 | 40 | 1 | 0 | 1606.18 | 1.735 | 1.4 | 7.466191 | 0.2101071 | 1
0 | 0 | 0 | 0 | 0 | 0 | 20 | 0 | 0 | 0 | 0 | 0 | 0 | 60 | 0 | 0 | 0 | 0 | 0 | 0 | 0 | 0 | 0 | 0 | 0 | 20 | 0 | 0 | 0 | 0 | 0 | 0 | 0 | 0 | 0 | 0 | 0 | 0 | 0 | 0 | 0 | 0 | 0 | 0 | 0 | 0 | 0 | 0 | 0 | 0 | 0 | 0 | 0 | 3 | 40 | 1 | 0 | 1659.88 | 1.782 | 1.4 | 7.901219 | 0.2410311 | 1
0 | 0 | 0 | 0 | 0 | 0 | 0 | 0 | 0 | 0 | 0 | 0 | 0 | 60 | 0 | 0 | 0 | 0 | 40 | 0 | 0 | 0 | 0 | 0 | 0 | 0 | 0 | 0 | 0 | 0 | 0 | 0 | 0 | 0 | 0 | 0 | 0 | 0 | 0 | 0 | 0 | 0 | 0 | 0 | 0 | 0 | 0 | 0 | 0 | 0 | 0 | 0 | 0 | 2 | 40 | 1 | 0 | 1330.28 | 1.596 | 1.4 | 5.596102 | 0.3723224 | 0
0 | 0 | 0 | 0 | 0 | 0 | 10 | 0 | 0 | 0 | 0 | 0 | 0 | 60 | 30 | 0 | 0 | 0 | 0 | 0 | 0 | 0 | 0 | 0 | 0 | 0 | 0 | 0 | 0 | 0 | 0 | 0 | 0 | 0 | 0 | 0 | 0 | 0 | 0 | 0 | 0 | 0 | 0 | 0 | 0 | 0 | 0 | 0 | 0 | 0 | 0 | 0 | 0 | 3 | 40 | 1 | 0 | 1566.28 | 1.793 | 1.4 | 7.466191 | 0.1656533 | 1
0 | 0 | 0 | 0 | 0 | 0 | 2 | 0 | 0 | 0 | 0 | 0 | 0 | 60 | 0 | 0 | 0 | 0 | 0 | 0 | 0 | 38 | 0 | 0 | 0 | 0 | 0 | 0 | 0 | 0 | 0 | 0 | 0 | 0 | 0 | 0 | 0 | 0 | 0 | 0 | 0 | 0 | 0 | 0 | 0 | 0 | 0 | 0 | 0 | 0 | 0 | 0 | 0 | 3 | 40 | 1 | 0 | 1656.7 | 1.6836 | 1.4 | 6.256271 | 0.2768303 | 1
0 | 0 | 0 | 0 | 0 | 0 | 4 | 0 | 0 | 0 | 0 | 0 | 0 | 60 | 0 | 0 | 0 | 0 | 0 | 0 | 0 | 36 | 0 | 0 | 0 | 0 | 0 | 0 | 0 | 0 | 0 | 0 | 0 | 0 | 0 | 0 | 0 | 0 | 0 | 0 | 0 | 0 | 0 | 0 | 0 | 0 | 0 | 0 | 0 | 0 | 0 | 0 | 0 | 3 | 40 | 1 | 0 | 1648.72 | 1.6952 | 1.4 | 6.677185 | 0.2739068 | 1
0 | 0 | 0 | 0 | 0 | 0 | 6 | 0 | 0 | 0 | 0 | 0 | 0 | 60 | 0 | 0 | 0 | 0 | 0 | 0 | 0 | 34 | 0 | 0 | 0 | 0 | 0 | 0 | 0 | 0 | 0 | 0 | 0 | 0 | 0 | 0 | 0 | 0 | 0 | 0 | 0 | 0 | 0 | 0 | 0 | 0 | 0 | 0 | 0 | 0 | 0 | 0 | 0 | 3 | 40 | 1 | 0 | 1640.74 | 1.7068 | 1.4 | 7.00185 | 0.2704547 | 1
0 | 0 | 0 | 0 | 0 | 0 | 10 | 0 | 0 | 0 | 0 | 0 | 0 | 60 | 0 | 0 | 0 | 0 | 0 | 0 | 0 | 30 | 0 | 0 | 0 | 0 | 0 | 0 | 0 | 0 | 0 | 0 | 0 | 0 | 0 | 0 | 0 | 0 | 0 | 0 | 0 | 0 | 0 | 0 | 0 | 0 | 0 | 0 | 0 | 0 | 0 | 0 | 0 | 3 | 40 | 1 | 0 | 1624.78 | 1.73 | 1.4 | 7.466191 | 0.2618778 | 1
30 | 0 | 0 | 0 | 0 | 0 | 0 | 0 | 10 | 0 | 0 | 0 | 0 | 60 | 0 | 0 | 0 | 0 | 0 | 0 | 0 | 0 | 0 | 0 | 0 | 0 | 0 | 0 | 0 | 0 | 0 | 0 | 0 | 0 | 0 | 0 | 0 | 0 | 0 | 0 | 0 | 0 | 0 | 0 | 0 | 0 | 0 | 0 | 0 | 0 | 0 | 0 | 0 | 3 | 40 | 1 | 0 | 1291.98 | 1.831 | 1.1 | 7.466191 | 0.2373794 | 1
35 | 0 | 0 | 0 | 0 | 0 | 0 | 0 | 5 | 0 | 0 | 0 | 0 | 60 | 0 | 0 | 0 | 0 | 0 | 0 | 0 | 0 | 0 | 0 | 0 | 0 | 0 | 0 | 0 | 0 | 0 | 0 | 0 | 0 | 0 | 0 | 0 | 0 | 0 | 0 | 0 | 0 | 0 | 0 | 0 | 0 | 0 | 0 | 0 | 0 | 0 | 0 | 0 | 3 | 40 | 1 | 0 | 1300.13 | 1.8715 | 1.05 | 6.849076 | 0.1729819 | 1
35 | 0 | 0 | 0 | 0 | 0 | 0 | 0 | 4 | 0 | 0 | 0 | 0 | 61 | 0 | 0 | 0 | 0 | 0 | 0 | 0 | 0 | 0 | 0 | 0 | 0 | 0 | 0 | 0 | 0 | 0 | 0 | 0 | 0 | 0 | 0 | 0 | 0 | 0 | 0 | 0 | 0 | 0 | 0 | 0 | 0 | 0 | 0 | 0 | 0 | 0 | 0 | 0 | 3 | 40 | 1 | 0 | 1302.998 | 1.8793 | 1.04 | 6.63286 | 0.1556358 | 1
0 | 0 | 0 | 0 | 0 | 0 | 18.4 | 20 | 0 | 0 | 0 | 0 | 0 | 61.6 | 0 | 0 | 0 | 0 | 0 | 0 | 0 | 0 | 0 | 0 | 0 | 0 | 0 | 0 | 0 | 0 | 0 | 0 | 0 | 0 | 0 | 0 | 0 | 0 | 0 | 0 | 0 | 0 | 0 | 0 | 0 | 0 | 0 | 0 | 0 | 0 | 0 | 0 | 0 | 3 | 40 | 1 | 0 | 1217.4488 | 1.95984 | 1.984 | 7.747851 | 0.1151415 | 1
0 | 0 | 0 | 0 | 0 | 0 | 0 | 0 | 0 | 0 | 0 | 0 | 0 | 62 | 0 | 0 | 0 | 0 | 0 | 0 | 0 | 38 | 0 | 0 | 0 | 0 | 0 | 0 | 0 | 0 | 0 | 0 | 0 | 0 | 0 | 0 | 0 | 0 | 0 | 0 | 0 | 0 | 0 | 0 | 0 | 0 | 0 | 0 | 0 | 0 | 0 | 0 | 0 | 2 | 40 | 1 | 0 | 1649.336 | 1.6834 | 1.38 | 5.521713 | 0.2766703 | 1
0 | 0 | 0 | 0 | 0 | 0 | 0 | 0 | 0 | 0 | 0 | 0 | 0 | 62.5 | 0 | 0 | 0 | 0 | 0 | 0 | 0 | 0 | 0 | 0 | 0 | 0 | 25 | 0 | 0 | 0 | 0 | 0 | 0 | 0 | 0 | 0 | 0 | 0 | 0 | 0 | 0 | 0 | 0 | 0 | 0 | 0 | 0 | 0 | 0 | 0 | 0 | 0 | 12.5 | 3 | 40 | 1 | 0 | 1298.375 | 1.63 | 1.375 | 7.485399 | 0.3502856 | 1
30 | 0 | 0 | 0 | 0 | 0 | 0 | 0 | 6 | 0 | 0 | 0 | 0 | 64 | 0 | 0 | 0 | 0 | 0 | 0 | 0 | 0 | 0 | 0 | 0 | 0 | 0 | 0 | 0 | 0 | 0 | 0 | 0 | 0 | 0 | 0 | 0 | 0 | 0 | 0 | 0 | 0 | 0 | 0 | 0 | 0 | 0 | 0 | 0 | 0 | 0 | 0 | 0 | 3 | 40 | 1 | 0 | 1303.452 | 1.8622 | 1.06 | 6.781737 | 0.1880031 | 1
0 | 0 | 0 | 0 | 0 | 0 | 0 | 0 | 0 | 0 | 0 | 0 | 0 | 65 | 0 | 0 | 0 | 0 | 0 | 0 | 0 | 32.5 | 0 | 0 | 0 | 0 | 0 | 0 | 0 | 0 | 0 | 0 | 2.5 | 0 | 0 | 0 | 0 | 0 | 0 | 0 | 0 | 0 | 0 | 0 | 0 | 0 | 0 | 0 | 0 | 0 | 0 | 0 | 0 | 3 | 40 | 1 | 0 | 1573.195 | 1.71825 | 1.375 | 6.132313 | 0.2702766 | 1
0 | 0 | 0 | 0 | 0 | 0 | 0 | 0 | 0 | 0 | 0 | 0 | 0 | 65 | 0 | 0 | 0 | 0 | 0 | 0 | 0 | 30 | 0 | 0 | 0 | 0 | 0 | 0 | 0 | 0 | 0 | 0 | 5 | 0 | 0 | 0 | 0 | 0 | 0 | 0 | 0 | 0 | 0 | 0 | 0 | 0 | 0 | 0 | 0 | 0 | 0 | 0 | 0 | 3 | 40 | 1 | 0 | 1520.07 | 1.736 | 1.4 | 6.576939 | 0.2674958 | 1
0 | 0 | 0 | 0 | 0 | 0 | 0 | 0 | 0 | 0 | 0 | 0 | 0 | 65 | 0 | 0 | 0 | 0 | 0 | 0 | 0 | 35 | 0 | 0 | 0 | 0 | 0 | 0 | 0 | 0 | 0 | 0 | 0 | 0 | 0 | 0 | 0 | 0 | 0 | 0 | 0 | 0 | 0 | 0 | 0 | 0 | 0 | 0 | 0 | 0 | 0 | 0 | 0 | 2 | 40 | 1 | 0 | 1626.32 | 1.7005 | 1.35 | 5.383555 | 0.2718727 | 1
0 | 0 | 0 | 0 | 0 | 0 | 0 | 0 | 0 | 0 | 0 | 0 | 0 | 65 | 20 | 0 | 0 | 0 | 0 | 0 | 0 | 15 | 0 | 0 | 0 | 0 | 0 | 0 | 0 | 0 | 0 | 0 | 0 | 0 | 0 | 0 | 0 | 0 | 0 | 0 | 0 | 0 | 0 | 0 | 0 | 0 | 0 | 0 | 0 | 0 | 0 | 0 | 0 | 3 | 40 | 1 | 0 | 1587.32 | 1.7425 | 1.35 | 7.370736 | 0.2232683 | 1
0 | 0 | 0 | 0 | 0 | 0 | 17 | 16 | 0 | 0 | 0 | 0 | 0 | 67 | 0 | 0 | 0 | 0 | 0 | 0 | 0 | 0 | 0 | 0 | 0 | 0 | 0 | 0 | 0 | 0 | 0 | 0 | 0 | 0 | 0 | 0 | 0 | 0 | 0 | 0 | 0 | 0 | 0 | 0 | 0 | 0 | 0 | 0 | 0 | 0 | 0 | 0 | 0 | 3 | 40 | 1 | 0 | 1253.914 | 1.9481 | 1.81 | 7.173704 | 0.105638 | 1
0 | 0 | 0 | 0 | 0 | 0 | 0 | 0 | 32 | 0 | 0 | 0 | 0 | 68 | 0 | 0 | 0 | 0 | 0 | 0 | 0 | 0 | 0 | 0 | 0 | 0 | 0 | 0 | 0 | 0 | 0 | 0 | 0 | 0 | 0 | 0 | 0 | 0 | 0 | 0 | 0 | 0 | 0 | 0 | 0 | 0 | 0 | 0 | 0 | 0 | 0 | 0 | 0 | 2 | 40 | 1 | 0 | 1266.024 | 1.6504 | 1.32 | 5.212476 | 0.3638514 | 0
0 | 0 | 0 | 0 | 0 | 0 | 0 | 0 | 0 | 0 | 0 | 0 | 0 | 68.25 | 0 | 0 | 0 | 0 | 0 | 0 | 9 | 0 | 0 | 0 | 0 | 0 | 0 | 0 | 0 | 0 | 0 | 22.75 | 0 | 0 | 0 | 0 | 0 | 0 | 0 | 0 | 0 | 0 | 0 | 0 | 0 | 0 | 0 | 0 | 0 | 0 | 0 | 0 | 0 | 3 | 40 | 1 | 0 | 1033.7985 | 1.9736 | 1.09 | 6.770451 | 0.3812703 | 1
0 | 0 | 0 | 0 | 0 | 0 | 13 | 18 | 0 | 0 | 0 | 0 | 0 | 69 | 0 | 0 | 0 | 0 | 0 | 0 | 0 | 0 | 0 | 0 | 0 | 0 | 0 | 0 | 0 | 0 | 0 | 0 | 0 | 0 | 0 | 0 | 0 | 0 | 0 | 0 | 0 | 0 | 0 | 0 | 0 | 0 | 0 | 0 | 0 | 0 | 0 | 0 | 0 | 3 | 40 | 1 | 0 | 1218.376 | 1.9535 | 1.85 | 6.900678 | 0.1108546 | 1
25 | 0 | 0 | 0 | 0 | 0 | 0 | 0 | 6 | 0 | 0 | 0 | 0 | 69 | 0 | 0 | 0 | 0 | 0 | 0 | 0 | 0 | 0 | 0 | 0 | 0 | 0 | 0 | 0 | 0 | 0 | 0 | 0 | 0 | 0 | 0 | 0 | 0 | 0 | 0 | 0 | 0 | 0 | 0 | 0 | 0 | 0 | 0 | 0 | 0 | 0 | 0 | 0 | 3 | 40 | 1 | 0 | 1309.642 | 1.8607 | 1.06 | 6.414191 | 0.1875753 | 1
0 | 20 | 0 | 0 | 0 | 0 | 0 | 0 | 0 | 0 | 0 | 0 | 0 | 70 | 10 | 0 | 0 | 0 | 0 | 0 | 0 | 0 | 0 | 0 | 0 | 0 | 0 | 0 | 0 | 0 | 0 | 0 | 0 | 0 | 0 | 0 | 0 | 0 | 0 | 0 | 0 | 0 | 0 | 0 | 0 | 0 | 0 | 0 | 0 | 0 | 0 | 0 | 0 | 3 | 40 | 1 | 0 | 1330.14 | 1.806 | 1.5 | 6.666989 | 0.1447204 | 0
0 | 0 | 0 | 0 | 0 | 0 | 0 | 0 | 0 | 0 | 0 | 0 | 0 | 70 | 0 | 0 | 0 | 0 | 0 | 0 | 0 | 29 | 0 | 0 | 0 | 0 | 0 | 0 | 0 | 0 | 0 | 0 | 1 | 0 | 0 | 0 | 0 | 0 | 0 | 0 | 0 | 0 | 0 | 0 | 0 | 0 | 0 | 0 | 0 | 0 | 0 | 0 | 0 | 3 | 40 | 1 | 0 | 1566.71 | 1.7361 | 1.31 | 5.44391 | 0.2599111 | 1
0 | 0 | 0 | 0 | 0 | 0 | 0 | 0 | 0 | 0 | 0 | 0 | 0 | 70 | 0 | 0 | 0 | 0 | 0 | 0 | 0 | 27.5 | 0 | 0 | 0 | 0 | 0 | 0 | 0 | 0 | 0 | 0 | 2.5 | 0 | 0 | 0 | 0 | 0 | 0 | 0 | 0 | 0 | 0 | 0 | 0 | 0 | 0 | 0 | 0 | 0 | 0 | 0 | 0 | 3 | 40 | 1 | 0 | 1534.835 | 1.74675 | 1.325 | 5.794822 | 0.2575887 | 1
0 | 0 | 0 | 0 | 0 | 0 | 0 | 0 | 0 | 0 | 0 | 0 | 0 | 70 | 0 | 0 | 0 | 0 | 0 | 0 | 0 | 25 | 0 | 0 | 0 | 0 | 0 | 0 | 0 | 0 | 0 | 0 | 5 | 0 | 0 | 0 | 0 | 0 | 0 | 0 | 0 | 0 | 0 | 0 | 0 | 0 | 0 | 0 | 0 | 0 | 0 | 0 | 0 | 3 | 40 | 1 | 0 | 1481.71 | 1.7645 | 1.35 | 6.203186 | 0.2526752 | 1
0 | 0 | 0 | 0 | 0 | 0 | 0 | 0 | 0 | 0 | 0 | 0 | 0 | 70 | 0 | 0 | 0 | 0 | 0 | 0 | 0 | 30 | 0 | 0 | 0 | 0 | 0 | 0 | 0 | 0 | 0 | 0 | 0 | 0 | 0 | 0 | 0 | 0 | 0 | 0 | 0 | 0 | 0 | 0 | 0 | 0 | 0 | 0 | 0 | 0 | 0 | 0 | 0 | 2 | 40 | 1 | 0 | 1587.96 | 1.729 | 1.3 | 5.079409 | 0.2612068 | 1
0 | 0 | 0 | 0 | 0 | 0 | 0 | 0 | 0 | 0 | 0 | 0 | 0 | 70 | 10 | 0 | 0 | 0 | 0 | 0 | 0 | 20 | 0 | 0 | 0 | 0 | 0 | 0 | 0 | 0 | 0 | 0 | 0 | 0 | 0 | 0 | 0 | 0 | 0 | 0 | 0 | 0 | 0 | 0 | 0 | 0 | 0 | 0 | 0 | 0 | 0 | 0 | 0 | 3 | 40 | 1 | 0 | 1568.46 | 1.75 | 1.3 | 6.666989 | 0.235457 | 0
0 | 0 | 0 | 0 | 0 | 0 | 0 | 0 | 0 | 0 | 0 | 0 | 0 | 70 | 20 | 0 | 0 | 0 | 0 | 0 | 0 | 10 | 0 | 0 | 0 | 0 | 0 | 0 | 0 | 0 | 0 | 0 | 0 | 0 | 0 | 0 | 0 | 0 | 0 | 0 | 0 | 0 | 0 | 0 | 0 | 0 | 0 | 0 | 0 | 0 | 0 | 0 | 0 | 3 | 40 | 1 | 0 | 1548.96 | 1.771 | 1.3 | 6.666989 | 0.2043747 | 0
0 | 0 | 0 | 0 | 0 | 0 | 0 | 0 | 0 | 0 | 0 | 0 | 0 | 70 | 30 | 0 | 0 | 0 | 0 | 0 | 0 | 0 | 0 | 0 | 0 | 0 | 0 | 0 | 0 | 0 | 0 | 0 | 0 | 0 | 0 | 0 | 0 | 0 | 0 | 0 | 0 | 0 | 0 | 0 | 0 | 0 | 0 | 0 | 0 | 0 | 0 | 0 | 0 | 2 | 40 | 1 | 0 | 1529.46 | 1.792 | 1.3 | 5.079409 | 0.1649727 | 0
0 | 0 | 0 | 0 | 0 | 0 | 20 | 0 | 0 | 0 | 0 | 0 | 0 | 70 | 0 | 0 | 0 | 0 | 0 | 0 | 0 | 0 | 0 | 0 | 0 | 10 | 0 | 0 | 0 | 0 | 0 | 0 | 0 | 0 | 0 | 0 | 0 | 0 | 0 | 0 | 0 | 0 | 0 | 0 | 0 | 0 | 0 | 0 | 0 | 0 | 0 | 0 | 0 | 3 | 40 | 1 | 0 | 1545.66 | 1.842 | 1.3 | 6.666989 | 0.1807097 | 0
0 | 0 | 0 | 0 | 0 | 0 | 0 | 0 | 0 | 0 | 0 | 0 | 0 | 70 | 0 | 0 | 0 | 0 | 30 | 0 | 0 | 0 | 0 | 0 | 0 | 0 | 0 | 0 | 0 | 0 | 0 | 0 | 0 | 0 | 0 | 0 | 0 | 0 | 0 | 0 | 0 | 0 | 0 | 0 | 0 | 0 | 0 | 0 | 0 | 0 | 0 | 0 | 0 | 2 | 40 | 1 | 0 | 1337.16 | 1.672 | 1.3 | 5.079409 | 0.3482758 | 0
0 | 0 | 0 | 0 | 0 | 0 | 0 | 0 | 0 | 0 | 0 | 0 | 0 | 70 | 30 | 0 | 0 | 0 | 0 | 0 | 0 | 0 | 0 | 0 | 0 | 0 | 0 | 0 | 0 | 0 | 0 | 0 | 0 | 0 | 0 | 0 | 0 | 0 | 0 | 0 | 0 | 0 | 0 | 0 | 0 | 0 | 0 | 0 | 0 | 0 | 0 | 0 | 0 | 2 | 40 | 1 | 0 | 1529.46 | 1.792 | 1.3 | 5.079409 | 0.1649727 | 1
0 | 0 | 0 | 0 | 0 | 0 | 10 | 0 | 0 | 0 | 0 | 0 | 0 | 70 | 20 | 0 | 0 | 0 | 0 | 0 | 0 | 0 | 0 | 0 | 0 | 0 | 0 | 0 | 0 | 0 | 0 | 0 | 0 | 0 | 0 | 0 | 0 | 0 | 0 | 0 | 0 | 0 | 0 | 0 | 0 | 0 | 0 | 0 | 0 | 0 | 0 | 0 | 0 | 3 | 40 | 1 | 0 | 1509.06 | 1.829 | 1.3 | 6.666989 | 0.1445303 | 0
0 | 0 | 0 | 0 | 0 | 0 | 20 | 0 | 0 | 0 | 0 | 0 | 0 | 70 | 10 | 0 | 0 | 0 | 0 | 0 | 0 | 0 | 0 | 0 | 0 | 0 | 0 | 0 | 0 | 0 | 0 | 0 | 0 | 0 | 0 | 0 | 0 | 0 | 0 | 0 | 0 | 0 | 0 | 0 | 0 | 0 | 0 | 0 | 0 | 0 | 0 | 0 | 0 | 3 | 40 | 1 | 0 | 1488.66 | 1.866 | 1.3 | 6.666989 | 0.1087382 | 0
0 | 0 | 0 | 0 | 0 | 0 | 10 | 0 | 0 | 0 | 0 | 0 | 0 | 70 | 0 | 0 | 0 | 0 | 0 | 0 | 0 | 20 | 0 | 0 | 0 | 0 | 0 | 0 | 0 | 0 | 0 | 0 | 0 | 0 | 0 | 0 | 0 | 0 | 0 | 0 | 0 | 0 | 0 | 0 | 0 | 0 | 0 | 0 | 0 | 0 | 0 | 0 | 0 | 3 | 40 | 1 | 0 | 1548.06 | 1.787 | 1.3 | 6.666989 | 0.2285191 | 0
0 | 0 | 0 | 0 | 0 | 0 | 0 | 0 | 0 | 0 | 0 | 29 | 0 | 70 | 0 | 0 | 0 | 0 | 0 | 0 | 0 | 0 | 0 | 0 | 0 | 0 | 0 | 0 | 0 | 0 | 0 | 0 | 0 | 0 | 0 | 0 | 0 | 0 | 0 | 0 | 0 | 1 | 0 | 0 | 0 | 0 | 0 | 0 | 0 | 0 | 0 | 0 | 0 | 3 | 40 | 1 | 0 | 1151.3952 | 1.8318 | 1.32 | 5.44391 | 0.1237851 | 1
20 | 0 | 0 | 0 | 0 | 0 | 0 | 0 | 10 | 0 | 0 | 0 | 0 | 70 | 0 | 0 | 0 | 0 | 0 | 0 | 0 | 0 | 0 | 0 | 0 | 0 | 0 | 0 | 0 | 0 | 0 | 0 | 0 | 0 | 0 | 0 | 0 | 0 | 0 | 0 | 0 | 0 | 0 | 0 | 0 | 0 | 0 | 0 | 0 | 0 | 0 | 0 | 0 | 3 | 40 | 1 | 0 | 1304.36 | 1.828 | 1.1 | 6.666989 | 0.2362964 | 1
0 | 0 | 0 | 0 | 0 | 0 | 11 | 18 | 0 | 0 | 0 | 0 | 0 | 71 | 0 | 0 | 0 | 0 | 0 | 0 | 0 | 0 | 0 | 0 | 0 | 0 | 0 | 0 | 0 | 0 | 0 | 0 | 0 | 0 | 0 | 0 | 0 | 0 | 0 | 0 | 0 | 0 | 0 | 0 | 0 | 0 | 0 | 0 | 0 | 0 | 0 | 0 | 0 | 3 | 40 | 1 | 0 | 1211.012 | 1.9533 | 1.83 | 6.607241 | 0.1109419 | 1
0 | 0 | 0 | 0 | 0 | 0 | 0 | 0 | 0 | 0 | 0 | 0 | 0 | 73 | 27 | 0 | 0 | 0 | 0 | 0 | 0 | 0 | 0 | 0 | 0 | 0 | 0 | 0 | 0 | 0 | 0 | 0 | 0 | 0 | 0 | 0 | 0 | 0 | 0 | 0 | 0 | 0 | 0 | 0 | 0 | 0 | 0 | 0 | 0 | 0 | 0 | 0 | 0 | 2 | 40 | 1 | 0 | 1512.294 | 1.8028 | 1.27 | 4.849897 | 0.1598254 | 1
0 | 0 | 0 | 0 | 0 | 0 | 11 | 16 | 0 | 0 | 0 | 0 | 0 | 73 | 0 | 0 | 0 | 0 | 0 | 0 | 0 | 0 | 0 | 0 | 0 | 0 | 0 | 0 | 0 | 0 | 0 | 0 | 0 | 0 | 0 | 0 | 0 | 0 | 0 | 0 | 0 | 0 | 0 | 0 | 0 | 0 | 0 | 0 | 0 | 0 | 0 | 0 | 0 | 3 | 40 | 1 | 0 | 1231.822 | 1.9475 | 1.75 | 6.367133 | 0.1058808 | 1
20 | 0 | 0 | 0 | 0 | 0 | 0 | 0 | 6 | 0 | 0 | 0 | 0 | 74 | 0 | 0 | 0 | 0 | 0 | 0 | 0 | 0 | 0 | 0 | 0 | 0 | 0 | 0 | 0 | 0 | 0 | 0 | 0 | 0 | 0 | 0 | 0 | 0 | 0 | 0 | 0 | 0 | 0 | 0 | 0 | 0 | 0 | 0 | 0 | 0 | 0 | 0 | 0 | 3 | 40 | 1 | 0 | 1315.832 | 1.8592 | 1.06 | 5.932792 | 0.1871346 | 1
0 | 0 | 0 | 0 | 0 | 0 | 0 | 0 | 0 | 0 | 0 | 0 | 0 | 75 | 25 | 0 | 0 | 0 | 0 | 0 | 0 | 0 | 0 | 0 | 0 | 0 | 0 | 0 | 0 | 0 | 0 | 0 | 0 | 0 | 0 | 0 | 0 | 0 | 0 | 0 | 0 | 0 | 0 | 0 | 0 | 0 | 0 | 0 | 0 | 0 | 0 | 0 | 0 | 2 | 40 | 1 | 0 | 1500.85 | 1.81 | 1.25 | 4.675938 | 0.1558846 | 1
0 | 0 | 0 | 0 | 0 | 0 | 0 | 0 | 0 | 0 | 0 | 0 | 0 | 75 | 0 | 0 | 0 | 0 | 0 | 0 | 0 | 25 | 0 | 0 | 0 | 0 | 0 | 0 | 0 | 0 | 0 | 0 | 0 | 0 | 0 | 0 | 0 | 0 | 0 | 0 | 0 | 0 | 0 | 0 | 0 | 0 | 0 | 0 | 0 | 0 | 0 | 0 | 0 | 2 | 40 | 1 | 0 | 1549.6 | 1.7575 | 1.25 | 4.675938 | 0.2468172 | 0
0 | 0 | 0 | 0 | 0 | 0 | 0 | 0 | 0 | 0 | 0 | 0 | 0 | 75 | 25 | 0 | 0 | 0 | 0 | 0 | 0 | 0 | 0 | 0 | 0 | 0 | 0 | 0 | 0 | 0 | 0 | 0 | 0 | 0 | 0 | 0 | 0 | 0 | 0 | 0 | 0 | 0 | 0 | 0 | 0 | 0 | 0 | 0 | 0 | 0 | 0 | 0 | 0 | 2 | 40 | 1 | 0 | 1500.85 | 1.81 | 1.25 | 4.675938 | 0.1558846 | 0
0 | 14 | 0 | 0 | 0 | 0 | 0 | 0 | 0 | 0 | 0 | 0 | 0 | 76 | 0 | 0 | 0 | 0 | 10 | 0 | 0 | 0 | 0 | 0 | 0 | 0 | 0 | 0 | 0 | 0 | 0 | 0 | 0 | 0 | 0 | 0 | 0 | 0 | 0 | 0 | 0 | 0 | 0 | 0 | 0 | 0 | 0 | 0 | 0 | 0 | 0 | 0 | 0 | 3 | 40 | 1 | 0 | 1291.504 | 1.7834 | 1.38 | 5.937584 | 0.2365131 | 0
0 | 12 | 0 | 0 | 0 | 0 | 0 | 0 | 0 | 0 | 0 | 0 | 0 | 78 | 0 | 0 | 0 | 0 | 10 | 0 | 0 | 0 | 0 | 0 | 0 | 0 | 0 | 0 | 0 | 0 | 0 | 0 | 0 | 0 | 0 | 0 | 0 | 0 | 0 | 0 | 0 | 0 | 0 | 0 | 0 | 0 | 0 | 0 | 0 | 0 | 0 | 0 | 0 | 3 | 40 | 1 | 0 | 1299.992 | 1.7892 | 1.34 | 5.641636 | 0.2357443 | 0
0 | 0 | 0 | 0 | 0 | 0 | 0 | 0 | 0 | 0 | 0 | 0 | 0 | 78 | 0 | 0 | 0 | 0 | 0 | 0 | 0 | 0 | 0 | 0 | 0 | 0 | 0 | 0 | 0 | 0 | 0 | 0 | 0 | 0 | 0 | 0 | 0 | 0 | 0 | 0 | 0 | 0 | 0 | 0 | 0 | 0 | 0 | 0 | 22 | 0 | 0 | 0 | 0 | 2 | 40 | 1 | 0 | 1059.084 | 1.7856 | 1.22 | 4.381396 | 0.2154081 | 1
15 | 0 | 0 | 0 | 0 | 0 | 0 | 0 | 6 | 0 | 0 | 0 | 0 | 79 | 0 | 0 | 0 | 0 | 0 | 0 | 0 | 0 | 0 | 0 | 0 | 0 | 0 | 0 | 0 | 0 | 0 | 0 | 0 | 0 | 0 | 0 | 0 | 0 | 0 | 0 | 0 | 0 | 0 | 0 | 0 | 0 | 0 | 0 | 0 | 0 | 0 | 0 | 0 | 3 | 40 | 1 | 0 | 1322.022 | 1.8577 | 1.06 | 5.318249 | 0.1866808 | 1
0 | 12 | 0 | 0 | 0 | 0 | 0 | 0 | 0 | 0 | 0 | 0 | 0 | 80 | 0 | 0 | 0 | 0 | 8 | 0 | 0 | 0 | 0 | 0 | 0 | 0 | 0 | 0 | 0 | 0 | 0 | 0 | 0 | 0 | 0 | 0 | 0 | 0 | 0 | 0 | 0 | 0 | 0 | 0 | 0 | 0 | 0 | 0 | 0 | 0 | 0 | 0 | 0 | 3 | 40 | 1 | 0 | 1301.368 | 1.8044 | 1.32 | 5.2801 | 0.217165 | 1
0 | 10 | 0 | 0 | 0 | 0 | 0 | 0 | 0 | 0 | 0 | 0 | 0 | 80 | 0 | 0 | 0 | 0 | 10 | 0 | 0 | 0 | 0 | 0 | 0 | 0 | 0 | 0 | 0 | 0 | 0 | 0 | 0 | 0 | 0 | 0 | 0 | 0 | 0 | 0 | 0 | 0 | 0 | 0 | 0 | 0 | 0 | 0 | 0 | 0 | 0 | 0 | 0 | 3 | 40 | 1 | 0 | 1308.48 | 1.795 | 1.3 | 5.313581 | 0.2348297 | 0
0 | 0 | 0 | 0 | 0 | 0 | 0 | 0 | 0 | 0 | 0 | 0 | 0 | 80 | 0 | 0 | 0 | 0 | 0 | 0 | 0 | 17.5 | 0 | 0 | 0 | 0 | 0 | 0 | 0 | 0 | 0 | 0 | 2.5 | 0 | 0 | 0 | 0 | 0 | 0 | 0 | 0 | 0 | 0 | 0 | 0 | 0 | 0 | 0 | 0 | 0 | 0 | 0 | 0 | 3 | 40 | 1 | 0 | 1458.115 | 1.80375 | 1.225 | 4.787509 | 0.2192794 | 1
0 | 0 | 0 | 0 | 0 | 0 | 0 | 0 | 0 | 0 | 0 | 0 | 0 | 80 | 0 | 0 | 0 | 0 | 0 | 0 | 0 | 20 | 0 | 0 | 0 | 0 | 0 | 0 | 0 | 0 | 0 | 0 | 0 | 0 | 0 | 0 | 0 | 0 | 0 | 0 | 0 | 0 | 0 | 0 | 0 | 0 | 0 | 0 | 0 | 0 | 0 | 0 | 0 | 2 | 40 | 1 | 0 | 1511.24 | 1.786 | 1.2 | 4.161029 | 0.228 | 0
0 | 0 | 0 | 0 | 0 | 0 | 0 | 0 | 0 | 0 | 0 | 0 | 0 | 80 | 0 | 0 | 0 | 0 | 20 | 0 | 0 | 0 | 0 | 0 | 0 | 0 | 0 | 0 | 0 | 0 | 0 | 0 | 0 | 0 | 0 | 0 | 0 | 0 | 0 | 0 | 0 | 0 | 0 | 0 | 0 | 0 | 0 | 0 | 0 | 0 | 0 | 0 | 0 | 2 | 40 | 1 | 0 | 1344.04 | 1.748 | 1.2 | 4.161029 | 0.304 | 0
0 | 0 | 0 | 0 | 0 | 0 | 10 | 0 | 0 | 0 | 0 | 0 | 0 | 80 | 10 | 0 | 0 | 0 | 0 | 0 | 0 | 0 | 0 | 0 | 0 | 0 | 0 | 0 | 0 | 0 | 0 | 0 | 0 | 0 | 0 | 0 | 0 | 0 | 0 | 0 | 0 | 0 | 0 | 0 | 0 | 0 | 0 | 0 | 0 | 0 | 0 | 0 | 0 | 3 | 40 | 1 | 0 | 1451.84 | 1.865 | 1.2 | 5.313581 | 0.1083744 | 0
10 | 0 | 0 | 0 | 0 | 0 | 0 | 0 | 10 | 0 | 0 | 0 | 0 | 80 | 0 | 0 | 0 | 0 | 0 | 0 | 0 | 0 | 0 | 0 | 0 | 0 | 0 | 0 | 0 | 0 | 0 | 0 | 0 | 0 | 0 | 0 | 0 | 0 | 0 | 0 | 0 | 0 | 0 | 0 | 0 | 0 | 0 | 0 | 0 | 0 | 0 | 0 | 0 | 3 | 40 | 1 | 0 | 1316.74 | 1.825 | 1.1 | 5.313581 | 0.2351702 | 1
12.2 | 0 | 0 | 0 | 0 | 0 | 0 | 7.5 | 0 | 0 | 0 | 0 | 0 | 80.3 | 0 | 0 | 0 | 0 | 0 | 0 | 0 | 0 | 0 | 0 | 0 | 0 | 0 | 0 | 0 | 0 | 0 | 0 | 0 | 0 | 0 | 0 | 0 | 0 | 0 | 0 | 0 | 0 | 0 | 0 | 0 | 0 | 0 | 0 | 0 | 0 | 0 | 0 | 0 | 3 | 40 | 1 | 0 | 1264.6589 | 1.92541 | 1.3 | 5.214415 | 0.07597126 | 1
12.2 | 0 | 0 | 0 | 0 | 0 | 0 | 7 | 0 | 0 | 0 | 0 | 0 | 80.8 | 0 | 0 | 0 | 0 | 0 | 0 | 0 | 0 | 0 | 0 | 0 | 0 | 0 | 0 | 0 | 0 | 0 | 0 | 0 | 0 | 0 | 0 | 0 | 0 | 0 | 0 | 0 | 0 | 0 | 0 | 0 | 0 | 0 | 0 | 0 | 0 | 0 | 0 | 0 | 3 | 40 | 1 | 0 | 1269.8614 | 1.92396 | 1.28 | 5.114311 | 0.07363911 | 1
10.5 | 0 | 0 | 0 | 0 | 0 | 0 | 8 | 0 | 0 | 0 | 0 | 0 | 81.5 | 0 | 0 | 0 | 0 | 0 | 0 | 0 | 0 | 0 | 0 | 0 | 0 | 0 | 0 | 0 | 0 | 0 | 0 | 0 | 0 | 0 | 0 | 0 | 0 | 0 | 0 | 0 | 0 | 0 | 0 | 0 | 0 | 0 | 0 | 0 | 0 | 0 | 0 | 0 | 3 | 40 | 1 | 0 | 1261.561 | 1.92635 | 1.32 | 5.034207 | 0.07828268 | 1
10.5 | 0 | 0 | 0 | 0 | 0 | 0 | 7.6 | 0 | 0 | 0 | 0 | 0 | 81.9 | 0 | 0 | 0 | 0 | 0 | 0 | 0 | 0 | 0 | 0 | 0 | 0 | 0 | 0 | 0 | 0 | 0 | 0 | 0 | 0 | 0 | 0 | 0 | 0 | 0 | 0 | 0 | 0 | 0 | 0 | 0 | 0 | 0 | 0 | 0 | 0 | 0 | 0 | 0 | 3 | 40 | 1 | 0 | 1265.723 | 1.92519 | 1.304 | 4.956087 | 0.07649552 | 1
0 | 10 | 0 | 0 | 0 | 0 | 0 | 0 | 0 | 0 | 0 | 0 | 0 | 82 | 0 | 0 | 0 | 0 | 8 | 0 | 0 | 0 | 0 | 0 | 0 | 0 | 0 | 0 | 0 | 0 | 0 | 0 | 0 | 0 | 0 | 0 | 0 | 0 | 0 | 0 | 0 | 0 | 0 | 0 | 0 | 0 | 0 | 0 | 0 | 0 | 0 | 0 | 0 | 3 | 40 | 1 | 0 | 1309.856 | 1.8102 | 1.28 | 4.947887 | 0.2157637 | 1
0 | 8 | 0 | 0 | 0 | 0 | 0 | 0 | 0 | 0 | 0 | 0 | 0 | 82 | 0 | 0 | 0 | 0 | 10 | 0 | 0 | 0 | 0 | 0 | 0 | 0 | 0 | 0 | 0 | 0 | 0 | 0 | 0 | 0 | 0 | 0 | 0 | 0 | 0 | 0 | 0 | 0 | 0 | 0 | 0 | 0 | 0 | 0 | 0 | 0 | 0 | 0 | 0 | 3 | 40 | 1 | 0 | 1316.968 | 1.8008 | 1.26 | 4.947887 | 0.2337677 | 0
0 | 14 | 0 | 0 | 0 | 0 | 0 | 0 | 0 | 0 | 0 | 0 | 0 | 82 | 0 | 0 | 0 | 0 | 4 | 0 | 0 | 0 | 0 | 0 | 0 | 0 | 0 | 0 | 0 | 0 | 0 | 0 | 0 | 0 | 0 | 0 | 0 | 0 | 0 | 0 | 0 | 0 | 0 | 0 | 0 | 0 | 0 | 0 | 0 | 0 | 0 | 0 | 0 | 3 | 40 | 1 | 0 | 1295.632 | 1.829 | 1.32 | 4.712551 | 0.1727339 | 0
0 | 0 | 0 | 0 | 0 | 0 | 0 | 0 | 0 | 0 | 0 | 0 | 0 | 82 | 0 | 0 | 0 | 0 | 0 | 0 | 0 | 0 | 0 | 0 | 0 | 0 | 0 | 0 | 0 | 0 | 0 | 0 | 0 | 0 | 0 | 0 | 0 | 0 | 0 | 0 | 0 | 0 | 0 | 0 | 0 | 0 | 0 | 0 | 18 | 0 | 0 | 0 | 0 | 2 | 40 | 1 | 0 | 1113.396 | 1.8064 | 1.18 | 3.919849 | 0.1997775 | 1
10.5 | 0 | 0 | 0 | 0 | 0 | 0 | 7 | 0 | 0 | 0 | 0 | 0 | 82.5 | 0 | 0 | 0 | 0 | 0 | 0 | 0 | 0 | 0 | 0 | 0 | 0 | 0 | 0 | 0 | 0 | 0 | 0 | 0 | 0 | 0 | 0 | 0 | 0 | 0 | 0 | 0 | 0 | 0 | 0 | 0 | 0 | 0 | 0 | 0 | 0 | 0 | 0 | 0 | 3 | 40 | 1 | 0 | 1271.966 | 1.92345 | 1.28 | 4.83529 | 0.07369937 | 1
9 | 0 | 0 | 0 | 0 | 0 | 0 | 8.2 | 0 | 0 | 0 | 0 | 0 | 82.8 | 0 | 0 | 0 | 0 | 0 | 0 | 0 | 0 | 0 | 0 | 0 | 0 | 0 | 0 | 0 | 0 | 0 | 0 | 0 | 0 | 0 | 0 | 0 | 0 | 0 | 0 | 0 | 0 | 0 | 0 | 0 | 0 | 0 | 0 | 0 | 0 | 0 | 0 | 0 | 3 | 40 | 1 | 0 | 1261.337 | 1.92648 | 1.328 | 4.806815 | 0.07922127 | 1
8.9 | 0 | 0 | 0 | 0 | 0 | 0 | 7.6 | 0 | 0 | 0 | 0 | 0 | 83.5 | 0 | 0 | 0 | 0 | 0 | 0 | 0 | 0 | 0 | 0 | 0 | 0 | 0 | 0 | 0 | 0 | 0 | 0 | 0 | 0 | 0 | 0 | 0 | 0 | 0 | 0 | 0 | 0 | 0 | 0 | 0 | 0 | 0 | 0 | 0 | 0 | 0 | 0 | 0 | 3 | 40 | 1 | 0 | 1267.7038 | 1.92471 | 1.304 | 4.670855 | 0.07655793 | 1
0 | 6 | 0 | 0 | 0 | 0 | 0 | 0 | 0 | 0 | 0 | 0 | 0 | 84 | 0 | 0 | 0 | 0 | 10 | 0 | 0 | 0 | 0 | 0 | 0 | 0 | 0 | 0 | 0 | 0 | 0 | 0 | 0 | 0 | 0 | 0 | 0 | 0 | 0 | 0 | 0 | 0 | 0 | 0 | 0 | 0 | 0 | 0 | 0 | 0 | 0 | 0 | 0 | 3 | 40 | 1 | 0 | 1325.456 | 1.8066 | 1.22 | 4.536123 | 0.2325563 | 1
0 | 8 | 0 | 0 | 0 | 0 | 0 | 0 | 0 | 0 | 0 | 0 | 0 | 84 | 0 | 0 | 0 | 0 | 8 | 0 | 0 | 0 | 0 | 0 | 0 | 0 | 0 | 0 | 0 | 0 | 0 | 0 | 0 | 0 | 0 | 0 | 0 | 0 | 0 | 0 | 0 | 0 | 0 | 0 | 0 | 0 | 0 | 0 | 0 | 0 | 0 | 0 | 0 | 3 | 40 | 1 | 0 | 1318.344 | 1.816 | 1.24 | 4.578138 | 0.2141962 | 1
9 | 0 | 0 | 0 | 0 | 0 | 0 | 7 | 0 | 0 | 0 | 0 | 0 | 84 | 0 | 0 | 0 | 0 | 0 | 0 | 0 | 0 | 0 | 0 | 0 | 0 | 0 | 0 | 0 | 0 | 0 | 0 | 0 | 0 | 0 | 0 | 0 | 0 | 0 | 0 | 0 | 0 | 0 | 0 | 0 | 0 | 0 | 0 | 0 | 0 | 0 | 0 | 0 | 3 | 40 | 1 | 0 | 1273.823 | 1.923 | 1.28 | 4.567718 | 0.07374958 | 1
0 | 0 | 0 | 0 | 0 | 0 | 0 | 0 | 0 | 0 | 0 | 0 | 0 | 85 | 15 | 0 | 0 | 0 | 0 | 0 | 0 | 0 | 0 | 0 | 0 | 0 | 0 | 0 | 0 | 0 | 0 | 0 | 0 | 0 | 0 | 0 | 0 | 0 | 0 | 0 | 0 | 0 | 0 | 0 | 0 | 0 | 0 | 0 | 0 | 0 | 0 | 0 | 0 | 2 | 40 | 1 | 0 | 1443.63 | 1.846 | 1.15 | 3.515087 | 0.1285457 | 0
10 | 0 | 0 | 0 | 0 | 0 | 0 | 0 | 5 | 0 | 0 | 0 | 0 | 85 | 0 | 0 | 0 | 0 | 0 | 0 | 0 | 0 | 0 | 0 | 0 | 0 | 0 | 0 | 0 | 0 | 0 | 0 | 0 | 0 | 0 | 0 | 0 | 0 | 0 | 0 | 0 | 0 | 0 | 0 | 0 | 0 | 0 | 0 | 0 | 0 | 0 | 0 | 0 | 3 | 40 | 1 | 0 | 1331.08 | 1.864 | 1.05 | 4.30887 | 0.170921 | 0
7.1 | 0 | 0 | 0 | 0 | 0 | 0 | 7.7 | 0 | 0 | 0 | 0 | 0 | 85.2 | 0 | 0 | 0 | 0 | 0 | 0 | 0 | 0 | 0 | 0 | 0 | 0 | 0 | 0 | 0 | 0 | 0 | 0 | 0 | 0 | 0 | 0 | 0 | 0 | 0 | 0 | 0 | 0 | 0 | 0 | 0 | 0 | 0 | 0 | 0 | 0 | 0 | 0 | 0 | 3 | 40 | 1 | 0 | 1268.8917 | 1.92446 | 1.308 | 4.337986 | 0.07707988 | 1
7.5 | 0 | 0 | 0 | 0 | 0 | 0 | 7 | 0 | 0 | 0 | 0 | 0 | 85.5 | 0 | 0 | 0 | 0 | 0 | 0 | 0 | 0 | 0 | 0 | 0 | 0 | 0 | 0 | 0 | 0 | 0 | 0 | 0 | 0 | 0 | 0 | 0 | 0 | 0 | 0 | 0 | 0 | 0 | 0 | 0 | 0 | 0 | 0 | 0 | 0 | 0 | 0 | 0 | 3 | 40 | 1 | 0 | 1275.68 | 1.92255 | 1.28 | 4.277036 | 0.073797 | 1
0 | 6 | 0 | 0 | 0 | 0 | 0 | 0 | 0 | 0 | 0 | 0 | 0 | 86 | 0 | 0 | 0 | 0 | 8 | 0 | 0 | 0 | 0 | 0 | 0 | 0 | 0 | 0 | 0 | 0 | 0 | 0 | 0 | 0 | 0 | 0 | 0 | 0 | 0 | 0 | 0 | 0 | 0 | 0 | 0 | 0 | 0 | 0 | 0 | 0 | 0 | 0 | 0 | 3 | 40 | 1 | 0 | 1326.832 | 1.8218 | 1.2 | 4.162414 | 0.2124588 | 1
5 | 0 | 0 | 0 | 0 | 0 | 0 | 0 | 8 | 0 | 0 | 0 | 0 | 87 | 0 | 0 | 0 | 0 | 0 | 0 | 0 | 0 | 0 | 0 | 0 | 0 | 0 | 0 | 0 | 0 | 0 | 0 | 0 | 0 | 0 | 0 | 0 | 0 | 0 | 0 | 0 | 0 | 0 | 0 | 0 | 0 | 0 | 0 | 0 | 0 | 0 | 0 | 0 | 3 | 40 | 1 | 0 | 1328.666 | 1.8391 | 1.08 | 3.933216 | 0.2121513 | 0
10 | 0 | 0 | 0 | 0 | 0 | 0 | 0 | 3 | 0 | 0 | 0 | 0 | 87 | 0 | 0 | 0 | 0 | 0 | 0 | 0 | 0 | 0 | 0 | 0 | 0 | 0 | 0 | 0 | 0 | 0 | 0 | 0 | 0 | 0 | 0 | 0 | 0 | 0 | 0 | 0 | 0 | 0 | 0 | 0 | 0 | 0 | 0 | 0 | 0 | 0 | 0 | 0 | 3 | 40 | 1 | 0 | 1336.816 | 1.8796 | 1.03 | 3.796953 | 0.1338874 | 0
0 | 8 | 0 | 0 | 0 | 0 | 0 | 0 | 0 | 0 | 0 | 0 | 0 | 88 | 0 | 0 | 0 | 0 | 4 | 0 | 0 | 0 | 0 | 0 | 0 | 0 | 0 | 0 | 0 | 0 | 0 | 0 | 0 | 0 | 0 | 0 | 0 | 0 | 0 | 0 | 0 | 0 | 0 | 0 | 0 | 0 | 0 | 0 | 0 | 0 | 0 | 0 | 0 | 3 | 40 | 1 | 0 | 1321.096 | 1.8464 | 1.2 | 3.686322 | 0.1641921 | 0
0 | 10 | 0 | 0 | 0 | 0 | 0 | 0 | 0 | 0 | 0 | 0 | 0 | 88 | 0 | 0 | 0 | 0 | 2 | 0 | 0 | 0 | 0 | 0 | 0 | 0 | 0 | 0 | 0 | 0 | 0 | 0 | 0 | 0 | 0 | 0 | 0 | 0 | 0 | 0 | 0 | 0 | 0 | 0 | 0 | 0 | 0 | 0 | 0 | 0 | 0 | 0 | 0 | 3 | 40 | 1 | 0 | 1313.984 | 1.8558 | 1.22 | 3.5008 | 0.1341952 | 0
5 | 0 | 0 | 0 | 0 | 0 | 0 | 0 | 6 | 0 | 0 | 0 | 0 | 89 | 0 | 0 | 0 | 0 | 0 | 0 | 0 | 0 | 0 | 0 | 0 | 0 | 0 | 0 | 0 | 0 | 0 | 0 | 0 | 0 | 0 | 0 | 0 | 0 | 0 | 0 | 0 | 0 | 0 | 0 | 0 | 0 | 0 | 0 | 0 | 0 | 0 | 0 | 0 | 3 | 40 | 1 | 0 | 1334.402 | 1.8547 | 1.06 | 3.511725 | 0.1857334 | 0
0 | 0 | 0 | 0 | 0 | 0 | 0 | 0 | 0 | 0 | 0 | 0 | 0 | 90 | 10 | 0 | 0 | 0 | 0 | 0 | 0 | 0 | 0 | 0 | 0 | 0 | 0 | 0 | 0 | 0 | 0 | 0 | 0 | 0 | 0 | 0 | 0 | 0 | 0 | 0 | 0 | 0 | 0 | 0 | 0 | 0 | 0 | 0 | 0 | 0 | 0 | 0 | 0 | 2 | 40 | 1 | 0 | 1415.02 | 1.864 | 1.1 | 2.703423 | 0.108 | 0
5 | 0 | 0 | 0 | 0 | 0 | 0 | 0 | 5 | 0 | 0 | 0 | 0 | 90 | 0 | 0 | 0 | 0 | 0 | 0 | 0 | 0 | 0 | 0 | 0 | 0 | 0 | 0 | 0 | 0 | 0 | 0 | 0 | 0 | 0 | 0 | 0 | 0 | 0 | 0 | 0 | 0 | 0 | 0 | 0 | 0 | 0 | 0 | 0 | 0 | 0 | 0 | 0 | 3 | 40 | 1 | 0 | 1337.27 | 1.8625 | 1.05 | 3.279692 | 0.1704663 | 0
0 | 4 | 0 | 0 | 0 | 0 | 0 | 0 | 0 | 0 | 0 | 0 | 0 | 92 | 0 | 0 | 0 | 0 | 4 | 0 | 0 | 0 | 0 | 0 | 0 | 0 | 0 | 0 | 0 | 0 | 0 | 0 | 0 | 0 | 0 | 0 | 0 | 0 | 0 | 0 | 0 | 0 | 0 | 0 | 0 | 0 | 0 | 0 | 0 | 0 | 0 | 0 | 0 | 3 | 40 | 1 | 0 | 1338.072 | 1.858 | 1.12 | 2.779385 | 0.1571751 | 0
0 | 0 | 0 | 0 | 0 | 0 | 0 | 0 | 0 | 0 | 0 | 0 | 0 | 95 | 0 | 0 | 0 | 0 | 0 | 0 | 0 | 5 | 0 | 0 | 0 | 0 | 0 | 0 | 0 | 0 | 0 | 0 | 0 | 0 | 0 | 0 | 0 | 0 | 0 | 0 | 0 | 0 | 0 | 0 | 0 | 0 | 0 | 0 | 0 | 0 | 0 | 0 | 0 | 2 | 40 | 1 | 0 | 1396.16 | 1.8715 | 1.05 | 1.651139 | 0.1242286 | 0
0 | 0 | 0 | 0 | 91 | 0 | 0 | 0 | 0 | 0 | 0 | 0 | 0 | 0 | 0 | 0 | 0 | 0 | 0 | 0 | 0 | 7 | 0 | 0 | 0 | 0 | 0 | 0 | 0 | 0 | 0 | 0 | 2 | 0 | 0 | 0 | 0 | 0 | 0 | 0 | 0 | 0 | 0 | 0 | 0 | 0 | 0 | 0 | 0 | 0 | 0 | 0 | 0 | 3 | 40 | 1 | 0 | 1794.03 | 1.7992 | 2.02 | 2.912327 | 0.1320354 | 0
0 | 0 | 0 | 0 | 90 | 0 | 0 | 0 | 0 | 0 | 0 | 0 | 0 | 0 | 0 | 0 | 0 | 0 | 0 | 0 | 0 | 7 | 0 | 0 | 0 | 0 | 0 | 0 | 0 | 0 | 0 | 0 | 3 | 0 | 0 | 0 | 0 | 0 | 0 | 0 | 0 | 0 | 0 | 0 | 0 | 0 | 0 | 0 | 0 | 0 | 0 | 0 | 0 | 3 | 40 | 1 | 0 | 1775.95 | 1.8013 | 2.03 | 3.211282 | 0.1341615 | 0
0 | 0 | 0 | 0 | 89 | 0 | 0 | 0 | 0 | 0 | 0 | 0 | 0 | 0 | 0 | 0 | 0 | 0 | 0 | 0 | 0 | 1 | 3 | 0 | 0 | 7 | 0 | 0 | 0 | 0 | 0 | 0 | 0 | 0 | 0 | 0 | 0 | 0 | 0 | 0 | 0 | 0 | 0 | 0 | 0 | 0 | 0 | 0 | 0 | 0 | 0 | 0 | 0 | 4 | 40 | 1 | 0 | 1855.77 | 1.79 | 2.06 | 3.66806 | 0.1439097 | 0
0 | 0 | 0 | 0 | 89 | 0 | 0 | 0 | 0 | 0 | 0 | 0 | 0 | 0 | 0 | 0 | 0 | 0 | 0 | 0 | 0 | 1 | 0 | 0 | 0 | 7 | 0 | 0 | 0 | 0 | 0 | 0 | 3 | 0 | 0 | 0 | 0 | 0 | 0 | 0 | 0 | 0 | 0 | 0 | 0 | 0 | 0 | 0 | 0 | 0 | 0 | 0 | 0 | 4 | 40 | 1 | 0 | 1805.37 | 1.7942 | 2.03 | 3.66806 | 0.1490113 | 1
0 | 3 | 0 | 0 | 89 | 0 | 0 | 0 | 0 | 0 | 0 | 0 | 0 | 0 | 0 | 0 | 0 | 0 | 0 | 0 | 0 | 1 | 0 | 0 | 0 | 7 | 0 | 0 | 0 | 0 | 0 | 0 | 0 | 0 | 0 | 0 | 0 | 0 | 0 | 0 | 0 | 0 | 0 | 0 | 0 | 0 | 0 | 0 | 0 | 0 | 0 | 0 | 0 | 4 | 40 | 1 | 0 | 1833.372 | 1.7813 | 2.03 | 3.66806 | 0.1457508 | 1
0 | 0 | 0 | 0 | 88 | 0 | 0 | 0 | 0 | 0 | 0 | 0 | 0 | 0 | 0 | 0 | 0 | 0 | 0 | 0 | 0 | 0 | 4 | 0 | 0 | 0 | 0 | 0 | 0 | 0 | 0 | 0 | 8 | 0 | 0 | 0 | 0 | 0 | 0 | 0 | 0 | 0 | 0 | 0 | 0 | 0 | 0 | 0 | 0 | 0 | 0 | 0 | 0 | 3 | 40 | 1 | 0 | 1658.24 | 1.8496 | 2.16 | 3.686322 | 0.05779135 | 0
0 | 0 | 0 | 0 | 86 | 0 | 0 | 0 | 0 | 0 | 0 | 0 | 0 | 0 | 0 | 0 | 0 | 0 | 0 | 0 | 0 | 0 | 2 | 0 | 0 | 0 | 0 | 0 | 0 | 0 | 0 | 0 | 12 | 0 | 0 | 0 | 0 | 0 | 0 | 0 | 0 | 0 | 0 | 0 | 0 | 0 | 0 | 0 | 0 | 0 | 0 | 0 | 0 | 3 | 40 | 1 | 0 | 1588.48 | 1.8566 | 2.16 | 3.844895 | 0.06842836 | 1
0 | 0 | 0 | 0 | 86 | 0 | 0 | 1 | 0 | 0 | 0 | 0 | 0 | 0 | 0 | 0 | 0 | 0 | 0 | 0 | 0 | 0 | 1 | 7 | 0 | 0 | 0 | 0 | 0 | 0 | 0 | 0 | 5 | 0 | 0 | 0 | 0 | 0 | 0 | 0 | 0 | 0 | 0 | 0 | 0 | 0 | 0 | 0 | 0 | 0 | 0 | 0 | 0 | 5 | 40 | 1 | 0 | 1851.213 | 1.8952 | 2.24 | 4.637743 | 0.1886451 | 0
0 | 0 | 0 | 0 | 85 | 0 | 0 | 3.5 | 0 | 0 | 0 | 0 | 0 | 0 | 0 | 0 | 0 | 0 | 0 | 0 | 0 | 0 | 2 | 1 | 0 | 0 | 0 | 0 | 0 | 0 | 0 | 0 | 8.5 | 0 | 0 | 0 | 0 | 0 | 0 | 0 | 0 | 0 | 0 | 0 | 0 | 0 | 0 | 0 | 0 | 0 | 0 | 0 | 0 | 5 | 40 | 1 | 0 | 1620.9855 | 1.86905 | 2.25 | 4.900095 | 0.1097342 | 1
0 | 0 | 0 | 0 | 85 | 0 | 0 | 1 | 0 | 0 | 0 | 0 | 0 | 0 | 0 | 0 | 0 | 0 | 0 | 0 | 0 | 0 | 3 | 3 | 0 | 0 | 0 | 0 | 0 | 0 | 0 | 0 | 8 | 0 | 0 | 0 | 0 | 0 | 0 | 0 | 0 | 0 | 0 | 0 | 0 | 0 | 0 | 0 | 0 | 0 | 0 | 0 | 0 | 5 | 40 | 1 | 0 | 1708.813 | 1.8741 | 2.23 | 4.961146 | 0.1363018 | 0
0 | 0 | 0 | 0 | 85 | 0 | 0 | 4 | 0 | 0 | 0 | 0 | 0 | 0 | 0 | 0 | 0 | 0 | 0 | 0 | 0 | 0 | 2 | 1 | 0 | 0 | 0 | 0 | 0 | 0 | 0 | 0 | 8 | 0 | 0 | 0 | 0 | 0 | 0 | 0 | 0 | 0 | 0 | 0 | 0 | 0 | 0 | 0 | 0 | 0 | 0 | 0 | 0 | 5 | 40 | 1 | 0 | 1622.572 | 1.8698 | 2.26 | 4.932895 | 0.1114 | 0
0 | 0 | 0 | 0 | 85 | 0 | 0 | 9 | 0 | 0 | 0 | 0 | 0 | 0 | 0 | 1 | 0 | 0 | 0 | 0 | 0 | 0 | 0 | 0 | 0 | 0 | 0 | 0 | 0 | 0 | 0 | 0 | 5 | 0 | 0 | 0 | 0 | 0 | 0 | 0 | 0 | 0 | 0 | 0 | 0 | 0 | 0 | 0 | 0 | 0 | 0 | 0 | 0 | 4 | 40 | 1 | 0 | 1592.767 | 1.8706 | 2.31 | 4.579131 | 0.1129143 | 1
0 | 0 | 0 | 0 | 85 | 0 | 0 | 0 | 0 | 0 | 0 | 0 | 0 | 0 | 0 | 6 | 0 | 0 | 0 | 0 | 0 | 0 | 0 | 0 | 0 | 0 | 0 | 0 | 0 | 0 | 0 | 0 | 9 | 0 | 0 | 0 | 0 | 0 | 0 | 0 | 0 | 0 | 0 | 0 | 0 | 0 | 0 | 0 | 0 | 0 | 0 | 0 | 0 | 3 | 40 | 1 | 0 | 1701.26 | 1.8351 | 2.03 | 4.354386 | 0.08436225 | 1
0 | 0 | 0 | 0 | 85 | 0 | 0 | 1 | 0 | 0 | 0 | 0 | 0 | 0 | 0 | 6 | 0 | 0 | 0 | 0 | 0 | 0 | 0 | 0 | 0 | 0 | 0 | 0 | 0 | 0 | 0 | 0 | 8 | 0 | 0 | 0 | 0 | 0 | 0 | 0 | 0 | 0 | 0 | 0 | 0 | 0 | 0 | 0 | 0 | 0 | 0 | 0 | 0 | 4 | 40 | 1 | 0 | 1704.433 | 1.8366 | 2.05 | 4.61539 | 0.08918767 | 0
0 | 0 | 0 | 0 | 85 | 0 | 0 | 2.75 | 0 | 0 | 0 | 0 | 0 | 0 | 0 | 0 | 0 | 0 | 0 | 0 | 0 | 0 | 4.25 | 0 | 0 | 0 | 0 | 0 | 0 | 0 | 0 | 0 | 8 | 0 | 0 | 0 | 0 | 0 | 0 | 0 | 0 | 0 | 0 | 0 | 0 | 0 | 0 | 0 | 0 | 0 | 0 | 0 | 0 | 4 | 40 | 1 | 0 | 1616.92575 | 1.859675 | 2.2475 | 4.766642 | 0.08012268 | 1
0 | 0 | 0 | 0 | 85 | 0 | 0 | 3 | 0 | 0 | 0 | 0 | 0 | 0 | 0 | 0 | 0 | 0 | 0 | 0 | 0 | 0 | 4 | 0 | 0 | 0 | 0 | 0 | 0 | 0 | 0 | 0 | 8 | 0 | 0 | 0 | 0 | 0 | 0 | 0 | 0 | 0 | 0 | 0 | 0 | 0 | 0 | 0 | 0 | 0 | 0 | 0 | 0 | 4 | 40 | 1 | 0 | 1613.519 | 1.8604 | 2.25 | 4.774149 | 0.08177921 | 1
0 | 0 | 0 | 0 | 85 | 0 | 0 | 3.25 | 0 | 0 | 0 | 0 | 0 | 0 | 0 | 0 | 0 | 0 | 0 | 0 | 0 | 0 | 3.75 | 0 | 0 | 0 | 0 | 0 | 0 | 0 | 0 | 0 | 8 | 0 | 0 | 0 | 0 | 0 | 0 | 0 | 0 | 0 | 0 | 0 | 0 | 0 | 0 | 0 | 0 | 0 | 0 | 0 | 0 | 4 | 40 | 1 | 0 | 1610.11225 | 1.861125 | 2.2525 | 4.778622 | 0.08339655 | 1
0 | 0 | 0 | 0 | 85 | 0 | 0 | 3.5 | 0 | 0 | 0 | 0 | 0 | 0 | 0 | 0 | 0 | 0 | 0 | 0 | 0 | 0 | 3.5 | 0 | 0 | 0 | 0 | 0 | 0 | 0 | 0 | 0 | 8 | 0 | 0 | 0 | 0 | 0 | 0 | 0 | 0 | 0 | 0 | 0 | 0 | 0 | 0 | 0 | 0 | 0 | 0 | 0 | 0 | 4 | 40 | 1 | 0 | 1606.7055 | 1.86185 | 2.255 | 4.780108 | 0.08497692 | 1
0 | 0 | 0 | 0 | 85 | 0 | 0 | 2.85 | 0 | 0 | 0 | 0 | 0 | 0 | 0 | 0 | 0 | 0 | 0 | 0 | 0 | 0 | 4 | 0.15 | 0 | 0 | 0 | 0 | 0 | 0 | 0 | 0 | 8 | 0 | 0 | 0 | 0 | 0 | 0 | 0 | 0 | 0 | 0 | 0 | 0 | 0 | 0 | 0 | 0 | 0 | 0 | 0 | 0 | 5 | 40 | 1 | 0 | 1618.96505 | 1.86094 | 2.2485 | 4.82365 | 0.08507594 | 1
0 | 0 | 0 | 0 | 85 | 0 | 0 | 3.05 | 0 | 0 | 0 | 0 | 0 | 0 | 0 | 0 | 0 | 0 | 0 | 0 | 0 | 0 | 3.8 | 0.15 | 0 | 0 | 0 | 0 | 0 | 0 | 0 | 0 | 8 | 0 | 0 | 0 | 0 | 0 | 0 | 0 | 0 | 0 | 0 | 0 | 0 | 0 | 0 | 0 | 0 | 0 | 0 | 0 | 0 | 5 | 40 | 1 | 0 | 1616.23965 | 1.86152 | 2.2505 | 4.828293 | 0.08631969 | 1
0 | 0 | 0 | 0 | 84 | 0 | 0 | 1 | 0 | 0 | 0 | 0 | 0 | 0 | 0 | 0 | 0 | 0 | 0 | 0 | 0 | 0 | 4 | 0 | 0 | 0 | 0 | 0 | 0 | 0 | 0 | 0 | 11 | 0 | 0 | 0 | 0 | 0 | 0 | 0 | 0 | 0 | 0 | 0 | 0 | 0 | 0 | 0 | 0 | 0 | 0 | 0 | 0 | 4 | 40 | 1 | 0 | 1589.093 | 1.8595 | 2.22 | 4.690283 | 0.07397804 | 0
0 | 0 | 0 | 0 | 84 | 0 | 0 | 9 | 0 | 0 | 0 | 0 | 0 | 0 | 0 | 1 | 0 | 0 | 0 | 0 | 0 | 0 | 1 | 0 | 0 | 0 | 0 | 0 | 0 | 0 | 0 | 0 | 5 | 0 | 0 | 0 | 0 | 0 | 0 | 0 | 0 | 0 | 0 | 0 | 0 | 0 | 0 | 0 | 0 | 0 | 0 | 0 | 0 | 5 | 40 | 1 | 0 | 1591.487 | 1.8713 | 2.33 | 5.031128 | 0.1128774 | 1
0 | 0 | 0 | 0 | 84 | 0 | 0 | 9 | 0 | 0 | 0 | 0 | 0 | 0 | 0 | 2 | 0 | 0 | 0 | 0 | 0 | 0 | 0 | 0 | 0 | 0 | 0 | 0 | 0 | 0 | 0 | 0 | 5 | 0 | 0 | 0 | 0 | 0 | 0 | 0 | 0 | 0 | 0 | 0 | 0 | 0 | 0 | 0 | 0 | 0 | 0 | 0 | 0 | 4 | 40 | 1 | 0 | 1602.097 | 1.8683 | 2.3 | 4.915885 | 0.1160177 | 1
0 | 0 | 0 | 0 | 84 | 0 | 0 | 10 | 0 | 0 | 0 | 0 | 0 | 0 | 0 | 1 | 0 | 0 | 0 | 0 | 0 | 0 | 0 | 0 | 0 | 0 | 0 | 0 | 0 | 0 | 0 | 0 | 5 | 0 | 0 | 0 | 0 | 0 | 0 | 0 | 0 | 0 | 0 | 0 | 0 | 0 | 0 | 0 | 0 | 0 | 0 | 0 | 0 | 4 | 40 | 1 | 0 | 1577.86 | 1.8742 | 2.34 | 4.760868 | 0.1172193 | 1
0 | 0 | 0 | 0 | 84 | 0 | 0 | 3 | 0 | 0 | 0 | 0 | 0 | 0 | 0 | 0 | 0 | 0 | 0 | 0 | 0 | 0 | 4.5 | 0 | 0 | 0 | 0 | 0 | 0 | 0 | 0 | 0 | 8.5 | 0 | 0 | 0 | 0 | 0 | 0 | 0 | 0 | 0 | 0 | 0 | 0 | 0 | 0 | 0 | 0 | 0 | 0 | 0 | 0 | 4 | 40 | 1 | 0 | 1603.839 | 1.8618 | 2.265 | 4.995181 | 0.08273911 | 1
0 | 0 | 0 | 0 | 84 | 0 | 0 | 3.25 | 0 | 0 | 0 | 0 | 0 | 0 | 0 | 0 | 0 | 0 | 0 | 0 | 0 | 0 | 4.25 | 0 | 0 | 0 | 0 | 0 | 0 | 0 | 0 | 0 | 8.5 | 0 | 0 | 0 | 0 | 0 | 0 | 0 | 0 | 0 | 0 | 0 | 0 | 0 | 0 | 0 | 0 | 0 | 0 | 0 | 0 | 4 | 40 | 1 | 0 | 1600.43225 | 1.862525 | 2.2675 | 5.002177 | 0.084326 | 1
0 | 0 | 0 | 0 | 84 | 0 | 0 | 3 | 0 | 0 | 0 | 0 | 0 | 0 | 0 | 0 | 0 | 0 | 0 | 0 | 0 | 0 | 4.25 | 0.25 | 0 | 0 | 0 | 0 | 0 | 0 | 0 | 0 | 8.5 | 0 | 0 | 0 | 0 | 0 | 0 | 0 | 0 | 0 | 0 | 0 | 0 | 0 | 0 | 0 | 0 | 0 | 0 | 0 | 0 | 5 | 40 | 1 | 0 | 1609.509 | 1.863425 | 2.265 | 5.07544 | 0.0895741 | 1
0 | 0 | 0 | 0 | 84 | 0 | 0 | 3.25 | 0 | 0 | 0 | 0 | 0 | 0 | 0 | 0 | 0 | 0 | 0 | 0 | 0 | 0 | 4.1 | 0.15 | 0 | 0 | 0 | 0 | 0 | 0 | 0 | 0 | 8.5 | 0 | 0 | 0 | 0 | 0 | 0 | 0 | 0 | 0 | 0 | 0 | 0 | 0 | 0 | 0 | 0 | 0 | 0 | 0 | 0 | 5 | 40 | 1 | 0 | 1603.83425 | 1.8635 | 2.2675 | 5.056115 | 0.08841239 | 1
0 | 0 | 0 | 0 | 84 | 0 | 0 | 0 | 0 | 0 | 0 | 0 | 0 | 0 | 0 | 7 | 0 | 0 | 0 | 0 | 0 | 0 | 0 | 0 | 0 | 0 | 0 | 0 | 0 | 0 | 0 | 0 | 9 | 0 | 0 | 0 | 0 | 0 | 0 | 0 | 0 | 0 | 0 | 0 | 0 | 0 | 0 | 0 | 0 | 0 | 0 | 0 | 0 | 3 | 40 | 1 | 0 | 1710.59 | 1.8328 | 2.02 | 4.567718 | 0.08754519 | 1
0 | 0 | 0 | 0 | 84 | 0 | 0 | 4 | 0 | 0 | 0 | 0 | 0 | 0 | 0 | 0 | 0 | 0 | 0 | 0 | 0 | 0 | 2 | 0 | 0 | 0 | 0 | 2 | 0 | 0 | 0 | 0 | 8 | 0 | 0 | 0 | 0 | 0 | 0 | 0 | 0 | 0 | 0 | 0 | 0 | 0 | 0 | 0 | 0 | 0 | 0 | 0 | 0 | 5 | 40 | 1 | 0 | 1622.812 | 1.8692 | 2.22 | 5.26965 | 0.09721811 | 1
0 | 0 | 0 | 0 | 83 | 0 | 0 | 2 | 0 | 0 | 0 | 0 | 0 | 0 | 0 | 0 | 0 | 0 | 0 | 0 | 0 | 0 | 4 | 0 | 0 | 0 | 0 | 0 | 0 | 0 | 0 | 0 | 11 | 0 | 0 | 0 | 0 | 0 | 0 | 0 | 0 | 0 | 0 | 0 | 0 | 0 | 0 | 0 | 0 | 0 | 0 | 0 | 0 | 4 | 40 | 1 | 0 | 1574.186 | 1.8631 | 2.25 | 5.026048 | 0.08089122 | 0
0 | 0 | 0 | 0 | 83 | 0 | 0 | 3 | 0 | 0 | 0 | 0 | 0 | 0 | 0 | 0 | 0 | 0 | 0 | 0 | 0 | 0 | 5 | 0 | 0 | 0 | 0 | 0 | 0 | 0 | 0 | 0 | 9 | 0 | 0 | 0 | 0 | 0 | 0 | 0 | 0 | 0 | 0 | 0 | 0 | 0 | 0 | 0 | 0 | 0 | 0 | 0 | 0 | 4 | 40 | 1 | 0 | 1594.159 | 1.8632 | 2.28 | 5.208147 | 0.08366457 | 1
0 | 0 | 0 | 0 | 83 | 0 | 0 | 3.5 | 0 | 0 | 0 | 0 | 0 | 0 | 0 | 0 | 0 | 0 | 0 | 0 | 0 | 0 | 4.5 | 0 | 0 | 0 | 0 | 0 | 0 | 0 | 0 | 0 | 9 | 0 | 0 | 0 | 0 | 0 | 0 | 0 | 0 | 0 | 0 | 0 | 0 | 0 | 0 | 0 | 0 | 0 | 0 | 0 | 0 | 4 | 40 | 1 | 0 | 1587.3455 | 1.86465 | 2.285 | 5.223944 | 0.08674605 | 1
0 | 0 | 0 | 0 | 83 | 0 | 0 | 3.1 | 0 | 0 | 0 | 0 | 0 | 0 | 0 | 0 | 0 | 0 | 0 | 0 | 0 | 0 | 4.5 | 0.4 | 0 | 0 | 0 | 0 | 0 | 0 | 0 | 0 | 9 | 0 | 0 | 0 | 0 | 0 | 0 | 0 | 0 | 0 | 0 | 0 | 0 | 0 | 0 | 0 | 0 | 0 | 0 | 0 | 0 | 5 | 40 | 1 | 0 | 1601.8683 | 1.86609 | 2.281 | 5.327344 | 0.09475343 | 1
0 | 0 | 0 | 0 | 83 | 0 | 0 | 3.45 | 0 | 0 | 0 | 0 | 0 | 0 | 0 | 0 | 0 | 0 | 0 | 0 | 0 | 0 | 4.35 | 0.2 | 0 | 0 | 0 | 0 | 0 | 0 | 0 | 0 | 9 | 0 | 0 | 0 | 0 | 0 | 0 | 0 | 0 | 0 | 0 | 0 | 0 | 0 | 0 | 0 | 0 | 0 | 0 | 0 | 0 | 5 | 40 | 1 | 0 | 1592.56285 | 1.865805 | 2.2845 | 5.291046 | 0.09169598 | 1
0 | 0 | 0 | 0 | 83 | 0 | 0 | 4 | 0 | 0 | 0 | 0 | 0 | 0 | 0 | 0 | 0 | 0 | 0 | 0 | 0 | 0 | 2 | 1 | 0 | 0 | 0 | 2 | 0 | 0 | 0 | 0 | 8 | 0 | 0 | 0 | 0 | 0 | 0 | 0 | 0 | 0 | 0 | 0 | 0 | 0 | 0 | 0 | 0 | 0 | 0 | 0 | 0 | 6 | 40 | 1 | 0 | 1644.212 | 1.8764 | 2.24 | 5.720658 | 0.118402 | 1
0 | 0 | 0 | 0 | 82 | 0 | 0 | 1 | 0 | 0 | 0 | 0 | 0 | 0 | 0 | 0 | 0 | 0 | 0 | 0 | 0 | 0 | 4 | 0 | 0 | 0 | 0 | 0 | 0 | 0 | 0 | 0 | 13 | 0 | 0 | 0 | 0 | 0 | 0 | 0 | 0 | 0 | 0 | 0 | 0 | 0 | 0 | 0 | 0 | 0 | 0 | 0 | 0 | 4 | 40 | 1 | 0 | 1552.933 | 1.8637 | 2.24 | 5.012047 | 0.07803403 | 1
0 | 0 | 0 | 0 | 82 | 0 | 0 | 0 | 0 | 0 | 0 | 0 | 0 | 0 | 0 | 0 | 0 | 0 | 0 | 0 | 0 | 0 | 4 | 0 | 0 | 0 | 0 | 0 | 0 | 0 | 0 | 0 | 14 | 0 | 0 | 0 | 0 | 0 | 0 | 0 | 0 | 0 | 0 | 0 | 0 | 0 | 0 | 0 | 0 | 0 | 0 | 0 | 0 | 3 | 40 | 1 | 0 | 1549.76 | 1.8622 | 2.22 | 4.712551 | 0.07302849 | 1
0 | 0 | 0 | 0 | 82 | 0 | 0 | 0 | 0 | 0 | 0 | 0 | 0 | 0 | 0 | 0 | 0 | 0 | 0 | 0 | 0 | 0 | 9 | 0 | 0 | 0 | 0 | 0 | 0 | 0 | 0 | 0 | 9 | 0 | 0 | 0 | 0 | 0 | 0 | 0 | 0 | 0 | 0 | 0 | 0 | 0 | 0 | 0 | 0 | 0 | 0 | 0 | 0 | 3 | 40 | 1 | 0 | 1633.76 | 1.8552 | 2.27 | 4.957144 | 0.0614407 | 0
0 | 0 | 0 | 0 | 82 | 0 | 0 | 3 | 0 | 0 | 0 | 0 | 0 | 0 | 0 | 0 | 0 | 0 | 0 | 0 | 0 | 0 | 5 | 0 | 0 | 0 | 0 | 0 | 0 | 0 | 0 | 0 | 10 | 0 | 0 | 0 | 0 | 0 | 0 | 0 | 0 | 0 | 0 | 0 | 0 | 0 | 0 | 0 | 0 | 0 | 0 | 0 | 0 | 4 | 40 | 1 | 0 | 1576.079 | 1.8653 | 2.29 | 5.387893 | 0.08542195 | 1
0 | 0 | 0 | 0 | 82 | 0 | 0 | 8 | 0 | 0 | 0 | 0 | 0 | 0 | 0 | 0 | 0 | 0 | 0 | 0 | 0 | 0 | 0 | 0 | 0 | 0 | 0 | 0 | 0 | 0 | 0 | 0 | 10 | 0 | 0 | 0 | 0 | 0 | 0 | 0 | 0 | 0 | 0 | 0 | 0 | 0 | 0 | 0 | 0 | 0 | 0 | 0 | 0 | 3 | 40 | 1 | 0 | 1507.944 | 1.8798 | 2.34 | 4.947887 | 0.1108962 | 1
0 | 0 | 0 | 0 | 81.8 | 0 | 0 | 0 | 0 | 0 | 0 | 0 | 0 | 0 | 0 | 0 | 0 | 0 | 0 | 0 | 0 | 0 | 4 | 0 | 0 | 0 | 0 | 0.2 | 0 | 0 | 0 | 0 | 14 | 0 | 0 | 0 | 0 | 0 | 0 | 0 | 0 | 0 | 0 | 0 | 0 | 0 | 0 | 0 | 0 | 0 | 0 | 0 | 0 | 4 | 40 | 1 | 0 | 1551.924 | 1.86286 | 2.218 | 4.829182 | 0.07421604 | 0
0 | 0 | 0 | 0 | 81 | 0 | 0 | 2 | 0 | 0 | 0 | 0 | 0 | 0 | 0 | 0 | 0 | 0 | 0 | 0 | 0 | 0 | 4 | 0 | 0 | 0 | 0 | 0 | 0 | 0 | 0 | 0 | 13 | 0 | 0 | 0 | 0 | 0 | 0 | 0 | 0 | 0 | 0 | 0 | 0 | 0 | 0 | 0 | 0 | 0 | 0 | 0 | 0 | 4 | 40 | 1 | 0 | 1538.026 | 1.8673 | 2.27 | 5.345796 | 0.08443761 | 1
0 | 0 | 0 | 0 | 81 | 0 | 0 | 0 | 0 | 0 | 0 | 0 | 0 | 0 | 0 | 0 | 0 | 0 | 0 | 0 | 0 | 0 | 3.5 | 2 | 0 | 0 | 0 | 0 | 0 | 0 | 0 | 0 | 13.5 | 0 | 0 | 0 | 0 | 0 | 0 | 0 | 0 | 0 | 0 | 0 | 0 | 0 | 0 | 0 | 0 | 0 | 0 | 0 | 0 | 4 | 40 | 1 | 0 | 1602.24 | 1.8752 | 2.245 | 5.293296 | 0.120208 | 1
0 | 0 | 0 | 0 | 81 | 0 | 0 | 3.5 | 0 | 0 | 0 | 0 | 0 | 0 | 0 | 0 | 0 | 0 | 0 | 0 | 0 | 0 | 5.5 | 0 | 0 | 0 | 0 | 0 | 0 | 0 | 0 | 0 | 10 | 0 | 0 | 0 | 0 | 0 | 0 | 0 | 0 | 0 | 0 | 0 | 0 | 0 | 0 | 0 | 0 | 0 | 0 | 0 | 0 | 4 | 40 | 1 | 0 | 1567.9855 | 1.86745 | 2.315 | 5.635886 | 0.08839116 | 1
0 | 0 | 0 | 0 | 80 | 0 | 0 | 3 | 0 | 0 | 0 | 0 | 0 | 0 | 0 | 0 | 0 | 0 | 0 | 0 | 0 | 0 | 4 | 0 | 0 | 0 | 0 | 0 | 0 | 0 | 0 | 0 | 13 | 0 | 0 | 0 | 0 | 0 | 0 | 0 | 0 | 0 | 0 | 0 | 0 | 0 | 0 | 0 | 0 | 0 | 0 | 0 | 0 | 4 | 40 | 1 | 0 | 1523.119 | 1.8709 | 2.3 | 5.635016 | 0.09024517 | 1
0 | 0 | 0 | 0 | 80 | 0 | 0 | 0 | 0 | 0 | 0 | 0 | 0 | 0 | 0 | 0 | 0 | 0 | 0 | 0 | 0 | 0 | 0 | 0 | 0 | 0 | 0 | 0 | 0 | 0 | 0 | 0 | 20 | 0 | 0 | 0 | 0 | 0 | 0 | 0 | 0 | 0 | 0 | 0 | 0 | 0 | 0 | 0 | 0 | 0 | 0 | 0 | 0 | 2 | 40 | 1 | 0 | 1446.4 | 1.872 | 2.2 | 4.161029 | 0.084 | 1
0 | 0 | 0 | 0 | 80 | 0 | 0 | 13 | 0 | 0 | 0 | 0 | 0 | 0 | 0 | 0 | 0 | 0 | 0 | 0 | 0 | 0 | 0 | 7 | 0 | 0 | 0 | 0 | 0 | 0 | 0 | 0 | 0 | 0 | 0 | 0 | 0 | 0 | 0 | 0 | 0 | 0 | 0 | 0 | 0 | 0 | 0 | 0 | 0 | 0 | 0 | 0 | 0 | 3 | 40 | 1 | 0 | 1764.009 | 1.9272 | 2.53 | 5.23759 | 0.2090171 | 1
0 | 0 | 0 | 0 | 80 | 0 | 0 | 11 | 0 | 0 | 0 | 0 | 0 | 0 | 0 | 0 | 0 | 0 | 0 | 0 | 0 | 0 | 5 | 0 | 0 | 0 | 0 | 0 | 0 | 0 | 0 | 0 | 4 | 0 | 0 | 0 | 0 | 0 | 0 | 0 | 0 | 0 | 0 | 0 | 0 | 0 | 0 | 0 | 0 | 0 | 0 | 0 | 0 | 4 | 40 | 1 | 0 | 1565.303 | 1.8815 | 2.47 | 5.819265 | 0.1166737 | 1
0 | 0 | 0 | 0 | 80 | 0 | 0 | 12 | 0 | 0 | 0 | 0 | 0 | 0 | 0 | 0 | 0 | 0 | 0 | 0 | 0 | 0 | 4 | 0 | 0 | 0 | 0 | 0 | 0 | 0 | 0 | 0 | 4 | 0 | 0 | 0 | 0 | 0 | 0 | 0 | 0 | 0 | 0 | 0 | 0 | 0 | 0 | 0 | 0 | 0 | 0 | 0 | 0 | 4 | 40 | 1 | 0 | 1551.676 | 1.8844 | 2.48 | 5.741112 | 0.1206343 | 1
0 | 0 | 0 | 0 | 79.5 | 0 | 0 | 0 | 0 | 0 | 0 | 0 | 0 | 0 | 0 | 0 | 0 | 0 | 0 | 0 | 0 | 0 | 9.5 | 0 | 0 | 0 | 0 | 0 | 0 | 0 | 0 | 0 | 11 | 0 | 0 | 0 | 0 | 0 | 0 | 0 | 0 | 0 | 0 | 0 | 0 | 0 | 0 | 0 | 0 | 0 | 0 | 0 | 0 | 3 | 40 | 1 | 0 | 1596.96 | 1.85975 | 2.3 | 5.394811 | 0.06656904 | 1
0 | 0 | 0 | 0 | 79 | 0 | 0 | 4 | 0 | 0 | 0 | 0 | 0 | 0 | 0 | 0 | 0 | 0 | 0 | 0 | 0 | 0 | 4 | 0 | 0 | 0 | 0 | 0 | 0 | 0 | 0 | 0 | 13 | 0 | 0 | 0 | 0 | 0 | 0 | 0 | 0 | 0 | 0 | 0 | 0 | 0 | 0 | 0 | 0 | 0 | 0 | 0 | 0 | 4 | 40 | 1 | 0 | 1508.212 | 1.8745 | 2.33 | 5.894945 | 0.09556542 | 1
0 | 0 | 0 | 0 | 79 | 0 | 0 | 10 | 0 | 0 | 0 | 0 | 0 | 0 | 0 | 0 | 0 | 0 | 0 | 0 | 0 | 0 | 3 | 4 | 0 | 0 | 0 | 0 | 0 | 0 | 0 | 0 | 4 | 0 | 0 | 0 | 0 | 0 | 0 | 0 | 0 | 0 | 0 | 0 | 0 | 0 | 0 | 0 | 0 | 0 | 0 | 0 | 0 | 5 | 40 | 1 | 0 | 1668.37 | 1.9053 | 2.48 | 6.478795 | 0.1730229 | 1
0 | 0 | 0 | 0 | 79 | 0 | 0 | 0 | 0 | 0 | 0 | 0 | 0 | 0 | 0 | 0 | 0 | 0 | 0 | 0 | 0 | 0 | 5 | 0 | 0 | 0 | 0 | 0 | 0 | 0 | 0 | 0 | 16 | 0 | 0 | 0 | 0 | 0 | 0 | 0 | 0 | 0 | 0 | 0 | 0 | 0 | 0 | 0 | 0 | 0 | 0 | 0 | 0 | 3 | 40 | 1 | 0 | 1512.32 | 1.8671 | 2.26 | 5.232008 | 0.07697136 | 1
0 | 0 | 0 | 0 | 78.5 | 0 | 0 | 0.5 | 0 | 0 | 0 | 0 | 0 | 0 | 0 | 0 | 0 | 0 | 0 | 0 | 0 | 0 | 7 | 0 | 0 | 0 | 0 | 0 | 0 | 0 | 0 | 0 | 14 | 0 | 0 | 0 | 0 | 0 | 0 | 0 | 0 | 0 | 0 | 0 | 0 | 0 | 0 | 0 | 0 | 0 | 0 | 0 | 0 | 4 | 40 | 1 | 0 | 1538.4665 | 1.8661 | 2.295 | 5.636898 | 0.07656233 | 1
0 | 0 | 0 | 0 | 78 | 0 | 0 | 0 | 0 | 0 | 0 | 0 | 0 | 0 | 0 | 0 | 0 | 0 | 0 | 0 | 0 | 0 | 9 | 0 | 0 | 0 | 0 | 0 | 0 | 0 | 0 | 0 | 13 | 0 | 0 | 0 | 0 | 0 | 0 | 0 | 0 | 0 | 0 | 0 | 0 | 0 | 0 | 0 | 0 | 0 | 0 | 0 | 0 | 3 | 40 | 1 | 0 | 1561.44 | 1.8636 | 2.31 | 5.618803 | 0.07102845 | 1
0 | 0 | 0 | 0 | 78 | 0 | 0 | 1 | 0 | 0 | 0 | 0 | 0 | 0 | 0 | 0 | 0 | 0 | 0 | 0 | 0 | 0 | 7 | 0 | 0 | 0 | 0 | 0 | 0 | 0 | 0 | 0 | 14 | 0 | 0 | 0 | 0 | 0 | 0 | 0 | 0 | 0 | 0 | 0 | 0 | 0 | 0 | 0 | 0 | 0 | 0 | 0 | 0 | 4 | 40 | 1 | 0 | 1531.013 | 1.8679 | 2.31 | 5.830895 | 0.07985355 | 1
0 | 0 | 0 | 0 | 78 | 0 | 0 | 8 | 0 | 0 | 0 | 0 | 0 | 0 | 0 | 4 | 0 | 0 | 0 | 0 | 0 | 0 | 0 | 0 | 0 | 0 | 0 | 0 | 0 | 0 | 0 | 0 | 10 | 0 | 0 | 0 | 0 | 0 | 0 | 0 | 0 | 0 | 0 | 0 | 0 | 0 | 0 | 0 | 0 | 0 | 0 | 0 | 0 | 4 | 40 | 1 | 0 | 1545.264 | 1.8706 | 2.3 | 6.27666 | 0.1234732 | 1
0 | 0 | 0 | 0 | 78 | 0 | 0 | 10 | 0 | 0 | 0 | 0 | 0 | 0 | 0 | 0 | 0 | 0 | 0 | 0 | 0 | 0 | 3 | 4 | 0 | 0 | 0 | 1 | 0 | 0 | 0 | 0 | 4 | 0 | 0 | 0 | 0 | 0 | 0 | 0 | 0 | 0 | 0 | 0 | 0 | 0 | 0 | 0 | 0 | 0 | 0 | 0 | 0 | 6 | 40 | 1 | 0 | 1679.19 | 1.9086 | 2.47 | 6.924669 | 0.1746941 | 1
0 | 0 | 0 | 0 | 78 | 0 | 0 | 0 | 0 | 0 | 0 | 0 | 0 | 0 | 0 | 0 | 0 | 0 | 0 | 0 | 0 | 0 | 10 | 0 | 0 | 0 | 0 | 0 | 0 | 0 | 0 | 0 | 12 | 0 | 0 | 0 | 0 | 0 | 0 | 0 | 0 | 0 | 0 | 0 | 0 | 0 | 0 | 0 | 0 | 0 | 0 | 0 | 0 | 3 | 40 | 1 | 0 | 1578.24 | 1.8622 | 2.32 | 5.641636 | 0.06888512 | 1
0 | 0 | 0 | 0 | 77.5 | 0 | 0 | 1.5 | 0 | 0 | 0 | 0 | 0 | 0 | 0 | 0 | 0 | 0 | 0 | 0 | 0 | 0 | 7 | 0 | 0 | 0 | 0 | 0 | 0 | 0 | 0 | 0 | 14 | 0 | 0 | 0 | 0 | 0 | 0 | 0 | 0 | 0 | 0 | 0 | 0 | 0 | 0 | 0 | 0 | 0 | 0 | 0 | 0 | 4 | 40 | 1 | 0 | 1523.5595 | 1.8697 | 2.325 | 6.002875 | 0.08297536 | 1
0 | 0 | 0 | 0 | 77 | 0 | 0 | 2 | 0 | 0 | 0 | 0 | 0 | 0 | 0 | 0 | 0 | 0 | 0 | 0 | 0 | 0 | 7 | 0 | 0 | 0 | 0 | 0 | 0 | 0 | 0 | 0 | 14 | 0 | 0 | 0 | 0 | 0 | 0 | 0 | 0 | 0 | 0 | 0 | 0 | 0 | 0 | 0 | 0 | 0 | 0 | 0 | 0 | 4 | 40 | 1 | 0 | 1516.106 | 1.8715 | 2.34 | 6.16046 | 0.0859462 | 1
0 | 0 | 0 | 0 | 77 | 0 | 0 | 10 | 0 | 0 | 0 | 0 | 0 | 0 | 0 | 0 | 0 | 0 | 0 | 0 | 0 | 0 | 3 | 4 | 0 | 0 | 0 | 2 | 0 | 0 | 0 | 0 | 4 | 0 | 0 | 0 | 0 | 0 | 0 | 0 | 0 | 0 | 0 | 0 | 0 | 0 | 0 | 0 | 0 | 0 | 0 | 0 | 0 | 6 | 40 | 1 | 0 | 1690.01 | 1.9119 | 2.46 | 7.254234 | 0.1762878 | 1
0 | 0 | 0 | 0 | 77 | 0 | 0 | 10 | 0 | 0 | 0 | 0 | 0 | 0 | 0 | 4 | 0 | 0 | 0 | 0 | 0 | 0 | 3 | 0 | 0 | 0 | 0 | 2 | 0 | 0 | 0 | 0 | 4 | 0 | 0 | 0 | 0 | 0 | 0 | 0 | 0 | 0 | 0 | 0 | 0 | 0 | 0 | 0 | 0 | 0 | 0 | 0 | 0 | 6 | 40 | 1 | 0 | 1641.73 | 1.8739 | 2.34 | 7.254234 | 0.1312928 | 1
0 | 0 | 0 | 0 | 76.5 | 0 | 0 | 2.5 | 0 | 0 | 0 | 0 | 0 | 0 | 0 | 0 | 0 | 0 | 0 | 0 | 0 | 0 | 7 | 0 | 0 | 0 | 0 | 0 | 0 | 0 | 0 | 0 | 14 | 0 | 0 | 0 | 0 | 0 | 0 | 0 | 0 | 0 | 0 | 0 | 0 | 0 | 0 | 0 | 0 | 0 | 0 | 0 | 0 | 4 | 40 | 1 | 0 | 1508.6525 | 1.8733 | 2.355 | 6.307273 | 0.08878125 | 1
0 | 0 | 0 | 0 | 76.44 | 0 | 2 | 0 | 0 | 0 | 0 | 0 | 0 | 0 | 0 | 0 | 0 | 0 | 0 | 0 | 0 | 0 | 8.82 | 0 | 0 | 0 | 0 | 0 | 0 | 0 | 0 | 0 | 12.74 | 0 | 0 | 0 | 0 | 0 | 0 | 0 | 0 | 0 | 0 | 0 | 0 | 0 | 0 | 0 | 0 | 0 | 0 | 0 | 0 | 4 | 40 | 1 | 0 | 1564.7312 | 1.864528 | 2.3038 | 6.321524 | 0.070614 | 1
0 | 0 | 0 | 0 | 76 | 0 | 0 | 3 | 0 | 0 | 0 | 0 | 0 | 0 | 0 | 0 | 0 | 0 | 0 | 0 | 0 | 0 | 7 | 0 | 0 | 0 | 0 | 0 | 0 | 0 | 0 | 0 | 14 | 0 | 0 | 0 | 0 | 0 | 0 | 0 | 0 | 0 | 0 | 0 | 0 | 0 | 0 | 0 | 0 | 0 | 0 | 0 | 0 | 4 | 40 | 1 | 0 | 1501.199 | 1.8751 | 2.37 | 6.445443 | 0.09149311 | 1
0 | 0 | 0 | 0 | 76 | 0 | 0 | 5 | 0 | 0 | 0 | 0 | 0 | 0 | 0 | 0 | 0 | 0 | 0 | 0 | 0 | 0 | 9 | 0 | 0 | 0 | 0 | 0 | 0 | 0 | 0 | 0 | 10 | 0 | 0 | 0 | 0 | 0 | 0 | 0 | 0 | 0 | 0 | 0 | 0 | 0 | 0 | 0 | 0 | 0 | 0 | 0 | 0 | 4 | 40 | 1 | 0 | 1541.145 | 1.8753 | 2.43 | 6.696189 | 0.0963271 | 1
0 | 4 | 0 | 0 | 76 | 0 | 0 | 12 | 0 | 0 | 0 | 0 | 0 | 0 | 0 | 0 | 0 | 0 | 0 | 0 | 0 | 0 | 4 | 0 | 0 | 0 | 0 | 0 | 0 | 0 | 0 | 0 | 4 | 0 | 0 | 0 | 0 | 0 | 0 | 0 | 0 | 0 | 0 | 0 | 0 | 0 | 0 | 0 | 0 | 0 | 0 | 0 | 0 | 5 | 40 | 1 | 0 | 1516.692 | 1.8756 | 2.52 | 7.061463 | 0.1317901 | 1
0 | 0 | 0 | 0 | 76 | 0 | 0 | 10 | 0 | 0 | 0 | 0 | 0 | 0 | 0 | 0 | 0 | 0 | 0 | 0 | 0 | 0 | 3 | 4 | 0 | 0 | 0 | 3 | 0 | 0 | 0 | 0 | 4 | 0 | 0 | 0 | 0 | 0 | 0 | 0 | 0 | 0 | 0 | 0 | 0 | 0 | 0 | 0 | 0 | 0 | 0 | 0 | 0 | 6 | 40 | 1 | 0 | 1700.83 | 1.9152 | 2.45 | 7.539217 | 0.177806 | 1
0 | 0 | 0 | 0 | 76 | 0 | 0 | 8.7 | 0 | 0 | 0 | 0 | 0 | 0 | 0 | 0 | 0 | 0 | 0 | 0 | 0 | 0 | 3.3 | 7 | 0 | 0 | 0 | 0 | 0 | 0 | 0 | 0 | 5 | 0 | 0 | 0 | 0 | 0 | 0 | 0 | 0 | 0 | 0 | 0 | 0 | 0 | 0 | 0 | 0 | 0 | 0 | 0 | 0 | 5 | 40 | 1 | 0 | 1733.4851 | 1.92453 | 2.517 | 7.229822 | 0.2024697 | 1
0 | 0 | 0 | 0 | 76 | 0 | 0 | 5 | 0 | 0 | 0 | 0 | 0 | 0 | 0 | 0 | 0 | 0 | 0 | 0 | 0 | 0 | 5.7 | 3.8 | 0 | 0 | 0 | 0 | 0 | 0 | 0 | 0 | 9.5 | 0 | 0 | 0 | 0 | 0 | 0 | 0 | 0 | 0 | 0 | 0 | 0 | 0 | 0 | 0 | 0 | 0 | 0 | 0 | 0 | 5 | 40 | 1 | 0 | 1635.729 | 1.8993 | 2.435 | 7.229929 | 0.1607654 | 1
0 | 0 | 0 | 0 | 75.66 | 0 | 3 | 0 | 0 | 0 | 0 | 0 | 0 | 0 | 0 | 0 | 0 | 0 | 0 | 0 | 0 | 0 | 8.73 | 0 | 0 | 0 | 0 | 0 | 0 | 0 | 0 | 0 | 12.61 | 0 | 0 | 0 | 0 | 0 | 0 | 0 | 0 | 0 | 0 | 0 | 0 | 0 | 0 | 0 | 0 | 0 | 0 | 0 | 0 | 4 | 40 | 1 | 0 | 1566.3768 | 1.864992 | 2.3007 | 6.570492 | 0.07040128 | 1
0 | 0 | 0 | 0 | 75.5 | 0 | 0 | 3.5 | 0 | 0 | 0 | 0 | 0 | 0 | 0 | 0 | 0 | 0 | 0 | 0 | 0 | 0 | 7 | 0 | 0 | 0 | 0 | 0 | 0 | 0 | 0 | 0 | 14 | 0 | 0 | 0 | 0 | 0 | 0 | 0 | 0 | 0 | 0 | 0 | 0 | 0 | 0 | 0 | 0 | 0 | 0 | 0 | 0 | 4 | 40 | 1 | 0 | 1493.7455 | 1.8769 | 2.385 | 6.576379 | 0.09409245 | 1
0 | 0 | 0 | 0 | 75 | 0 | 0 | 4 | 0 | 0 | 0 | 0 | 0 | 0 | 0 | 0 | 0 | 0 | 0 | 0 | 0 | 0 | 7 | 0 | 0 | 0 | 0 | 0 | 0 | 0 | 0 | 0 | 14 | 0 | 0 | 0 | 0 | 0 | 0 | 0 | 0 | 0 | 0 | 0 | 0 | 0 | 0 | 0 | 0 | 0 | 0 | 0 | 0 | 4 | 40 | 1 | 0 | 1486.292 | 1.8787 | 2.4 | 6.70108 | 0.09658835 | 1
0 | 0 | 0 | 0 | 75 | 0 | 0 | 15 | 0 | 0 | 0 | 0 | 0 | 0 | 0 | 0 | 0 | 0 | 0 | 0 | 0 | 0 | 0 | 10 | 0 | 0 | 0 | 0 | 0 | 0 | 0 | 0 | 0 | 0 | 0 | 0 | 0 | 0 | 0 | 0 | 0 | 0 | 0 | 0 | 0 | 0 | 0 | 0 | 0 | 0 | 0 | 0 | 0 | 3 | 40 | 1 | 0 | 1798.395 | 1.956 | 2.65 | 6.074779 | 0.2353805 | 1
0 | 0 | 0 | 0 | 75 | 0 | 0 | 0 | 0 | 0 | 0 | 0 | 0 | 0 | 0 | 0 | 0 | 0 | 0 | 0 | 0 | 0 | 9 | 0 | 0 | 0 | 0 | 0 | 0 | 0 | 0 | 0 | 16 | 0 | 0 | 0 | 0 | 0 | 0 | 0 | 0 | 0 | 0 | 0 | 0 | 0 | 0 | 0 | 0 | 0 | 0 | 0 | 0 | 3 | 40 | 1 | 0 | 1507.2 | 1.8699 | 2.34 | 6.034054 | 0.07684393 | 1
0 | 0 | 0 | 0 | 75 | 0 | 0 | 10 | 0 | 0 | 0 | 0 | 0 | 0 | 0 | 0 | 0 | 0 | 0 | 0 | 0 | 0 | 3 | 4 | 0 | 0 | 0 | 4 | 0 | 0 | 0 | 0 | 4 | 0 | 0 | 0 | 0 | 0 | 0 | 0 | 0 | 0 | 0 | 0 | 0 | 0 | 0 | 0 | 0 | 0 | 0 | 0 | 0 | 6 | 40 | 1 | 0 | 1711.65 | 1.9185 | 2.44 | 7.794854 | 0.1792505 | 1
0 | 0 | 0 | 0 | 74.5 | 0 | 0 | 4.5 | 0 | 0 | 0 | 0 | 0 | 0 | 0 | 0 | 0 | 0 | 0 | 0 | 0 | 0 | 7 | 0 | 0 | 0 | 0 | 0 | 0 | 0 | 0 | 0 | 14 | 0 | 0 | 0 | 0 | 0 | 0 | 0 | 0 | 0 | 0 | 0 | 0 | 0 | 0 | 0 | 0 | 0 | 0 | 0 | 0 | 4 | 40 | 1 | 0 | 1478.8385 | 1.8805 | 2.415 | 6.820295 | 0.09898864 | 1
0 | 0 | 0 | 0 | 74.1 | 0 | 5 | 0 | 0 | 0 | 0 | 0 | 0 | 0 | 0 | 0 | 0 | 0 | 0 | 0 | 0 | 0 | 8.55 | 0 | 0 | 0 | 0 | 0 | 0 | 0 | 0 | 0 | 12.35 | 0 | 0 | 0 | 0 | 0 | 0 | 0 | 0 | 0 | 0 | 0 | 0 | 0 | 0 | 0 | 0 | 0 | 0 | 0 | 0 | 4 | 40 | 1 | 0 | 1569.668 | 1.86592 | 2.2945 | 6.988339 | 0.06996466 | 1
0 | 0 | 0 | 0 | 74 | 0 | 0 | 5 | 0 | 0 | 0 | 0 | 0 | 0 | 0 | 0 | 0 | 0 | 0 | 0 | 0 | 0 | 7 | 0 | 0 | 0 | 0 | 0 | 0 | 0 | 0 | 0 | 14 | 0 | 0 | 0 | 0 | 0 | 0 | 0 | 0 | 0 | 0 | 0 | 0 | 0 | 0 | 0 | 0 | 0 | 0 | 0 | 0 | 4 | 40 | 1 | 0 | 1471.385 | 1.8823 | 2.43 | 6.934602 | 0.1013001 | 1
0 | 4 | 0 | 2 | 74 | 0 | 0 | 12 | 0 | 0 | 0 | 0 | 0 | 0 | 0 | 0 | 0 | 0 | 0 | 0 | 0 | 0 | 4 | 0 | 0 | 0 | 0 | 0 | 0 | 0 | 0 | 0 | 4 | 0 | 0 | 0 | 0 | 0 | 0 | 0 | 0 | 0 | 0 | 0 | 0 | 0 | 0 | 0 | 0 | 0 | 0 | 0 | 0 | 6 | 40 | 1 | 0 | 1486.5902 | 1.8752 | 2.54 | 7.83038 | 0.1319582 | 1
0 | 0 | 0 | 0 | 73.5 | 0 | 0 | 5.5 | 0 | 0 | 0 | 0 | 0 | 0 | 0 | 0 | 0 | 0 | 0 | 0 | 0 | 0 | 7 | 0 | 0 | 0 | 0 | 0 | 0 | 0 | 0 | 0 | 14 | 0 | 0 | 0 | 0 | 0 | 0 | 0 | 0 | 0 | 0 | 0 | 0 | 0 | 0 | 0 | 0 | 0 | 0 | 0 | 0 | 4 | 40 | 1 | 0 | 1463.9315 | 1.8841 | 2.445 | 7.044465 | 0.1035287 | 1
0 | 0 | 0 | 0 | 73.5 | 0 | 0 | 0 | 0 | 0 | 0 | 0 | 0 | 0 | 0 | 2 | 0 | 0 | 0 | 0 | 0 | 0 | 9.8 | 0 | 0 | 0 | 0 | 0 | 0 | 0 | 0 | 0 | 14.7 | 0 | 0 | 0 | 0 | 0 | 0 | 0 | 0 | 0 | 0 | 0 | 0 | 0 | 0 | 0 | 0 | 0 | 0 | 0 | 0 | 4 | 40 | 1 | 0 | 1548.34 | 1.86313 | 2.323 | 6.768381 | 0.08320639 | 1
0 | 0 | 0 | 0 | 73 | 0 | 0 | 6 | 0 | 0 | 0 | 0 | 0 | 0 | 0 | 0 | 0 | 0 | 0 | 0 | 0 | 0 | 7 | 0 | 0 | 0 | 0 | 0 | 0 | 0 | 0 | 0 | 14 | 0 | 0 | 0 | 0 | 0 | 0 | 0 | 0 | 0 | 0 | 0 | 0 | 0 | 0 | 0 | 0 | 0 | 0 | 0 | 0 | 4 | 40 | 1 | 0 | 1456.478 | 1.8859 | 2.46 | 7.15026 | 0.1056797 | 1
0 | 0 | 0 | 0 | 72 | 0 | 0 | 0 | 0 | 0 | 0 | 0 | 0 | 0 | 0 | 4 | 0 | 0 | 0 | 0 | 0 | 0 | 9.6 | 0 | 0 | 0 | 0 | 0 | 0 | 0 | 0 | 0 | 14.4 | 0 | 0 | 0 | 0 | 0 | 0 | 0 | 0 | 0 | 0 | 0 | 0 | 0 | 0 | 0 | 0 | 0 | 0 | 0 | 0 | 4 | 40 | 1 | 0 | 1572.68 | 1.85776 | 2.296 | 7.228089 | 0.09036693 | 1
0 | 0 | 0 | 0 | 69 | 0 | 0 | 0 | 0 | 0 | 18 | 0 | 0 | 0 | 0 | 0 | 0 | 0 | 0 | 0 | 0 | 0 | 1 | 0 | 0 | 0 | 0 | 0 | 0 | 0 | 0 | 0 | 12 | 0 | 0 | 0 | 0 | 0 | 0 | 0 | 0 | 0 | 0 | 0 | 0 | 0 | 0 | 0 | 0 | 0 | 0 | 0 | 0 | 4 | 40 | 1 | 0 | 1582.74 | 1.8649 | 2.14 | 7.193771 | 0.06762389 | 1
0 | 0 | 0 | 0 | 67 | 0 | 0 | 0 | 0 | 0 | 18 | 0 | 0 | 0 | 0 | 0 | 0 | 0 | 0 | 0 | 0 | 0 | 1 | 0 | 0 | 0 | 0 | 0 | 0 | 0 | 0 | 0 | 14 | 0 | 0 | 0 | 0 | 0 | 0 | 0 | 0 | 0 | 0 | 0 | 0 | 0 | 0 | 0 | 0 | 0 | 0 | 0 | 0 | 4 | 40 | 1 | 0 | 1546.58 | 1.8691 | 2.16 | 7.46905 | 0.07172301 | 1
0 | 0 | 0 | 0 | 59 | 0 | 0 | 0 | 0 | 0 | 20 | 0 | 0 | 0 | 0 | 0 | 0 | 0 | 0 | 0 | 0 | 0 | 5 | 0 | 0 | 0 | 0 | 0 | 0 | 0 | 0 | 0 | 16 | 0 | 0 | 0 | 0 | 0 | 0 | 0 | 0 | 0 | 0 | 0 | 0 | 0 | 0 | 0 | 0 | 0 | 0 | 0 | 0 | 4 | 40 | 1 | 0 | 1504.52 | 1.8771 | 2.26 | 8.948105 | 0.07471673 | 1
0 | 0 | 0 | 0 | 90 | 0 | 0 | 0 | 0 | 0 | 0 | 0 | 0 | 0 | 0 | 0 | 0 | 0 | 0 | 0 | 0 | 10 | 0 | 0 | 0 | 0 | 0 | 0 | 0 | 0 | 0 | 0 | 0 | 0 | 0 | 0 | 0 | 0 | 0 | 0 | 0 | 0 | 0 | 0 | 0 | 0 | 0 | 0 | 0 | 0 | 0 | 0 | 0 | 2 | 40 | 1 | 0 | 1839.7 | 1.78 | 2 | 2.703423 | 0.15 | 1
0 | 0 | 0 | 0 | 81 | 0 | 0 | 0 | 0 | 0 | 9 | 0 | 0 | 0 | 0 | 0 | 0 | 0 | 0 | 0 | 0 | 10 | 0 | 0 | 0 | 0 | 0 | 0 | 0 | 0 | 0 | 0 | 0 | 0 | 0 | 0 | 0 | 0 | 0 | 0 | 0 | 0 | 0 | 0 | 0 | 0 | 0 | 0 | 0 | 0 | 0 | 0 | 0 | 3 | 40 | 1 | 0 | 1836.19 | 1.7845 | 2 | 5.135876 | 0.1521668 | 1
0 | 0 | 0 | 0 | 72 | 0 | 0 | 0 | 0 | 0 | 18 | 0 | 0 | 0 | 0 | 0 | 0 | 0 | 0 | 0 | 0 | 10 | 0 | 0 | 0 | 0 | 0 | 0 | 0 | 0 | 0 | 0 | 0 | 0 | 0 | 0 | 0 | 0 | 0 | 0 | 0 | 0 | 0 | 0 | 0 | 0 | 0 | 0 | 0 | 0 | 0 | 0 | 0 | 3 | 40 | 1 | 0 | 1832.68 | 1.789 | 2 | 6.447721 | 0.154172 | 1
0 | 0 | 0 | 0 | 63 | 0 | 0 | 0 | 0 | 0 | 27 | 0 | 0 | 0 | 0 | 0 | 0 | 0 | 0 | 0 | 0 | 10 | 0 | 0 | 0 | 0 | 0 | 0 | 0 | 0 | 0 | 0 | 0 | 0 | 0 | 0 | 0 | 0 | 0 | 0 | 0 | 0 | 0 | 0 | 0 | 0 | 0 | 0 | 0 | 0 | 0 | 0 | 0 | 3 | 40 | 1 | 0 | 1829.17 | 1.7935 | 2 | 7.274263 | 0.1560216 | 1
0 | 0 | 0 | 0 | 54 | 0 | 0 | 0 | 0 | 0 | 36 | 0 | 0 | 0 | 0 | 0 | 0 | 0 | 0 | 0 | 0 | 10 | 0 | 0 | 0 | 0 | 0 | 0 | 0 | 0 | 0 | 0 | 0 | 0 | 0 | 0 | 0 | 0 | 0 | 0 | 0 | 0 | 0 | 0 | 0 | 0 | 0 | 0 | 0 | 0 | 0 | 0 | 0 | 3 | 40 | 1 | 0 | 1825.66 | 1.798 | 2 | 7.739287 | 0.1577213 | 1
0 | 0 | 0 | 0 | 81 | 0 | 0 | 3 | 0 | 0 | 0 | 0 | 0 | 0 | 0 | 0 | 0 | 0 | 0 | 0 | 0 | 0 | 2 | 1 | 0 | 0 | 0 | 0 | 0 | 0 | 0 | 0 | 13 | 0 | 0 | 0 | 0 | 0 | 0 | 0 | 0 | 0 | 0 | 0 | 0 | 0 | 0 | 0 | 0 | 0 | 0 | 0 | 0 | 5 | 40 | 1 | 0 | 1547.079 | 1.8767 | 2.28 | 5.532792 | 0.1127923 | 1
0 | 0 | 0 | 0 | 83 | 0 | 0 | 3 | 0 | 0 | 0 | 0 | 0 | 0 | 0 | 0 | 0 | 0 | 0 | 0 | 0 | 0 | 2 | 1 | 0 | 0 | 0 | 0 | 0 | 0 | 0 | 0 | 11 | 0 | 0 | 0 | 0 | 0 | 0 | 0 | 0 | 0 | 0 | 0 | 0 | 0 | 0 | 0 | 0 | 0 | 0 | 0 | 0 | 5 | 40 | 1 | 0 | 1583.239 | 1.8725 | 2.26 | 5.213045 | 0.1105204 | 1
0 | 0 | 0 | 0 | 83 | 0 | 0 | 3 | 0 | 0 | 0 | 0 | 0 | 0 | 0 | 1 | 0 | 0 | 0 | 0 | 0 | 0 | 0 | 4 | 0 | 0 | 0 | 0 | 0 | 0 | 0 | 0 | 9 | 0 | 0 | 0 | 0 | 0 | 0 | 0 | 0 | 0 | 0 | 0 | 0 | 0 | 0 | 0 | 0 | 0 | 0 | 0 | 0 | 5 | 40 | 1 | 0 | 1695.489 | 1.8862 | 2.25 | 5.416151 | 0.1611321 | 1
0 | 0 | 0 | 0 | 84 | 0 | 0 | 9 | 0 | 0 | 0 | 0 | 0 | 0 | 0 | 0 | 0 | 0 | 0 | 0 | 0 | 0 | 0 | 7 | 0 | 0 | 0 | 0 | 0 | 0 | 0 | 0 | 0 | 0 | 0 | 0 | 0 | 0 | 0 | 0 | 0 | 0 | 0 | 0 | 0 | 0 | 0 | 0 | 0 | 0 | 0 | 0 | 0 | 3 | 40 | 1 | 0 | 1823.637 | 1.9128 | 2.41 | 4.567718 | 0.2027219 | 1
0 | 0 | 0 | 0 | 81.5 | 0 | 0 | 0 | 0 | 0 | 0 | 0 | 0 | 0 | 0 | 0 | 0 | 0 | 0 | 0 | 0 | 0 | 2 | 0.5 | 0 | 0 | 0 | 0 | 0 | 0 | 0 | 0 | 16 | 0 | 0 | 0 | 0 | 0 | 0 | 0 | 0 | 0 | 0 | 0 | 0 | 0 | 0 | 0 | 0 | 0 | 0 | 0 | 0 | 4 | 40 | 1 | 0 | 1526.86 | 1.8686 | 2.21 | 4.695301 | 0.09086275 | 1
0 | 0 | 0 | 0 | 82 | 0 | 0 | 0 | 0 | 0 | 0 | 0 | 0 | 0 | 0 | 0 | 0 | 0 | 0 | 0 | 0 | 0 | 2 | 1 | 0 | 0 | 0 | 0 | 0 | 0 | 0 | 0 | 15 | 0 | 0 | 0 | 0 | 0 | 0 | 0 | 0 | 0 | 0 | 0 | 0 | 0 | 0 | 0 | 0 | 0 | 0 | 0 | 0 | 4 | 40 | 1 | 0 | 1555.64 | 1.8701 | 2.21 | 4.752855 | 0.1014347 | 1
0 | 0 | 0 | 0 | 82.5 | 0 | 0 | 0 | 0 | 0 | 0 | 0 | 0 | 0 | 0 | 0 | 0 | 0 | 0 | 0 | 0 | 0 | 2 | 0.5 | 0 | 0 | 0 | 0 | 0 | 0 | 0 | 0 | 15 | 0 | 0 | 0 | 0 | 0 | 0 | 0 | 0 | 0 | 0 | 0 | 0 | 0 | 0 | 0 | 0 | 0 | 0 | 0 | 0 | 4 | 40 | 1 | 0 | 1544.94 | 1.8665 | 2.2 | 4.556786 | 0.08929026 | 1
0 | 0 | 0 | 0 | 83 | 0 | 0 | 0 | 0 | 0 | 0 | 0 | 0 | 0 | 0 | 0 | 0 | 0 | 0 | 0 | 0 | 0 | 2 | 1 | 0 | 0 | 0 | 0 | 0 | 0 | 0 | 0 | 14 | 0 | 0 | 0 | 0 | 0 | 0 | 0 | 0 | 0 | 0 | 0 | 0 | 0 | 0 | 0 | 0 | 0 | 0 | 0 | 0 | 4 | 40 | 1 | 0 | 1573.72 | 1.868 | 2.2 | 4.608288 | 0.10006 | 1
0 | 0 | 0 | 0 | 83.5 | 0 | 0 | 0 | 0 | 0 | 0 | 0 | 0 | 0 | 0 | 0 | 0 | 0 | 0 | 0 | 0 | 0 | 2 | 0.5 | 0 | 0 | 0 | 0 | 0 | 0 | 0 | 0 | 14 | 0 | 0 | 0 | 0 | 0 | 0 | 0 | 0 | 0 | 0 | 0 | 0 | 0 | 0 | 0 | 0 | 0 | 0 | 0 | 0 | 4 | 40 | 1 | 0 | 1563.02 | 1.8644 | 2.19 | 4.411716 | 0.08763926 | 0
0 | 0 | 0 | 0 | 84.5 | 0 | 0 | 0 | 0 | 0 | 0 | 0 | 0 | 0 | 0 | 0 | 0 | 0 | 0 | 0 | 0 | 0 | 2 | 0.5 | 0 | 0 | 0 | 0 | 0 | 0 | 0 | 0 | 13 | 0 | 0 | 0 | 0 | 0 | 0 | 0 | 0 | 0 | 0 | 0 | 0 | 0 | 0 | 0 | 0 | 0 | 0 | 0 | 0 | 4 | 40 | 1 | 0 | 1581.1 | 1.8623 | 2.18 | 4.259707 | 0.08590524 | 0
0 | 0 | 0 | 0 | 71.7 | 0 | 0 | 0 | 0 | 0 | 0 | 0 | 0 | 0 | 0 | 0 | 0 | 0 | 0 | 0 | 0 | 3.3 | 8.3 | 0 | 0 | 0 | 0 | 0 | 0 | 0 | 0 | 0 | 16.7 | 0 | 0 | 0 | 0 | 0 | 0 | 0 | 0 | 0 | 0 | 0 | 0 | 0 | 0 | 0 | 0 | 0 | 0 | 0 | 0 | 4 | 40 | 1 | 0 | 1505.901 | 1.85438 | 2.333 | 7.1222 | 0.1242055 | 1
0 | 0 | 0 | 0 | 66.7 | 0 | 0 | 0 | 0 | 0 | 5 | 0 | 0 | 0 | 0 | 0 | 0 | 0 | 0 | 0 | 0 | 3.3 | 8.3 | 0 | 0 | 0 | 0 | 0 | 0 | 0 | 0 | 0 | 16.7 | 0 | 0 | 0 | 0 | 0 | 0 | 0 | 0 | 0 | 0 | 0 | 0 | 0 | 0 | 0 | 0 | 0 | 0 | 0 | 0 | 5 | 40 | 1 | 0 | 1503.951 | 1.85688 | 2.333 | 8.630074 | 0.1241929 | 1
0 | 0 | 0 | 0 | 61.7 | 0 | 0 | 0 | 0 | 0 | 10 | 0 | 0 | 0 | 0 | 0 | 0 | 0 | 0 | 0 | 0 | 3.3 | 8.3 | 0 | 0 | 0 | 0 | 0 | 0 | 0 | 0 | 0 | 16.7 | 0 | 0 | 0 | 0 | 0 | 0 | 0 | 0 | 0 | 0 | 0 | 0 | 0 | 0 | 0 | 0 | 0 | 0 | 0 | 0 | 5 | 40 | 1 | 0 | 1502.001 | 1.85938 | 2.333 | 9.530487 | 0.1241298 | 1
0 | 0 | 0 | 0 | 56.7 | 0 | 0 | 0 | 0 | 0 | 15 | 0 | 0 | 0 | 0 | 0 | 0 | 0 | 0 | 0 | 0 | 3.3 | 8.3 | 0 | 0 | 0 | 0 | 0 | 0 | 0 | 0 | 0 | 16.7 | 0 | 0 | 0 | 0 | 0 | 0 | 0 | 0 | 0 | 0 | 0 | 0 | 0 | 0 | 0 | 0 | 0 | 0 | 0 | 0 | 5 | 40 | 1 | 0 | 1500.051 | 1.86188 | 2.333 | 10.17966 | 0.1240164 | 1
0 | 0 | 0 | 0 | 51.7 | 0 | 0 | 0 | 0 | 0 | 20 | 0 | 0 | 0 | 0 | 0 | 0 | 0 | 0 | 0 | 0 | 3.3 | 8.3 | 0 | 0 | 0 | 0 | 0 | 0 | 0 | 0 | 0 | 16.7 | 0 | 0 | 0 | 0 | 0 | 0 | 0 | 0 | 0 | 0 | 0 | 0 | 0 | 0 | 0 | 0 | 0 | 0 | 0 | 0 | 5 | 40 | 1 | 0 | 1498.101 | 1.86438 | 2.333 | 10.65088 | 0.1238524 | 1
0 | 0 | 0 | 0 | 72.5 | 0 | 0 | 0 | 0 | 0 | 0 | 0 | 0 | 0 | 0 | 0 | 0 | 0 | 0 | 0 | 0 | 0 | 8.3 | 0 | 0 | 2.5 | 0 | 0 | 0 | 0 | 0 | 0 | 16.7 | 0 | 0 | 0 | 0 | 0 | 0 | 0 | 0 | 0 | 0 | 0 | 0 | 0 | 0 | 0 | 0 | 0 | 0 | 0 | 0 | 4 | 40 | 1 | 0 | 1512.74 | 1.85763 | 2.333 | 6.908262 | 0.1184503 | 1
0 | 0 | 0 | 0 | 67.5 | 0 | 0 | 0 | 0 | 0 | 5 | 0 | 0 | 0 | 0 | 0 | 0 | 0 | 0 | 0 | 0 | 0 | 8.3 | 0 | 0 | 2.5 | 0 | 0 | 0 | 0 | 0 | 0 | 16.7 | 0 | 0 | 0 | 0 | 0 | 0 | 0 | 0 | 0 | 0 | 0 | 0 | 0 | 0 | 0 | 0 | 0 | 0 | 0 | 0 | 5 | 40 | 1 | 0 | 1510.79 | 1.86013 | 2.333 | 8.420916 | 0.1183684 | 1
0 | 0 | 0 | 0 | 62.5 | 0 | 0 | 0 | 0 | 0 | 10 | 0 | 0 | 0 | 0 | 0 | 0 | 0 | 0 | 0 | 0 | 0 | 8.3 | 0 | 0 | 2.5 | 0 | 0 | 0 | 0 | 0 | 0 | 16.7 | 0 | 0 | 0 | 0 | 0 | 0 | 0 | 0 | 0 | 0 | 0 | 0 | 0 | 0 | 0 | 0 | 0 | 0 | 0 | 0 | 5 | 40 | 1 | 0 | 1508.84 | 1.86263 | 2.333 | 9.326481 | 0.1182336 | 1
0 | 0 | 0 | 0 | 57.5 | 0 | 0 | 0 | 0 | 0 | 15 | 0 | 0 | 0 | 0 | 0 | 0 | 0 | 0 | 0 | 0 | 0 | 8.3 | 0 | 0 | 2.5 | 0 | 0 | 0 | 0 | 0 | 0 | 16.7 | 0 | 0 | 0 | 0 | 0 | 0 | 0 | 0 | 0 | 0 | 0 | 0 | 0 | 0 | 0 | 0 | 0 | 0 | 0 | 0 | 5 | 40 | 1 | 0 | 1506.89 | 1.86513 | 2.333 | 9.981239 | 0.1180457 | 1
0 | 0 | 0 | 0 | 52.5 | 0 | 0 | 0 | 0 | 0 | 20 | 0 | 0 | 0 | 0 | 0 | 0 | 0 | 0 | 0 | 0 | 0 | 8.3 | 0 | 0 | 2.5 | 0 | 0 | 0 | 0 | 0 | 0 | 16.7 | 0 | 0 | 0 | 0 | 0 | 0 | 0 | 0 | 0 | 0 | 0 | 0 | 0 | 0 | 0 | 0 | 0 | 0 | 0 | 0 | 5 | 40 | 1 | 0 | 1504.94 | 1.86763 | 2.333 | 10.45855 | 0.1178044 | 1
0 | 0 | 0 | 0 | 50.4 | 0 | 0 | 0 | 0 | 0 | 21.6 | 0 | 0 | 0 | 0 | 0 | 0 | 0 | 0 | 0 | 0 | 0 | 4.8 | 0 | 0 | 0 | 0 | 4 | 0 | 0 | 0 | 0 | 19.2 | 0 | 0 | 0 | 0 | 0 | 0 | 0 | 0 | 0 | 0 | 0 | 0 | 0 | 0 | 0 | 0 | 0 | 0 | 0 | 0 | 5 | 40 | 1 | 0 | 1489.576 | 1.89768 | 2.248 | 10.54034 | 0.09496219 | 1
0 | 0 | 0 | 0 | 57.6 | 0 | 0 | 0 | 0 | 0 | 14.4 | 0 | 0 | 0 | 0 | 0 | 0 | 0 | 0 | 0 | 0 | 0 | 4.8 | 0 | 0 | 0 | 0 | 4 | 0 | 0 | 0 | 0 | 19.2 | 0 | 0 | 0 | 0 | 0 | 0 | 0 | 0 | 0 | 0 | 0 | 0 | 0 | 0 | 0 | 0 | 0 | 0 | 0 | 0 | 5 | 40 | 1 | 0 | 1492.384 | 1.89408 | 2.248 | 9.879107 | 0.0964995 | 1
0 | 0 | 0 | 0 | 64.8 | 0 | 0 | 0 | 0 | 0 | 7.2 | 0 | 0 | 0 | 0 | 0 | 0 | 0 | 0 | 0 | 0 | 0 | 4.8 | 0 | 0 | 0 | 0 | 4 | 0 | 0 | 0 | 0 | 19.2 | 0 | 0 | 0 | 0 | 0 | 0 | 0 | 0 | 0 | 0 | 0 | 0 | 0 | 0 | 0 | 0 | 0 | 0 | 0 | 0 | 5 | 40 | 1 | 0 | 1495.192 | 1.89048 | 2.248 | 8.829631 | 0.09788038 | 1
0 | 0 | 0 | 0 | 77 | 0 | 0 | 7 | 0 | 0 | 0 | 0 | 1 | 0 | 0 | 2 | 0 | 0 | 0 | 0 | 0 | 0 | 0 | 0 | 0 | 0 | 0 | 0 | 0 | 0 | 0 | 0 | 13 | 0 | 0 | 0 | 0 | 0 | 0 | 0 | 0 | 0 | 0 | 0 | 0 | 0 | 0 | 0 | 0 | 0 | 0 | 0 | 0 | 5 | 40 | 1 | 0 | 1490.491 | 1.8762 | 2.31 | 6.459956 | 0.1183958 | 1
0 | 0 | 0 | 0 | 77 | 0 | 0 | 9 | 0 | 0 | 0 | 0 | 1 | 0 | 0 | 2 | 0 | 0 | 0 | 0 | 0 | 0 | 0 | 0 | 0 | 0 | 0 | 0 | 0 | 0 | 0 | 0 | 11 | 0 | 0 | 0 | 0 | 0 | 0 | 0 | 0 | 0 | 0 | 0 | 0 | 0 | 0 | 0 | 0 | 0 | 0 | 0 | 0 | 5 | 40 | 1 | 0 | 1496.837 | 1.8792 | 2.35 | 6.527619 | 0.1242633 | 1
0 | 0 | 0 | 0 | 77 | 0 | 0 | 11 | 0 | 0 | 0 | 0 | 1 | 0 | 0 | 2 | 0 | 0 | 0 | 0 | 0 | 0 | 0 | 0 | 0 | 0 | 0 | 0 | 0 | 0 | 0 | 0 | 9 | 0 | 0 | 0 | 0 | 0 | 0 | 0 | 0 | 0 | 0 | 0 | 0 | 0 | 0 | 0 | 0 | 0 | 0 | 0 | 0 | 5 | 40 | 1 | 0 | 1503.183 | 1.8822 | 2.39 | 6.527619 | 0.1297966 | 1
0 | 0 | 0 | 0 | 77 | 0 | 0 | 13 | 0 | 0 | 0 | 0 | 1 | 0 | 0 | 2 | 0 | 0 | 0 | 0 | 0 | 0 | 0 | 0 | 0 | 0 | 0 | 0 | 0 | 0 | 0 | 0 | 7 | 0 | 0 | 0 | 0 | 0 | 0 | 0 | 0 | 0 | 0 | 0 | 0 | 0 | 0 | 0 | 0 | 0 | 0 | 0 | 0 | 5 | 40 | 1 | 0 | 1509.529 | 1.8852 | 2.43 | 6.459956 | 0.1350369 | 1
0 | 0 | 0 | 0 | 76 | 0 | 0 | 10 | 0 | 0 | 0 | 0 | 1 | 0 | 0 | 2 | 0 | 0 | 0 | 0 | 0 | 0 | 0 | 0 | 0 | 0 | 0 | 0 | 0 | 0 | 0 | 0 | 11 | 0 | 0 | 0 | 0 | 0 | 0 | 0 | 0 | 0 | 0 | 0 | 0 | 0 | 0 | 0 | 0 | 0 | 0 | 0 | 0 | 5 | 40 | 1 | 0 | 1481.93 | 1.8828 | 2.38 | 6.701086 | 0.1279459 | 1
0 | 0 | 0 | 0 | 85 | 0 | 0 | 0 | 0 | 0 | 0 | 0 | 0 | 0 | 0 | 0 | 0 | 0 | 0 | 0 | 0 | 0 | 0 | 0 | 0 | 0 | 0 | 0 | 0 | 0 | 0 | 0 | 15 | 0 | 0 | 0 | 0 | 0 | 0 | 0 | 0 | 0 | 0 | 0 | 0 | 0 | 0 | 0 | 0 | 0 | 0 | 0 | 0 | 2 | 40 | 1 | 0 | 1536.8 | 1.8615 | 2.15 | 3.515087 | 0.074985 | 1
0 | 0 | 0 | 0 | 72 | 0 | 0 | 0 | 0 | 0 | 0 | 0 | 0 | 0 | 0 | 4 | 0 | 0 | 0 | 0 | 0 | 0 | 4 | 0 | 0 | 0 | 0 | 0 | 0 | 0 | 0 | 0 | 20 | 0 | 0 | 0 | 0 | 0 | 0 | 0 | 0 | 0 | 0 | 0 | 0 | 0 | 0 | 0 | 0 | 0 | 0 | 0 | 0 | 4 | 40 | 1 | 0 | 1478.6 | 1.8656 | 2.24 | 6.78422 | 0.09932089 | 1
0 | 0 | 0 | 0 | 50.4 | 0 | 0 | 0 | 0 | 0 | 21.6 | 0 | 0 | 0 | 0 | 0 | 0 | 0 | 0 | 0 | 0 | 0 | 4.8 | 0 | 0 | 0 | 0 | 0 | 0 | 0 | 0 | 0 | 19.2 | 0 | 0 | 0 | 0 | 4 | 0 | 0 | 0 | 0 | 0 | 0 | 0 | 0 | 0 | 0 | 0 | 0 | 0 | 0 | 0 | 5 | 40 | 1 | 0 | 1373.976 | 1.87128 | 2.288 | 10.54034 | 0.1090613 | 1
0 | 0 | 0 | 0 | 57.6 | 0 | 0 | 0 | 0 | 0 | 14.4 | 0 | 0 | 0 | 0 | 0 | 0 | 0 | 0 | 0 | 0 | 0 | 4.8 | 0 | 0 | 0 | 0 | 0 | 0 | 0 | 0 | 0 | 19.2 | 0 | 0 | 0 | 0 | 4 | 0 | 0 | 0 | 0 | 0 | 0 | 0 | 0 | 0 | 0 | 0 | 0 | 0 | 0 | 0 | 5 | 40 | 1 | 0 | 1376.784 | 1.86768 | 2.288 | 9.879107 | 0.1095382 | 1
0 | 0 | 0 | 0 | 64.8 | 0 | 0 | 0 | 0 | 0 | 7.2 | 0 | 0 | 0 | 0 | 0 | 0 | 0 | 0 | 0 | 0 | 0 | 4.8 | 0 | 0 | 0 | 0 | 0 | 0 | 0 | 0 | 0 | 19.2 | 0 | 0 | 0 | 0 | 4 | 0 | 0 | 0 | 0 | 0 | 0 | 0 | 0 | 0 | 0 | 0 | 0 | 0 | 0 | 0 | 5 | 40 | 1 | 0 | 1379.592 | 1.86408 | 2.288 | 8.829631 | 0.1098952 | 1
0 | 0 | 0 | 0 | 72 | 0 | 0 | 0 | 0 | 0 | 0 | 0 | 0 | 0 | 0 | 0 | 0 | 0 | 0 | 0 | 0 | 0 | 4.8 | 0 | 0 | 0 | 0 | 0 | 0 | 0 | 0 | 0 | 19.2 | 0 | 0 | 0 | 0 | 4 | 0 | 0 | 0 | 0 | 0 | 0 | 0 | 0 | 0 | 0 | 0 | 0 | 0 | 0 | 0 | 4 | 40 | 1 | 0 | 1382.4 | 1.86048 | 2.288 | 6.883671 | 0.1101334 | 1
0 | 0 | 0 | 0 | 69 | 0 | 0 | 11.5 | 0 | 0 | 0 | 0 | 1.8 | 0 | 0 | 0 | 0.4 | 0 | 0 | 0 | 0 | 0 | 2.3 | 5.5 | 0 | 0 | 0 | 1 | 0 | 0 | 0 | 0 | 8.5 | 0 | 0 | 0 | 0 | 0 | 0 | 0 | 0 | 0 | 0 | 0 | 0 | 0 | 0 | 0 | 0 | 0 | 0 | 0 | 0 | 8 | 40 | 1 | 0 | 1613.1055 | 1.92958 | 2.558 | 9.154551 | 0.1982015 | 1
0 | 0 | 0 | 0 | 68 | 0 | 0 | 12 | 0 | 0 | 0 | 0 | 0 | 0 | 0 | 2 | 1 | 0 | 0 | 0 | 0 | 0 | 3 | 9 | 0 | 0 | 0 | 0 | 0 | 0 | 0 | 0 | 5 | 0 | 0 | 0 | 0 | 0 | 0 | 0 | 0 | 0 | 0 | 0 | 0 | 0 | 0 | 0 | 0 | 0 | 0 | 0 | 0 | 7 | 40 | 1 | 0 | 1743.246 | 1.9432 | 2.63 | 9.251377 | 0.2314903 | 1
0 | 0 | 0 | 0 | 84 | 0 | 0 | 10 | 0 | 0 | 0 | 0 | 0 | 0 | 0 | 0 | 0 | 0 | 0 | 0 | 0 | 0 | 0 | 6 | 0 | 0 | 0 | 0 | 0 | 0 | 0 | 0 | 0 | 0 | 0 | 0 | 0 | 0 | 0 | 0 | 0 | 0 | 0 | 0 | 0 | 0 | 0 | 0 | 0 | 0 | 0 | 0 | 0 | 3 | 40 | 1 | 0 | 1787.33 | 1.9092 | 2.42 | 4.536123 | 0.1944 | 1
0 | 0 | 0 | 0 | 65 | 0 | 0 | 0 | 0 | 0 | 20 | 0 | 0 | 0 | 7 | 0 | 0 | 0 | 0 | 0 | 0 | 6 | 0 | 0 | 0 | 0 | 0 | 0 | 0 | 0 | 0 | 0 | 2 | 0 | 0 | 0 | 0 | 0 | 0 | 0 | 0 | 0 | 0 | 0 | 0 | 0 | 0 | 0 | 0 | 0 | 0 | 0 | 0 | 5 | 40 | 1 | 0 | 1791.6 | 1.7939 | 2.02 | 8.60638 | 0.1447957 | 1
0 | 0 | 0 | 0 | 55 | 0 | 0 | 0 | 0 | 0 | 30 | 0 | 0 | 0 | 7 | 0 | 0 | 0 | 0 | 0 | 0 | 6 | 0 | 0 | 0 | 0 | 0 | 0 | 0 | 0 | 0 | 0 | 2 | 0 | 0 | 0 | 0 | 0 | 0 | 0 | 0 | 0 | 0 | 0 | 0 | 0 | 0 | 0 | 0 | 0 | 0 | 0 | 0 | 5 | 40 | 1 | 0 | 1787.7 | 1.7989 | 2.02 | 9.338891 | 0.1468053 | 1
0 | 0 | 0 | 0 | 63 | 0 | 0 | 0 | 0 | 0 | 20 | 0 | 0 | 0 | 7 | 0 | 0 | 0 | 0 | 0 | 0 | 6 | 0 | 0 | 0 | 0 | 0 | 0 | 0 | 0 | 0 | 0 | 4 | 0 | 0 | 0 | 0 | 0 | 0 | 0 | 0 | 0 | 0 | 0 | 0 | 0 | 0 | 0 | 0 | 0 | 0 | 0 | 0 | 5 | 40 | 1 | 0 | 1755.44 | 1.7981 | 2.04 | 9.118422 | 0.1487729 | 1
0 | 0 | 0 | 0 | 53 | 0 | 0 | 0 | 0 | 0 | 30 | 0 | 0 | 0 | 7 | 0 | 0 | 0 | 0 | 0 | 0 | 6 | 0 | 0 | 0 | 0 | 0 | 0 | 0 | 0 | 0 | 0 | 4 | 0 | 0 | 0 | 0 | 0 | 0 | 0 | 0 | 0 | 0 | 0 | 0 | 0 | 0 | 0 | 0 | 0 | 0 | 0 | 0 | 5 | 40 | 1 | 0 | 1751.54 | 1.8031 | 2.04 | 9.82268 | 0.1505901 | 1
0 | 0 | 0 | 0 | 80 | 0 | 0 | 9 | 0 | 0 | 0 | 0 | 0 | 0 | 0 | 0 | 0 | 0 | 0 | 0 | 0 | 0 | 0 | 9 | 0 | 0 | 0 | 0 | 0 | 0 | 0 | 0 | 2 | 0 | 0 | 0 | 0 | 0 | 0 | 0 | 0 | 0 | 0 | 0 | 0 | 0 | 0 | 0 | 0 | 0 | 0 | 0 | 0 | 4 | 40 | 1 | 0 | 1830.277 | 1.9314 | 2.47 | 5.738859 | 0.2211788 | 1
0 | 0 | 0 | 0 | 78 | 0 | 0 | 9 | 0 | 0 | 0 | 0 | 2 | 0 | 0 | 0 | 0 | 0 | 0 | 0 | 0 | 0 | 0 | 9 | 0 | 0 | 0 | 0 | 0 | 0 | 0 | 0 | 2 | 0 | 0 | 0 | 0 | 0 | 0 | 0 | 0 | 0 | 0 | 0 | 0 | 0 | 0 | 0 | 0 | 0 | 0 | 0 | 0 | 5 | 40 | 1 | 0 | 1836.717 | 1.928 | 2.45 | 6.516416 | 0.224 | 1
0 | 0 | 0 | 0 | 75 | 0 | 0 | 9 | 0 | 0 | 0 | 0 | 5 | 0 | 0 | 0 | 0 | 0 | 0 | 0 | 0 | 0 | 0 | 9 | 0 | 0 | 0 | 0 | 0 | 0 | 0 | 0 | 2 | 0 | 0 | 0 | 0 | 0 | 0 | 0 | 0 | 0 | 0 | 0 | 0 | 0 | 0 | 0 | 0 | 0 | 0 | 0 | 0 | 5 | 40 | 1 | 0 | 1846.377 | 1.9229 | 2.42 | 7.293841 | 0.2280715 | 1
0 | 0 | 0 | 0 | 72 | 0 | 0 | 9 | 0 | 0 | 0 | 0 | 8 | 0 | 0 | 0 | 0 | 0 | 0 | 0 | 0 | 0 | 0 | 9 | 0 | 0 | 0 | 0 | 0 | 0 | 0 | 0 | 2 | 0 | 0 | 0 | 0 | 0 | 0 | 0 | 0 | 0 | 0 | 0 | 0 | 0 | 0 | 0 | 0 | 0 | 0 | 0 | 0 | 5 | 40 | 1 | 0 | 1856.037 | 1.9178 | 2.39 | 7.901037 | 0.2319594 | 1
0 | 0 | 0 | 0 | 80 | 0 | 0 | 15.5 | 0 | 0 | 0 | 0 | 0 | 0 | 0 | 0 | 0 | 0 | 0 | 0 | 0 | 0 | 4.5 | 0 | 0 | 0 | 0 | 0 | 0 | 0 | 0 | 0 | 0 | 0 | 0 | 0 | 0 | 0 | 0 | 0 | 0 | 0 | 0 | 0 | 0 | 0 | 0 | 0 | 0 | 0 | 0 | 0 | 0 | 3 | 40 | 1 | 0 | 1571.1815 | 1.88895 | 2.555 | 5.047561 | 0.1297436 | 1
0 | 0 | 0 | 0 | 80 | 0 | 0 | 15 | 0 | 0 | 0 | 0 | 0 | 0 | 0 | 0 | 0 | 0 | 0 | 0 | 0 | 0 | 5 | 0 | 0 | 0 | 0 | 0 | 0 | 0 | 0 | 0 | 0 | 0 | 0 | 0 | 0 | 0 | 0 | 0 | 0 | 0 | 0 | 0 | 0 | 0 | 0 | 0 | 0 | 0 | 0 | 0 | 0 | 3 | 40 | 1 | 0 | 1577.995 | 1.8875 | 2.55 | 5.096067 | 0.1279795 | 1
0 | 0 | 0 | 0 | 80 | 0 | 0 | 14.5 | 0 | 0 | 0 | 0 | 0 | 0 | 0 | 0 | 0 | 0 | 0 | 0 | 0 | 0 | 5.5 | 0 | 0 | 0 | 0 | 0 | 0 | 0 | 0 | 0 | 0 | 0 | 0 | 0 | 0 | 0 | 0 | 0 | 0 | 0 | 0 | 0 | 0 | 0 | 0 | 0 | 0 | 0 | 0 | 0 | 0 | 3 | 40 | 1 | 0 | 1584.8085 | 1.88605 | 2.545 | 5.139023 | 0.1261741 | 1
0 | 0 | 0 | 0 | 80 | 0 | 0 | 14 | 0 | 0 | 0 | 0 | 0 | 0 | 0 | 0 | 0 | 0 | 0 | 0 | 0 | 0 | 6 | 0 | 0 | 0 | 0 | 0 | 0 | 0 | 0 | 0 | 0 | 0 | 0 | 0 | 0 | 0 | 0 | 0 | 0 | 0 | 0 | 0 | 0 | 0 | 0 | 0 | 0 | 0 | 0 | 0 | 0 | 3 | 40 | 1 | 0 | 1591.622 | 1.8846 | 2.54 | 5.176761 | 0.1243255 | 1
0 | 0 | 0 | 0 | 80 | 0 | 0 | 13.5 | 0 | 0 | 0 | 0 | 0 | 0 | 0 | 0 | 0 | 0 | 0 | 0 | 0 | 0 | 6.5 | 0 | 0 | 0 | 0 | 0 | 0 | 0 | 0 | 0 | 0 | 0 | 0 | 0 | 0 | 0 | 0 | 0 | 0 | 0 | 0 | 0 | 0 | 0 | 0 | 0 | 0 | 0 | 0 | 0 | 0 | 3 | 40 | 1 | 0 | 1598.4355 | 1.88315 | 2.535 | 5.209546 | 0.1224319 | 1
0 | 0 | 0 | 0 | 80 | 0 | 0 | 20 | 0 | 0 | 0 | 0 | 0 | 0 | 0 | 0 | 0 | 0 | 0 | 0 | 0 | 0 | 0 | 0 | 0 | 0 | 0 | 0 | 0 | 0 | 0 | 0 | 0 | 0 | 0 | 0 | 0 | 0 | 0 | 0 | 0 | 0 | 0 | 0 | 0 | 0 | 0 | 0 | 0 | 0 | 0 | 0 | 0 | 2 | 40 | 1 | 0 | 1509.86 | 1.902 | 2.6 | 4.161029 | 0.144 | 1
0 | 2.5 | 0 | 0 | 65 | 0 | 0 | 0 | 0 | 32.5 | 0 | 0 | 0 | 0 | 0 | 0 | 0 | 0 | 0 | 0 | 0 | 0 | 0 | 0 | 0 | 0 | 0 | 0 | 0 | 0 | 0 | 0 | 0 | 0 | 0 | 0 | 0 | 0 | 0 | 0 | 0 | 0 | 0 | 0 | 0 | 0 | 0 | 0 | 0 | 0 | 0 | 0 | 0 | 3 | 40 | 1 | 0 | 1728.285 | 1.58725 | 2.025 | 6.132313 | 0.339816 | 1
0 | 7.5 | 0 | 0 | 61.7 | 0 | 0 | 0 | 0 | 30.8 | 0 | 0 | 0 | 0 | 0 | 0 | 0 | 0 | 0 | 0 | 0 | 0 | 0 | 0 | 0 | 0 | 0 | 0 | 0 | 0 | 0 | 0 | 0 | 0 | 0 | 0 | 0 | 0 | 0 | 0 | 0 | 0 | 0 | 0 | 0 | 0 | 0 | 0 | 0 | 0 | 0 | 0 | 0 | 3 | 40 | 1 | 0 | 1687.581 | 1.58866 | 2.075 | 7.108548 | 0.3309353 | 1
0 | 0 | 0 | 0 | 66.7 | 0 | 0 | 0 | 0 | 33.3 | 0 | 0 | 0 | 0 | 0 | 0 | 0 | 0 | 0 | 0 | 0 | 0 | 0 | 0 | 0 | 0 | 0 | 0 | 0 | 0 | 0 | 0 | 0 | 0 | 0 | 0 | 0 | 0 | 0 | 0 | 0 | 0 | 0 | 0 | 0 | 0 | 0 | 0 | 0 | 0 | 0 | 0 | 0 | 2 | 40 | 1 | 0 | 1748.726 | 1.58691 | 2 | 5.290739 | 0.3440392 | 0
0 | 0.018 | 0 | 0 | 89.982 | 0 | 0 | 0 | 0 | 0 | 0 | 0 | 0 | 0 | 0 | 0 | 0 | 0 | 0 | 0 | 0 | 10 | 0 | 0 | 0 | 0 | 0 | 0 | 0 | 0 | 0 | 0 | 0 | 0 | 0 | 0 | 0 | 0 | 0 | 0 | 0 | 0 | 0 | 0 | 0 | 0 | 0 | 0 | 0 | 0 | 0 | 0 | 0 | 3 | 40 | 1 | 0 | 1839.542572 | 1.7799604 | 2.00018 | 2.717652 | 0.1500158 | 1
0 | 0.09 | 0 | 0 | 89.91 | 0 | 0 | 0 | 0 | 0 | 0 | 0 | 0 | 0 | 0 | 0 | 0 | 0 | 0 | 0 | 0 | 10 | 0 | 0 | 0 | 0 | 0 | 0 | 0 | 0 | 0 | 0 | 0 | 0 | 0 | 0 | 0 | 0 | 0 | 0 | 0 | 0 | 0 | 0 | 0 | 0 | 0 | 0 | 0 | 0 | 0 | 0 | 0 | 3 | 40 | 1 | 0 | 1838.91286 | 1.779802 | 2.0009 | 2.762577 | 0.150079 | 1
0 | 0 | 0 | 0 | 76 | 0 | 0 | 0 | 0 | 0 | 0 | 0 | 0 | 0 | 0 | 0 | 0 | 0 | 0 | 0 | 0 | 0 | 0 | 0 | 0 | 0 | 0 | 0 | 0 | 0 | 0 | 4 | 20 | 0 | 0 | 0 | 0 | 0 | 0 | 0 | 0 | 0 | 0 | 0 | 0 | 0 | 0 | 0 | 0 | 0 | 0 | 0 | 0 | 3 | 40 | 1 | 0 | 1374.08 | 1.9004 | 2.16 | 5.48138 | 0.1550092 | 1
0 | 0 | 0 | 0 | 74 | 0 | 0 | 0 | 0 | 0 | 0 | 0 | 0 | 0 | 0 | 0 | 0 | 0 | 0 | 0 | 0 | 0 | 0 | 0 | 0 | 0 | 0 | 0 | 0 | 0 | 0 | 6 | 20 | 0 | 0 | 0 | 0 | 0 | 0 | 0 | 0 | 0 | 0 | 0 | 0 | 0 | 0 | 0 | 0 | 0 | 0 | 0 | 0 | 3 | 40 | 1 | 0 | 1337.92 | 1.9146 | 2.14 | 5.932792 | 0.1786305 | 1
0 | 0 | 0 | 0 | 70 | 0 | 0 | 0 | 0 | 0 | 0 | 0 | 0 | 0 | 0 | 0 | 0 | 0 | 0 | 0 | 0 | 0 | 0 | 0 | 0 | 0 | 0 | 0 | 0 | 0 | 0 | 10 | 20 | 0 | 0 | 0 | 0 | 0 | 0 | 0 | 0 | 0 | 0 | 0 | 0 | 0 | 0 | 0 | 0 | 0 | 0 | 0 | 0 | 3 | 40 | 1 | 0 | 1265.6 | 1.943 | 2.1 | 6.666989 | 0.2155481 | 1
0 | 0 | 0 | 0 | 80 | 0 | 0 | 0 | 0 | 0 | 0 | 0 | 0 | 0 | 0 | 0 | 0 | 0 | 0 | 0 | 0 | 0 | 0 | 0 | 0 | 0 | 0 | 0 | 0 | 0 | 0 | 2 | 18 | 0 | 0 | 0 | 0 | 0 | 0 | 0 | 0 | 0 | 0 | 0 | 0 | 0 | 0 | 0 | 0 | 0 | 0 | 0 | 0 | 3 | 40 | 1 | 0 | 1446.4 | 1.882 | 2.16 | 4.701564 | 0.1237578 | 1
0 | 0 | 0 | 0 | 78 | 0 | 0 | 0 | 0 | 0 | 0 | 0 | 0 | 0 | 0 | 0 | 0 | 0 | 0 | 0 | 0 | 0 | 0 | 0 | 0 | 0 | 0 | 0 | 0 | 0 | 0 | 4 | 18 | 0 | 0 | 0 | 0 | 0 | 0 | 0 | 0 | 0 | 0 | 0 | 0 | 0 | 0 | 0 | 0 | 0 | 0 | 0 | 0 | 3 | 40 | 1 | 0 | 1410.24 | 1.8962 | 2.14 | 5.248622 | 0.1540116 | 1
0 | 0 | 0 | 0 | 76 | 0 | 0 | 0 | 0 | 0 | 0 | 0 | 0 | 0 | 0 | 0 | 0 | 0 | 0 | 0 | 0 | 0 | 0 | 0 | 0 | 0 | 0 | 0 | 0 | 0 | 0 | 6 | 18 | 0 | 0 | 0 | 0 | 0 | 0 | 0 | 0 | 0 | 0 | 0 | 0 | 0 | 0 | 0 | 0 | 0 | 0 | 0 | 0 | 3 | 40 | 1 | 0 | 1374.08 | 1.9104 | 2.12 | 5.70441 | 0.1781006 | 1
0 | 0 | 0 | 0 | 70 | 0 | 0 | 0 | 0 | 0 | 0 | 0 | 0 | 0 | 0 | 0 | 0 | 0 | 0 | 0 | 0 | 0 | 0 | 0 | 0 | 0 | 0 | 0 | 0 | 0 | 0 | 0 | 10 | 0 | 0 | 0 | 0 | 0 | 0 | 0 | 0 | 0 | 20 | 0 | 0 | 0 | 0 | 0 | 0 | 0 | 0 | 0 | 0 | 3 | 40 | 1 | 0 | 1265.6 | 1.799 | 2.1 | 6.666989 | 0.1302651 | 1
0 | 0 | 0 | 0 | 86 | 0 | 0 | 0 | 0 | 0 | 0 | 0 | 0 | 0 | 0 | 0 | 0 | 0 | 0 | 0 | 0 | 0 | 0 | 7 | 0 | 0 | 0 | 0 | 0 | 0 | 0 | 0 | 7 | 0 | 0 | 0 | 0 | 0 | 0 | 0 | 0 | 0 | 0 | 0 | 0 | 0 | 0 | 0 | 0 | 0 | 0 | 0 | 0 | 3 | 40 | 1 | 0 | 1831.24 | 1.8951 | 2.21 | 4.174332 | 0.1874486 | 1
0 | 0 | 0 | 0 | 86 | 0 | 0 | 0 | 0 | 0 | 0 | 0 | 0 | 0 | 0 | 0 | 0 | 0 | 0 | 0 | 0 | 0 | 0 | 10 | 0 | 0 | 0 | 0 | 0 | 0 | 0 | 0 | 4 | 0 | 0 | 0 | 0 | 0 | 0 | 0 | 0 | 0 | 0 | 0 | 0 | 0 | 0 | 0 | 0 | 0 | 0 | 0 | 0 | 3 | 40 | 1 | 0 | 1949.68 | 1.9104 | 2.24 | 4.063898 | 0.2171171 | 1
0 | 0 | 0 | 0 | 86 | 0 | 0 | 0 | 0 | 0 | 0 | 0 | 0 | 0 | 0 | 0 | 0 | 0 | 0 | 0 | 0 | 0 | 0 | 8 | 0 | 0 | 0 | 0 | 0 | 0 | 0 | 0 | 6 | 0 | 0 | 0 | 0 | 0 | 0 | 0 | 0 | 0 | 0 | 0 | 0 | 0 | 0 | 0 | 0 | 0 | 0 | 0 | 0 | 3 | 40 | 1 | 0 | 1870.72 | 1.9002 | 2.22 | 4.162414 | 0.1979645 | 1
0 | 0 | 0 | 0 | 84 | 0 | 0 | 0 | 0 | 0 | 0 | 0 | 0 | 0 | 0 | 0 | 0 | 0 | 0 | 0 | 0 | 0 | 0 | 10 | 0 | 0 | 0 | 0 | 0 | 0 | 0 | 0 | 6 | 0 | 0 | 0 | 0 | 0 | 0 | 0 | 0 | 0 | 0 | 0 | 0 | 0 | 0 | 0 | 0 | 0 | 0 | 0 | 0 | 3 | 40 | 1 | 0 | 1913.52 | 1.9146 | 2.26 | 4.536123 | 0.2175519 | 1
0 | 0 | 0 | 0 | 86 | 0 | 0 | 0 | 0 | 0 | 0 | 0 | 0 | 0 | 0 | 0 | 0 | 0 | 0 | 0 | 0 | 0 | 0 | 6 | 0 | 0 | 0 | 0 | 0 | 0 | 0 | 0 | 8 | 0 | 0 | 0 | 0 | 0 | 0 | 0 | 0 | 0 | 0 | 0 | 0 | 0 | 0 | 0 | 0 | 0 | 0 | 0 | 0 | 3 | 40 | 1 | 0 | 1791.76 | 1.89 | 2.2 | 4.162414 | 0.176159 | 1
0 | 0 | 0 | 0 | 84 | 0 | 0 | 0 | 0 | 0 | 0 | 0 | 0 | 0 | 0 | 0 | 0 | 0 | 0 | 0 | 0 | 0 | 0 | 8 | 0 | 0 | 0 | 0 | 0 | 0 | 0 | 0 | 8 | 0 | 0 | 0 | 0 | 0 | 0 | 0 | 0 | 0 | 0 | 0 | 0 | 0 | 0 | 0 | 0 | 0 | 0 | 0 | 0 | 3 | 40 | 1 | 0 | 1834.56 | 1.9044 | 2.24 | 4.578138 | 0.1986571 | 1
0 | 0 | 0 | 0 | 86 | 0 | 0 | 0 | 0 | 0 | 0 | 0 | 0 | 0 | 0 | 0 | 0 | 0 | 0 | 0 | 0 | 0 | 0 | 4 | 0 | 0 | 0 | 0 | 0 | 0 | 0 | 0 | 10 | 0 | 0 | 0 | 0 | 0 | 0 | 0 | 0 | 0 | 0 | 0 | 0 | 0 | 0 | 0 | 0 | 0 | 0 | 0 | 0 | 3 | 40 | 1 | 0 | 1712.8 | 1.8798 | 2.18 | 4.063898 | 0.1505522 | 1
0 | 0 | 0 | 0 | 84 | 0 | 0 | 0 | 0 | 0 | 0 | 0 | 0 | 0 | 0 | 0 | 0 | 0 | 0 | 0 | 0 | 0 | 0 | 6 | 0 | 0 | 0 | 0 | 0 | 0 | 0 | 0 | 10 | 0 | 0 | 0 | 0 | 0 | 0 | 0 | 0 | 0 | 0 | 0 | 0 | 0 | 0 | 0 | 0 | 0 | 0 | 0 | 0 | 3 | 40 | 1 | 0 | 1755.6 | 1.8942 | 2.22 | 4.536123 | 0.1771789 | 1
0 | 0 | 0 | 0 | 86 | 0 | 0 | 0 | 0 | 0 | 0 | 0 | 0 | 0 | 0 | 0 | 0 | 0 | 0 | 0 | 0 | 0 | 0 | 2 | 0 | 0 | 0 | 0 | 0 | 0 | 0 | 0 | 12 | 0 | 0 | 0 | 0 | 0 | 0 | 0 | 0 | 0 | 0 | 0 | 0 | 0 | 0 | 0 | 0 | 0 | 0 | 0 | 0 | 3 | 40 | 1 | 0 | 1633.84 | 1.8696 | 2.16 | 3.844895 | 0.1187091 | 1
0 | 0 | 0 | 0 | 84 | 0 | 0 | 0 | 0 | 0 | 0 | 0 | 0 | 0 | 0 | 0 | 0 | 0 | 0 | 0 | 0 | 0 | 0 | 4 | 0 | 0 | 0 | 0 | 0 | 0 | 0 | 0 | 12 | 0 | 0 | 0 | 0 | 0 | 0 | 0 | 0 | 0 | 0 | 0 | 0 | 0 | 0 | 0 | 0 | 0 | 0 | 0 | 0 | 3 | 40 | 1 | 0 | 1676.64 | 1.884 | 2.2 | 4.404126 | 0.1520263 | 1
0 | 0 | 0 | 0 | 86 | 0 | 0 | 0 | 0 | 0 | 0 | 0 | 0 | 0 | 0 | 0 | 0 | 0 | 0 | 0 | 0 | 0 | 0 | 0 | 0 | 0 | 0 | 0 | 0 | 0 | 0 | 0 | 14 | 0 | 0 | 0 | 0 | 0 | 0 | 0 | 0 | 0 | 0 | 0 | 0 | 0 | 0 | 0 | 0 | 0 | 0 | 0 | 0 | 2 | 40 | 1 | 0 | 1554.88 | 1.8594 | 2.14 | 3.36755 | 0.07286728 | 1
0 | 0 | 0 | 0 | 85 | 0 | 0 | 0 | 0 | 0 | 0 | 0 | 0 | 0 | 0 | 0 | 0 | 0 | 0 | 0 | 0 | 0 | 0 | 7 | 0 | 0 | 0 | 0 | 0 | 0 | 0 | 0 | 8 | 0 | 0 | 0 | 0 | 0 | 0 | 0 | 0 | 0 | 0 | 0 | 0 | 0 | 0 | 0 | 0 | 0 | 0 | 0 | 0 | 3 | 40 | 1 | 0 | 1813.16 | 1.8972 | 2.22 | 4.376724 | 0.1878834 | 1
0 | 0 | 0 | 0 | 83 | 0 | 0 | 0 | 0 | 0 | 0 | 0 | 0 | 0 | 0 | 0 | 0 | 0 | 0 | 0 | 0 | 0 | 0 | 9 | 0 | 0 | 0 | 0 | 0 | 0 | 0 | 0 | 8 | 0 | 0 | 0 | 0 | 0 | 0 | 0 | 0 | 0 | 0 | 0 | 0 | 0 | 0 | 0 | 0 | 0 | 0 | 0 | 0 | 3 | 40 | 1 | 0 | 1855.96 | 1.9116 | 2.26 | 4.768142 | 0.2086275 | 1
0 | 0 | 0 | 0 | 82 | 0 | 0 | 0 | 0 | 0 | 0 | 0 | 0 | 0 | 0 | 0 | 0 | 0 | 0 | 0 | 0 | 0 | 0 | 9 | 0 | 0 | 0 | 0 | 0 | 0 | 0 | 0 | 9 | 0 | 0 | 0 | 0 | 0 | 0 | 0 | 0 | 0 | 0 | 0 | 0 | 0 | 0 | 0 | 0 | 0 | 0 | 0 | 0 | 3 | 40 | 1 | 0 | 1837.88 | 1.9137 | 2.27 | 4.957144 | 0.2088524 | 1
0 | 0 | 0 | 0 | 85 | 0 | 0 | 0 | 0 | 0 | 0 | 0 | 0 | 0 | 0 | 0 | 0 | 0 | 0 | 0 | 0 | 0 | 0 | 5 | 0 | 0 | 0 | 0 | 0 | 0 | 0 | 0 | 10 | 0 | 0 | 0 | 0 | 0 | 0 | 0 | 0 | 0 | 0 | 0 | 0 | 0 | 0 | 0 | 0 | 0 | 0 | 0 | 0 | 3 | 40 | 1 | 0 | 1734.2 | 1.887 | 2.2 | 4.30887 | 0.1645631 | 1
0 | 0 | 0 | 0 | 83 | 0 | 0 | 0 | 0 | 0 | 0 | 0 | 0 | 0 | 0 | 0 | 0 | 0 | 0 | 0 | 0 | 0 | 0 | 7 | 0 | 0 | 0 | 0 | 0 | 0 | 0 | 0 | 10 | 0 | 0 | 0 | 0 | 0 | 0 | 0 | 0 | 0 | 0 | 0 | 0 | 0 | 0 | 0 | 0 | 0 | 0 | 0 | 0 | 3 | 40 | 1 | 0 | 1777 | 1.9014 | 2.24 | 4.748465 | 0.1886797 | 1
0 | 0 | 0 | 0 | 81 | 0 | 0 | 0 | 0 | 0 | 0 | 0 | 0 | 0 | 0 | 0 | 0 | 0 | 0 | 0 | 0 | 0 | 0 | 9 | 0 | 0 | 0 | 0 | 0 | 0 | 0 | 0 | 10 | 0 | 0 | 0 | 0 | 0 | 0 | 0 | 0 | 0 | 0 | 0 | 0 | 0 | 0 | 0 | 0 | 0 | 0 | 0 | 0 | 3 | 40 | 1 | 0 | 1819.8 | 1.9158 | 2.28 | 5.135876 | 0.2090559 | 1
0 | 0 | 0 | 0 | 84 | 0 | 0 | 0 | 0 | 0 | 0 | 0 | 0 | 0 | 0 | 0 | 0 | 0 | 0 | 0 | 0 | 0 | 0 | 5 | 0 | 0 | 0 | 0 | 0 | 0 | 0 | 0 | 11 | 0 | 0 | 0 | 0 | 0 | 0 | 0 | 0 | 0 | 0 | 0 | 0 | 0 | 0 | 0 | 0 | 0 | 0 | 0 | 0 | 3 | 40 | 1 | 0 | 1716.12 | 1.8891 | 2.21 | 4.482279 | 0.1651611 | 1
0 | 0 | 0 | 0 | 82 | 0 | 0 | 0 | 0 | 0 | 0 | 0 | 0 | 0 | 0 | 0 | 0 | 0 | 0 | 0 | 0 | 0 | 0 | 7 | 0 | 0 | 0 | 0 | 0 | 0 | 0 | 0 | 11 | 0 | 0 | 0 | 0 | 0 | 0 | 0 | 0 | 0 | 0 | 0 | 0 | 0 | 0 | 0 | 0 | 0 | 0 | 0 | 0 | 3 | 40 | 1 | 0 | 1758.92 | 1.9035 | 2.25 | 4.919883 | 0.1890417 | 1
0 | 0 | 0 | 0 | 80 | 0 | 0 | 0 | 0 | 0 | 0 | 0 | 0 | 0 | 0 | 0 | 0 | 0 | 0 | 0 | 0 | 0 | 0 | 9 | 0 | 0 | 0 | 0 | 0 | 0 | 0 | 0 | 11 | 0 | 0 | 0 | 0 | 0 | 0 | 0 | 0 | 0 | 0 | 0 | 0 | 0 | 0 | 0 | 0 | 0 | 0 | 0 | 0 | 3 | 40 | 1 | 0 | 1801.72 | 1.9179 | 2.29 | 5.305253 | 0.2092381 | 1
0 | 0 | 0 | 0 | 85 | 0 | 0 | 0 | 0 | 0 | 0 | 0 | 0 | 0 | 0 | 0 | 0 | 0 | 0 | 0 | 0 | 0 | 0 | 3 | 0 | 0 | 0 | 0 | 0 | 0 | 0 | 0 | 12 | 0 | 0 | 0 | 0 | 0 | 0 | 0 | 0 | 0 | 0 | 0 | 0 | 0 | 0 | 0 | 0 | 0 | 0 | 0 | 0 | 3 | 40 | 1 | 0 | 1655.24 | 1.8768 | 2.18 | 4.139125 | 0.1365788 | 1
0 | 0 | 0 | 0 | 83 | 0 | 0 | 0 | 0 | 0 | 0 | 0 | 0 | 0 | 0 | 0 | 0 | 0 | 0 | 0 | 0 | 0 | 0 | 5 | 0 | 0 | 0 | 0 | 0 | 0 | 0 | 0 | 12 | 0 | 0 | 0 | 0 | 0 | 0 | 0 | 0 | 0 | 0 | 0 | 0 | 0 | 0 | 0 | 0 | 0 | 0 | 0 | 0 | 3 | 40 | 1 | 0 | 1698.04 | 1.8912 | 2.22 | 4.64713 | 0.1657304 | 1
0 | 0 | 0 | 0 | 81 | 0 | 0 | 0 | 0 | 0 | 0 | 0 | 0 | 0 | 0 | 0 | 0 | 0 | 0 | 0 | 0 | 0 | 0 | 7 | 0 | 0 | 0 | 0 | 0 | 0 | 0 | 0 | 12 | 0 | 0 | 0 | 0 | 0 | 0 | 0 | 0 | 0 | 0 | 0 | 0 | 0 | 0 | 0 | 0 | 0 | 0 | 0 | 0 | 3 | 40 | 1 | 0 | 1740.84 | 1.9056 | 2.26 | 5.082718 | 0.1893796 | 1
0 | 0 | 0 | 0 | 79 | 0 | 0 | 0 | 0 | 0 | 0 | 0 | 0 | 0 | 0 | 0 | 0 | 0 | 0 | 0 | 0 | 0 | 0 | 9 | 0 | 0 | 0 | 0 | 0 | 0 | 0 | 0 | 12 | 0 | 0 | 0 | 0 | 0 | 0 | 0 | 0 | 0 | 0 | 0 | 0 | 0 | 0 | 0 | 0 | 0 | 0 | 0 | 0 | 3 | 40 | 1 | 0 | 1783.64 | 1.92 | 2.3 | 5.466022 | 0.2093991 | 1
0 | 0 | 0 | 0 | 70 | 0 | 0 | 0 | 0 | 0 | 10 | 0 | 0 | 0 | 0 | 0 | 0 | 0 | 0 | 0 | 0 | 0 | 0 | 0 | 0 | 0 | 0 | 0 | 0 | 0 | 0 | 0 | 20 | 0 | 0 | 0 | 0 | 0 | 0 | 0 | 0 | 0 | 0 | 0 | 0 | 0 | 0 | 0 | 0 | 0 | 0 | 0 | 0 | 3 | 40 | 1 | 0 | 1442.5 | 1.877 | 2.2 | 6.666989 | 0.08283115 | 1
0 | 0 | 0 | 0 | 60 | 0 | 0 | 0 | 0 | 0 | 20 | 0 | 0 | 0 | 0 | 0 | 0 | 0 | 0 | 0 | 0 | 0 | 0 | 0 | 0 | 0 | 0 | 0 | 0 | 0 | 0 | 0 | 20 | 0 | 0 | 0 | 0 | 0 | 0 | 0 | 0 | 0 | 0 | 0 | 0 | 0 | 0 | 0 | 0 | 0 | 0 | 0 | 0 | 3 | 40 | 1 | 0 | 1438.6 | 1.882 | 2.2 | 7.901219 | 0.0813388 | 1
0 | 0 | 0 | 0 | 84 | 0 | 0 | 0 | 0 | 0 | 0 | 0 | 0 | 0 | 0 | 0 | 0 | 0 | 0 | 0 | 0 | 0 | 0 | 0 | 0 | 0 | 0 | 0 | 0 | 0 | 0 | 0 | 16 | 0 | 0 | 0 | 0 | 0 | 0 | 0 | 0 | 0 | 0 | 0 | 0 | 0 | 0 | 0 | 0 | 0 | 0 | 0 | 0 | 2 | 40 | 1 | 0 | 1518.72 | 1.8636 | 2.16 | 3.656099 | 0.07698727 | 1
0 | 0 | 0 | 0 | 73 | 0 | 0 | 0 | 0 | 0 | 10 | 0 | 0 | 0 | 0 | 0 | 0 | 0 | 0 | 0 | 0 | 0 | 0 | 0 | 0 | 0 | 0 | 0 | 0 | 0 | 0 | 0 | 17 | 0 | 0 | 0 | 0 | 0 | 0 | 0 | 0 | 0 | 0 | 0 | 0 | 0 | 0 | 0 | 0 | 0 | 0 | 0 | 0 | 3 | 40 | 1 | 0 | 1496.74 | 1.8707 | 2.17 | 6.329536 | 0.07804172 | 1
0 | 0 | 0 | 0 | 75 | 0 | 0 | 0 | 0 | 0 | 5 | 0 | 0 | 0 | 0 | 0 | 0 | 0 | 0 | 0 | 0 | 0 | 0 | 0 | 0 | 0 | 0 | 0 | 0 | 0 | 0 | 0 | 20 | 0 | 0 | 0 | 0 | 0 | 0 | 0 | 0 | 0 | 0 | 0 | 0 | 0 | 0 | 0 | 0 | 0 | 0 | 0 | 0 | 3 | 40 | 1 | 0 | 1444.45 | 1.8745 | 2.2 | 5.716011 | 0.08345508 | 1
0 | 0 | 0 | 0 | 82 | 0 | 0 | 0 | 0 | 0 | 1 | 0 | 0 | 0 | 0 | 0 | 0 | 0 | 0 | 0 | 0 | 0 | 0 | 0 | 0 | 0 | 0 | 0 | 0 | 0 | 0 | 0 | 17 | 0 | 0 | 0 | 0 | 0 | 0 | 0 | 0 | 0 | 0 | 0 | 0 | 0 | 0 | 0 | 0 | 0 | 0 | 0 | 0 | 3 | 40 | 1 | 0 | 1500.25 | 1.8662 | 2.17 | 4.240928 | 0.07881345 | 1
0 | 0 | 0 | 0 | 81 | 0 | 0 | 0 | 0 | 0 | 2 | 0 | 0 | 0 | 0 | 0 | 0 | 0 | 0 | 0 | 0 | 0 | 0 | 0 | 0 | 0 | 0 | 0 | 0 | 0 | 0 | 0 | 17 | 0 | 0 | 0 | 0 | 0 | 0 | 0 | 0 | 0 | 0 | 0 | 0 | 0 | 0 | 0 | 0 | 0 | 0 | 0 | 0 | 3 | 40 | 1 | 0 | 1499.86 | 1.8667 | 2.17 | 4.574677 | 0.07874078 | 1
0 | 0 | 0 | 0 | 80 | 0 | 0 | 0 | 0 | 0 | 3 | 0 | 0 | 0 | 0 | 0 | 0 | 0 | 0 | 0 | 0 | 0 | 0 | 0 | 0 | 0 | 0 | 0 | 0 | 0 | 0 | 0 | 17 | 0 | 0 | 0 | 0 | 0 | 0 | 0 | 0 | 0 | 0 | 0 | 0 | 0 | 0 | 0 | 0 | 0 | 0 | 0 | 0 | 3 | 40 | 1 | 0 | 1499.47 | 1.8672 | 2.17 | 4.863896 | 0.07866486 | 1
0 | 0 | 0 | 0 | 79 | 0 | 0 | 0 | 0 | 0 | 4 | 0 | 0 | 0 | 0 | 0 | 0 | 0 | 0 | 0 | 0 | 0 | 0 | 0 | 0 | 0 | 0 | 0 | 0 | 0 | 0 | 0 | 17 | 0 | 0 | 0 | 0 | 0 | 0 | 0 | 0 | 0 | 0 | 0 | 0 | 0 | 0 | 0 | 0 | 0 | 0 | 0 | 0 | 3 | 40 | 1 | 0 | 1499.08 | 1.8677 | 2.17 | 5.123826 | 0.07858569 | 1
0 | 0 | 0 | 0 | 77 | 0 | 0 | 0 | 0 | 0 | 6 | 0 | 0 | 0 | 0 | 0 | 0 | 0 | 0 | 0 | 0 | 0 | 0 | 0 | 0 | 0 | 0 | 0 | 0 | 0 | 0 | 0 | 17 | 0 | 0 | 0 | 0 | 0 | 0 | 0 | 0 | 0 | 0 | 0 | 0 | 0 | 0 | 0 | 0 | 0 | 0 | 0 | 0 | 3 | 40 | 1 | 0 | 1498.3 | 1.8687 | 2.17 | 5.58176 | 0.07841754 | 1
0 | 0 | 0 | 0 | 75.5 | 0 | 0 | 0 | 0 | 0 | 7.5 | 0 | 0 | 0 | 0 | 0 | 0 | 0 | 0 | 0 | 0 | 0 | 0 | 0 | 0 | 0 | 0 | 0 | 0 | 0 | 0 | 0 | 17 | 0 | 0 | 0 | 0 | 0 | 0 | 0 | 0 | 0 | 0 | 0 | 0 | 0 | 0 | 0 | 0 | 0 | 0 | 0 | 0 | 3 | 40 | 1 | 0 | 1497.715 | 1.86945 | 2.17 | 5.884372 | 0.0782828 | 1
0 | 0 | 0 | 0 | 71.5 | 0 | 0 | 0 | 0 | 0 | 11.5 | 0 | 0 | 0 | 0 | 0 | 0 | 0 | 0 | 0 | 0 | 0 | 0 | 0 | 0 | 0 | 0 | 0 | 0 | 0 | 0 | 0 | 17 | 0 | 0 | 0 | 0 | 0 | 0 | 0 | 0 | 0 | 0 | 0 | 0 | 0 | 0 | 0 | 0 | 0 | 0 | 0 | 0 | 3 | 40 | 1 | 0 | 1496.155 | 1.87145 | 2.17 | 6.567236 | 0.07788708 | 1
0 | 0 | 0 | 0 | 66.5 | 0 | 0 | 0 | 0 | 0 | 16.5 | 0 | 0 | 0 | 0 | 0 | 0 | 0 | 0 | 0 | 0 | 0 | 0 | 0 | 0 | 0 | 0 | 0 | 0 | 0 | 0 | 0 | 17 | 0 | 0 | 0 | 0 | 0 | 0 | 0 | 0 | 0 | 0 | 0 | 0 | 0 | 0 | 0 | 0 | 0 | 0 | 0 | 0 | 3 | 40 | 1 | 0 | 1494.205 | 1.87395 | 2.17 | 7.232438 | 0.07731686 | 1
0 | 0 | 0 | 0 | 64 | 0 | 0 | 0 | 0 | 0 | 19 | 0 | 0 | 0 | 0 | 0 | 0 | 0 | 0 | 0 | 0 | 0 | 0 | 0 | 0 | 0 | 0 | 0 | 0 | 0 | 0 | 0 | 17 | 0 | 0 | 0 | 0 | 0 | 0 | 0 | 0 | 0 | 0 | 0 | 0 | 0 | 0 | 0 | 0 | 0 | 0 | 0 | 0 | 3 | 40 | 1 | 0 | 1493.23 | 1.8752 | 2.17 | 7.503185 | 0.07699974 | 1
0 | 0 | 0 | 0 | 61 | 0 | 0 | 0 | 0 | 0 | 22 | 0 | 0 | 0 | 0 | 0 | 0 | 0 | 0 | 0 | 0 | 0 | 0 | 0 | 0 | 0 | 0 | 0 | 0 | 0 | 0 | 0 | 17 | 0 | 0 | 0 | 0 | 0 | 0 | 0 | 0 | 0 | 0 | 0 | 0 | 0 | 0 | 0 | 0 | 0 | 0 | 0 | 0 | 3 | 40 | 1 | 0 | 1492.06 | 1.8767 | 2.17 | 7.781423 | 0.07659053 | 1
0 | 0 | 0 | 0 | 58 | 0 | 0 | 0 | 0 | 0 | 25 | 0 | 0 | 0 | 0 | 0 | 0 | 0 | 0 | 0 | 0 | 0 | 0 | 0 | 0 | 0 | 0 | 0 | 0 | 0 | 0 | 0 | 17 | 0 | 0 | 0 | 0 | 0 | 0 | 0 | 0 | 0 | 0 | 0 | 0 | 0 | 0 | 0 | 0 | 0 | 0 | 0 | 0 | 3 | 40 | 1 | 0 | 1490.89 | 1.8782 | 2.17 | 8.013271 | 0.07614959 | 1
0 | 0 | 0 | 0 | 91 | 0 | 0 | 0 | 0 | 0 | 0 | 0 | 0 | 0 | 0 | 0 | 0 | 0 | 0 | 0 | 0 | 0 | 0 | 0 | 0 | 0 | 0 | 0 | 0 | 0 | 0 | 0 | 9 | 0 | 0 | 0 | 0 | 0 | 0 | 0 | 0 | 0 | 0 | 0 | 0 | 0 | 0 | 0 | 0 | 0 | 0 | 0 | 0 | 2 | 40 | 1 | 0 | 1645.28 | 1.8489 | 2.09 | 2.515983 | 0.06009817 | 1
0 | 0 | 0 | 0 | 83 | 0 | 0 | 0 | 0 | 0 | 0 | 0 | 0 | 0 | 0 | 0 | 0 | 0 | 0 | 0 | 0 | 0 | 0 | 0 | 0 | 0 | 0 | 0 | 0 | 0 | 0 | 0 | 17 | 0 | 0 | 0 | 0 | 0 | 0 | 0 | 0 | 0 | 0 | 0 | 0 | 0 | 0 | 0 | 0 | 0 | 0 | 0 | 0 | 2 | 40 | 1 | 0 | 1500.64 | 1.8657 | 2.17 | 3.790921 | 0.07888289 | 1
0 | 0 | 0 | 0 | 75 | 0 | 0 | 0 | 0 | 0 | 0 | 0 | 0 | 0 | 0 | 0 | 0 | 0 | 0 | 0 | 0 | 0 | 0 | 0 | 0 | 0 | 0 | 0 | 0 | 0 | 0 | 0 | 25 | 0 | 0 | 0 | 0 | 0 | 0 | 0 | 0 | 0 | 0 | 0 | 0 | 0 | 0 | 0 | 0 | 0 | 0 | 0 | 0 | 2 | 40 | 1 | 0 | 1356 | 1.8825 | 2.25 | 4.675938 | 0.09093267 | 1
0 | 0 | 0 | 0 | 81 | 0 | 0 | 0 | 0 | 0 | 0 | 0 | 0 | 0 | 0 | 0 | 0 | 0 | 0 | 0 | 0 | 0 | 0 | 0 | 0 | 0 | 0 | 0 | 0 | 0 | 0 | 0 | 19 | 0 | 0 | 0 | 0 | 0 | 0 | 0 | 0 | 0 | 0 | 0 | 0 | 0 | 0 | 0 | 0 | 0 | 0 | 0 | 0 | 2 | 40 | 1 | 0 | 1464.48 | 1.8699 | 2.19 | 4.043141 | 0.08238319 | 1
0 | 0 | 0 | 0 | 80 | 0 | 0 | 0 | 0 | 0 | 2 | 0 | 0 | 0 | 0 | 0 | 0 | 0 | 0 | 0 | 0 | 0 | 0 | 0 | 0 | 0 | 0 | 0 | 0 | 0 | 0 | 0 | 18 | 0 | 0 | 0 | 0 | 0 | 0 | 0 | 0 | 0 | 0 | 0 | 0 | 0 | 0 | 0 | 0 | 0 | 0 | 0 | 0 | 3 | 40 | 1 | 0 | 1481.78 | 1.8688 | 2.18 | 4.701564 | 0.08051435 | 1
0 | 0 | 0 | 0 | 78 | 0 | 0 | 0 | 0 | 0 | 4 | 0 | 0 | 0 | 0 | 0 | 0 | 0 | 0 | 0 | 0 | 0 | 0 | 0 | 0 | 0 | 0 | 0 | 0 | 0 | 0 | 0 | 18 | 0 | 0 | 0 | 0 | 0 | 0 | 0 | 0 | 0 | 0 | 0 | 0 | 0 | 0 | 0 | 0 | 0 | 0 | 0 | 0 | 3 | 40 | 1 | 0 | 1481 | 1.8698 | 2.18 | 5.248622 | 0.08033654 | 1
0 | 0 | 0 | 0 | 76 | 0 | 0 | 0 | 0 | 0 | 6 | 0 | 0 | 0 | 0 | 0 | 0 | 0 | 0 | 0 | 0 | 0 | 0 | 0 | 0 | 0 | 0 | 0 | 0 | 0 | 0 | 0 | 18 | 0 | 0 | 0 | 0 | 0 | 0 | 0 | 0 | 0 | 0 | 0 | 0 | 0 | 0 | 0 | 0 | 0 | 0 | 0 | 0 | 3 | 40 | 1 | 0 | 1480.22 | 1.8708 | 2.18 | 5.70441 | 0.08014587 | 1
0 | 0 | 0 | 0 | 76 | 0 | 0 | 0 | 0 | 0 | 4 | 0 | 0 | 0 | 0 | 0 | 0 | 0 | 0 | 0 | 0 | 0 | 0 | 0 | 0 | 0 | 0 | 0 | 0 | 0 | 0 | 0 | 20 | 0 | 0 | 0 | 0 | 0 | 0 | 0 | 0 | 0 | 0 | 0 | 0 | 0 | 0 | 0 | 0 | 0 | 0 | 0 | 0 | 3 | 40 | 1 | 0 | 1444.84 | 1.874 | 2.2 | 5.48138 | 0.08357033 | 1
0 | 0 | 0 | 0 | 75 | 0 | 0 | 0 | 0 | 0 | 21 | 0 | 0 | 0 | 0 | 0 | 0 | 0 | 0 | 0 | 0 | 0 | 0 | 0 | 0 | 0 | 0 | 0 | 0 | 0 | 0 | 0 | 4 | 0 | 0 | 0 | 0 | 0 | 0 | 0 | 0 | 0 | 0 | 0 | 0 | 0 | 0 | 0 | 0 | 0 | 0 | 0 | 0 | 3 | 40 | 1 | 0 | 1727.49 | 1.8489 | 2.04 | 5.589778 | 0.04395213 | 1
0 | 0 | 0 | 0 | 82 | 0 | 0 | 0 | 0 | 0 | 0 | 0 | 0 | 0 | 0 | 0 | 0 | 0 | 0 | 0 | 0 | 0 | 0 | 0 | 0 | 0 | 0 | 0 | 0 | 0 | 0 | 0 | 18 | 0 | 0 | 0 | 0 | 0 | 0 | 0 | 0 | 0 | 0 | 0 | 0 | 0 | 0 | 0 | 0 | 0 | 0 | 0 | 0 | 2 | 40 | 1 | 0 | 1482.56 | 1.8678 | 2.18 | 3.919849 | 0.08067937 | 1
0 | 0 | 0 | 0 | 73 | 0 | 0 | 0 | 0 | 0 | 12 | 0 | 0 | 0 | 0 | 0 | 0 | 0 | 0 | 0 | 0 | 0 | 0 | 0 | 0 | 0 | 0 | 0 | 0 | 0 | 0 | 0 | 15 | 0 | 0 | 0 | 0 | 0 | 0 | 0 | 0 | 0 | 0 | 0 | 0 | 0 | 0 | 0 | 0 | 0 | 0 | 0 | 0 | 3 | 40 | 1 | 0 | 1532.12 | 1.8675 | 2.15 | 6.391962 | 0.07422095 | 1
0 | 0 | 0 | 0 | 70 | 0 | 0 | 0 | 0 | 0 | 15 | 0 | 0 | 0 | 0 | 0 | 0 | 0 | 0 | 0 | 0 | 0 | 0 | 0 | 0 | 0 | 0 | 0 | 0 | 0 | 0 | 0 | 15 | 0 | 0 | 0 | 0 | 0 | 0 | 0 | 0 | 0 | 0 | 0 | 0 | 0 | 0 | 0 | 0 | 0 | 0 | 0 | 0 | 3 | 40 | 1 | 0 | 1530.95 | 1.869 | 2.15 | 6.808244 | 0.07395269 | 1
0 | 0 | 0 | 0 | 68 | 0 | 0 | 0 | 0 | 0 | 17 | 0 | 0 | 0 | 0 | 0 | 0 | 0 | 0 | 0 | 0 | 0 | 0 | 0 | 0 | 0 | 0 | 0 | 0 | 0 | 0 | 0 | 15 | 0 | 0 | 0 | 0 | 0 | 0 | 0 | 0 | 0 | 0 | 0 | 0 | 0 | 0 | 0 | 0 | 0 | 0 | 0 | 0 | 3 | 40 | 1 | 0 | 1530.17 | 1.87 | 2.15 | 7.051367 | 0.07375636 | 1
0 | 0 | 0 | 0 | 64 | 0 | 0 | 0 | 0 | 0 | 21 | 0 | 0 | 0 | 0 | 0 | 0 | 0 | 0 | 0 | 0 | 0 | 0 | 0 | 0 | 0 | 0 | 0 | 0 | 0 | 0 | 0 | 15 | 0 | 0 | 0 | 0 | 0 | 0 | 0 | 0 | 0 | 0 | 0 | 0 | 0 | 0 | 0 | 0 | 0 | 0 | 0 | 0 | 3 | 40 | 1 | 0 | 1528.61 | 1.872 | 2.15 | 7.466042 | 0.07332121 | 1
0 | 0 | 0 | 0 | 60 | 0 | 0 | 0 | 0 | 0 | 25 | 0 | 0 | 0 | 0 | 0 | 0 | 0 | 0 | 0 | 0 | 0 | 0 | 0 | 0 | 0 | 0 | 0 | 0 | 0 | 0 | 0 | 15 | 0 | 0 | 0 | 0 | 0 | 0 | 0 | 0 | 0 | 0 | 0 | 0 | 0 | 0 | 0 | 0 | 0 | 0 | 0 | 0 | 3 | 40 | 1 | 0 | 1527.05 | 1.874 | 2.15 | 7.796184 | 0.07282857 | 1
0 | 0 | 0 | 0 | 63 | 0 | 0 | 0 | 0 | 0 | 0 | 0 | 0 | 0 | 0 | 0 | 0 | 0 | 0 | 0 | 0 | 0 | 0 | 0 | 0 | 0 | 0 | 0 | 0 | 0 | 0 | 0 | 37 | 0 | 0 | 0 | 0 | 0 | 0 | 0 | 0 | 0 | 0 | 0 | 0 | 0 | 0 | 0 | 0 | 0 | 0 | 0 | 0 | 2 | 40 | 1 | 0 | 1139.04 | 1.9077 | 2.37 | 5.479241 | 0.1013889 | 1
0 | 0 | 0 | 0 | 55 | 0 | 0 | 0 | 0 | 0 | 8 | 0 | 0 | 0 | 0 | 0 | 0 | 0 | 0 | 0 | 0 | 0 | 0 | 0 | 0 | 0 | 0 | 0 | 0 | 0 | 0 | 0 | 37 | 0 | 0 | 0 | 0 | 0 | 0 | 0 | 0 | 0 | 0 | 0 | 0 | 0 | 0 | 0 | 0 | 0 | 0 | 0 | 0 | 3 | 40 | 1 | 0 | 1135.92 | 1.9117 | 2.37 | 7.472811 | 0.09920741 | 1
0 | 0 | 0 | 0 | 75 | 0 | 0 | 0 | 0 | 0 | 0 | 0 | 5 | 0 | 0 | 0 | 0 | 0 | 0 | 0 | 0 | 0 | 0 | 0 | 0 | 0 | 0 | 0 | 0 | 0 | 0 | 0 | 20 | 0 | 0 | 0 | 0 | 0 | 0 | 0 | 0 | 0 | 0 | 0 | 0 | 0 | 0 | 0 | 0 | 0 | 0 | 0 | 0 | 3 | 40 | 1 | 0 | 1462.5 | 1.8635 | 2.15 | 5.716011 | 0.09561773 | 1
0 | 0 | 0 | 0 | 70 | 0 | 0 | 0 | 0 | 0 | 0 | 0 | 10 | 0 | 0 | 0 | 0 | 0 | 0 | 0 | 0 | 0 | 0 | 0 | 0 | 0 | 0 | 0 | 0 | 0 | 0 | 0 | 20 | 0 | 0 | 0 | 0 | 0 | 0 | 0 | 0 | 0 | 0 | 0 | 0 | 0 | 0 | 0 | 0 | 0 | 0 | 0 | 0 | 3 | 40 | 1 | 0 | 1478.6 | 1.855 | 2.1 | 6.666989 | 0.1052853 | 1
0 | 0 | 0 | 0 | 82.5 | 0 | 0 | 0 | 0 | 0 | 0 | 0 | 2.5 | 0 | 0 | 0 | 0 | 0 | 0 | 0 | 0 | 0 | 0 | 0 | 0 | 0 | 0 | 0 | 0 | 0 | 0 | 0 | 15 | 0 | 0 | 0 | 0 | 0 | 0 | 0 | 0 | 0 | 0 | 0 | 0 | 0 | 0 | 0 | 0 | 0 | 0 | 0 | 0 | 3 | 40 | 1 | 0 | 1544.85 | 1.85725 | 2.125 | 4.45279 | 0.08120922 | 1
0 | 0 | 0 | 0 | 81 | 0 | 0 | 0 | 0 | 0 | 0 | 0 | 4 | 0 | 0 | 0 | 0 | 0 | 0 | 0 | 0 | 0 | 0 | 0 | 0 | 0 | 0 | 0 | 0 | 0 | 0 | 0 | 15 | 0 | 0 | 0 | 0 | 0 | 0 | 0 | 0 | 0 | 0 | 0 | 0 | 0 | 0 | 0 | 0 | 0 | 0 | 0 | 0 | 3 | 40 | 1 | 0 | 1549.68 | 1.8547 | 2.11 | 4.856105 | 0.08462216 | 1
0 | 0 | 0 | 0 | 78 | 0 | 0 | 0 | 0 | 0 | 0 | 0 | 7 | 0 | 0 | 0 | 0 | 0 | 0 | 0 | 0 | 0 | 0 | 0 | 0 | 0 | 0 | 0 | 0 | 0 | 0 | 0 | 15 | 0 | 0 | 0 | 0 | 0 | 0 | 0 | 0 | 0 | 0 | 0 | 0 | 0 | 0 | 0 | 0 | 0 | 0 | 0 | 0 | 3 | 40 | 1 | 0 | 1559.34 | 1.8496 | 2.08 | 5.525457 | 0.09085065 | 1
0 | 0 | 0 | 0 | 76 | 0 | 0 | 0 | 0 | 0 | 0 | 0 | 9 | 0 | 0 | 0 | 0 | 0 | 0 | 0 | 0 | 0 | 0 | 0 | 0 | 0 | 0 | 0 | 0 | 0 | 0 | 0 | 15 | 0 | 0 | 0 | 0 | 0 | 0 | 0 | 0 | 0 | 0 | 0 | 0 | 0 | 0 | 0 | 0 | 0 | 0 | 0 | 0 | 3 | 40 | 1 | 0 | 1565.78 | 1.8462 | 2.06 | 5.902405 | 0.09462325 | 1
0 | 0 | 0 | 0 | 73 | 0 | 0 | 0 | 0 | 0 | 0 | 0 | 12 | 0 | 0 | 0 | 0 | 0 | 0 | 0 | 0 | 0 | 0 | 0 | 0 | 0 | 0 | 0 | 0 | 0 | 0 | 0 | 15 | 0 | 0 | 0 | 0 | 0 | 0 | 0 | 0 | 0 | 0 | 0 | 0 | 0 | 0 | 0 | 0 | 0 | 0 | 0 | 0 | 3 | 40 | 1 | 0 | 1575.44 | 1.8411 | 2.03 | 6.391962 | 0.09979875 | 1
0 | 0 | 0 | 0 | 72 | 0 | 0 | 0 | 0 | 0 | 0 | 0 | 8 | 0 | 0 | 0 | 0 | 0 | 0 | 0 | 0 | 0 | 0 | 0 | 0 | 0 | 0 | 0 | 0 | 0 | 0 | 0 | 20 | 0 | 0 | 0 | 0 | 0 | 0 | 0 | 0 | 0 | 0 | 0 | 0 | 0 | 0 | 0 | 0 | 0 | 0 | 0 | 0 | 3 | 40 | 1 | 0 | 1472.16 | 1.8584 | 2.12 | 6.323208 | 0.1016142 | 1
0 | 0 | 0 | 0 | 60 | 0 | 0 | 0 | 0 | 0 | 0 | 0 | 20 | 0 | 0 | 0 | 0 | 0 | 0 | 0 | 0 | 0 | 0 | 0 | 0 | 0 | 0 | 0 | 0 | 0 | 0 | 0 | 20 | 0 | 0 | 0 | 0 | 0 | 0 | 0 | 0 | 0 | 0 | 0 | 0 | 0 | 0 | 0 | 0 | 0 | 0 | 0 | 0 | 3 | 40 | 1 | 0 | 1510.8 | 1.838 | 2 | 7.901219 | 0.1205653 | 1
0 | 0 | 0 | 0 | 55 | 0 | 0 | 0 | 0 | 0 | 0 | 0 | 25 | 0 | 0 | 0 | 0 | 0 | 0 | 0 | 0 | 0 | 0 | 0 | 0 | 0 | 0 | 0 | 0 | 0 | 0 | 0 | 20 | 0 | 0 | 0 | 0 | 0 | 0 | 0 | 0 | 0 | 0 | 0 | 0 | 0 | 0 | 0 | 0 | 0 | 0 | 0 | 0 | 3 | 40 | 1 | 0 | 1526.9 | 1.8295 | 1.95 | 8.291985 | 0.1266679 | 1
0 | 0 | 0 | 0 | 80 | 0 | 0 | 0 | 0 | 0 | 0 | 0 | 4 | 0 | 0 | 0 | 0 | 0 | 0 | 0 | 0 | 0 | 0 | 0 | 0 | 0 | 0 | 0 | 0 | 0 | 0 | 0 | 16 | 0 | 0 | 0 | 0 | 0 | 0 | 0 | 0 | 0 | 0 | 0 | 0 | 0 | 0 | 0 | 0 | 0 | 0 | 0 | 0 | 3 | 40 | 1 | 0 | 1531.6 | 1.8568 | 2.12 | 4.993085 | 0.08656651 | 1
0 | 0 | 0 | 0 | 75.5 | 0 | 0 | 0 | 0 | 0 | 0 | 0 | 8.5 | 0 | 0 | 0 | 0 | 0 | 0 | 0 | 0 | 0 | 0 | 0 | 0 | 0 | 0 | 0 | 0 | 0 | 0 | 0 | 16 | 0 | 0 | 0 | 0 | 0 | 0 | 0 | 0 | 0 | 0 | 0 | 0 | 0 | 0 | 0 | 0 | 0 | 0 | 0 | 0 | 3 | 40 | 1 | 0 | 1546.09 | 1.84915 | 2.075 | 5.9446 | 0.09563356 | 1
0 | 0 | 0 | 0 | 71.5 | 0 | 0 | 0 | 0 | 0 | 0 | 0 | 12.5 | 0 | 0 | 0 | 0 | 0 | 0 | 0 | 0 | 0 | 0 | 0 | 0 | 0 | 0 | 0 | 0 | 0 | 0 | 0 | 16 | 0 | 0 | 0 | 0 | 0 | 0 | 0 | 0 | 0 | 0 | 0 | 0 | 0 | 0 | 0 | 0 | 0 | 0 | 0 | 0 | 3 | 40 | 1 | 0 | 1558.97 | 1.84235 | 2.035 | 6.593724 | 0.1025474 | 1
0 | 0 | 0 | 0 | 67 | 0 | 0 | 0 | 0 | 0 | 0 | 0 | 17 | 0 | 0 | 0 | 0 | 0 | 0 | 0 | 0 | 0 | 0 | 0 | 0 | 0 | 0 | 0 | 0 | 0 | 0 | 0 | 16 | 0 | 0 | 0 | 0 | 0 | 0 | 0 | 0 | 0 | 0 | 0 | 0 | 0 | 0 | 0 | 0 | 0 | 0 | 0 | 0 | 3 | 40 | 1 | 0 | 1573.46 | 1.8347 | 1.99 | 7.173704 | 0.1093019 | 1
0 | 0 | 0 | 0 | 63 | 0 | 0 | 0 | 0 | 0 | 0 | 0 | 21 | 0 | 0 | 0 | 0 | 0 | 0 | 0 | 0 | 0 | 0 | 0 | 0 | 0 | 0 | 0 | 0 | 0 | 0 | 0 | 16 | 0 | 0 | 0 | 0 | 0 | 0 | 0 | 0 | 0 | 0 | 0 | 0 | 0 | 0 | 0 | 0 | 0 | 0 | 0 | 0 | 3 | 40 | 1 | 0 | 1586.34 | 1.8279 | 1.95 | 7.583299 | 0.1145451 | 1
0 | 0 | 0 | 0 | 59 | 0 | 0 | 0 | 0 | 0 | 0 | 0 | 25 | 0 | 0 | 0 | 0 | 0 | 0 | 0 | 0 | 0 | 0 | 0 | 0 | 0 | 0 | 0 | 0 | 0 | 0 | 0 | 16 | 0 | 0 | 0 | 0 | 0 | 0 | 0 | 0 | 0 | 0 | 0 | 0 | 0 | 0 | 0 | 0 | 0 | 0 | 0 | 0 | 3 | 40 | 1 | 0 | 1599.22 | 1.8211 | 1.91 | 7.908032 | 0.1191713 | 1
0 | 0 | 0 | 0 | 54.5 | 0 | 0 | 0 | 0 | 0 | 0 | 0 | 29.5 | 0 | 0 | 0 | 0 | 0 | 0 | 0 | 0 | 0 | 0 | 0 | 0 | 0 | 0 | 0 | 0 | 0 | 0 | 0 | 16 | 0 | 0 | 0 | 0 | 0 | 0 | 0 | 0 | 0 | 0 | 0 | 0 | 0 | 0 | 0 | 0 | 0 | 0 | 0 | 0 | 3 | 40 | 1 | 0 | 1613.71 | 1.81345 | 1.865 | 8.182822 | 0.1237239 | 1
0 | 0 | 0 | 0 | 74 | 0 | 0 | 0 | 0 | 0 | 0 | 0 | 11 | 0 | 0 | 0 | 0 | 0 | 0 | 0 | 0 | 0 | 0 | 0 | 0 | 0 | 0 | 0 | 0 | 0 | 0 | 0 | 15 | 0 | 0 | 0 | 0 | 0 | 0 | 0 | 0 | 0 | 0 | 0 | 0 | 0 | 0 | 0 | 0 | 0 | 0 | 0 | 0 | 3 | 40 | 1 | 0 | 1572.22 | 1.8428 | 2.04 | 6.237716 | 0.09813338 | 1
0 | 0 | 0 | 0 | 60 | 0 | 0 | 0 | 0 | 0 | 0 | 0 | 25 | 0 | 0 | 0 | 0 | 0 | 0 | 0 | 0 | 0 | 0 | 0 | 0 | 0 | 0 | 0 | 0 | 0 | 0 | 0 | 15 | 0 | 0 | 0 | 0 | 0 | 0 | 0 | 0 | 0 | 0 | 0 | 0 | 0 | 0 | 0 | 0 | 0 | 0 | 0 | 0 | 3 | 40 | 1 | 0 | 1617.3 | 1.819 | 1.9 | 7.796184 | 0.1171281 | 1
0 | 0 | 0 | 0 | 80.5 | 0 | 0 | 0 | 0 | 0 | 0 | 0 | 2.5 | 0 | 0 | 0 | 0 | 0 | 0 | 0 | 0 | 0 | 0 | 0 | 0 | 0 | 0 | 0 | 0 | 0 | 0 | 0 | 17 | 0 | 0 | 0 | 0 | 0 | 0 | 0 | 0 | 0 | 0 | 0 | 0 | 0 | 0 | 0 | 0 | 0 | 0 | 0 | 0 | 3 | 40 | 1 | 0 | 1508.69 | 1.86145 | 2.145 | 4.723601 | 0.08503174 | 1
0 | 0 | 0 | 0 | 90 | 0 | 0 | 0 | 0 | 0 | 0 | 0 | 8 | 0 | 0 | 0 | 0 | 0 | 0 | 0 | 0 | 0 | 0 | 0 | 0 | 0 | 0 | 0 | 0 | 0 | 0 | 0 | 2 | 0 | 0 | 0 | 0 | 0 | 0 | 0 | 0 | 0 | 0 | 0 | 0 | 0 | 0 | 0 | 0 | 0 | 0 | 0 | 0 | 3 | 40 | 1 | 0 | 1797.6 | 1.8206 | 1.94 | 3.119444 | 0.05572827 | 1
0 | 0 | 0 | 0 | 88 | 0 | 0 | 0 | 0 | 0 | 0 | 0 | 10 | 0 | 0 | 0 | 0 | 0 | 0 | 0 | 0 | 0 | 0 | 0 | 0 | 0 | 0 | 0 | 0 | 0 | 0 | 0 | 2 | 0 | 0 | 0 | 0 | 0 | 0 | 0 | 0 | 0 | 0 | 0 | 0 | 0 | 0 | 0 | 0 | 0 | 0 | 0 | 0 | 3 | 40 | 1 | 0 | 1804.04 | 1.8172 | 1.92 | 3.5008 | 0.06006796 | 1
0 | 0 | 0 | 0 | 88 | 0 | 0 | 0 | 0 | 0 | 0 | 0 | 8 | 0 | 0 | 0 | 0 | 0 | 0 | 0 | 0 | 0 | 0 | 0 | 0 | 0 | 0 | 0 | 0 | 0 | 0 | 0 | 4 | 0 | 0 | 0 | 0 | 0 | 0 | 0 | 0 | 0 | 0 | 0 | 0 | 0 | 0 | 0 | 0 | 0 | 0 | 0 | 0 | 3 | 40 | 1 | 0 | 1761.44 | 1.8248 | 1.96 | 3.686322 | 0.06363144 | 1
0 | 0 | 0 | 0 | 86 | 0 | 0 | 0 | 0 | 0 | 0 | 0 | 10 | 0 | 0 | 0 | 0 | 0 | 0 | 0 | 0 | 0 | 0 | 0 | 0 | 0 | 0 | 0 | 0 | 0 | 0 | 0 | 4 | 0 | 0 | 0 | 0 | 0 | 0 | 0 | 0 | 0 | 0 | 0 | 0 | 0 | 0 | 0 | 0 | 0 | 0 | 0 | 0 | 3 | 40 | 1 | 0 | 1767.88 | 1.8214 | 1.94 | 4.063898 | 0.06767599 | 1
0 | 0 | 0 | 0 | 86 | 0 | 0 | 0 | 0 | 0 | 0 | 0 | 8 | 0 | 0 | 0 | 0 | 0 | 0 | 0 | 0 | 0 | 0 | 0 | 0 | 0 | 0 | 0 | 0 | 0 | 0 | 0 | 6 | 0 | 0 | 0 | 0 | 0 | 0 | 0 | 0 | 0 | 0 | 0 | 0 | 0 | 0 | 0 | 0 | 0 | 0 | 0 | 0 | 3 | 40 | 1 | 0 | 1725.28 | 1.829 | 1.98 | 4.162414 | 0.07040597 | 1
0 | 0 | 0 | 0 | 84 | 0 | 0 | 0 | 0 | 0 | 0 | 0 | 10 | 0 | 0 | 0 | 0 | 0 | 0 | 0 | 0 | 0 | 0 | 0 | 0 | 0 | 0 | 0 | 0 | 0 | 0 | 0 | 6 | 0 | 0 | 0 | 0 | 0 | 0 | 0 | 0 | 0 | 0 | 0 | 0 | 0 | 0 | 0 | 0 | 0 | 0 | 0 | 0 | 3 | 40 | 1 | 0 | 1731.72 | 1.8256 | 1.96 | 4.536123 | 0.07427409 | 1
0 | 0 | 0 | 0 | 84 | 0 | 0 | 0 | 0 | 0 | 0 | 0 | 8 | 0 | 0 | 0 | 0 | 0 | 0 | 0 | 0 | 0 | 0 | 0 | 0 | 0 | 0 | 0 | 0 | 0 | 0 | 0 | 8 | 0 | 0 | 0 | 0 | 0 | 0 | 0 | 0 | 0 | 0 | 0 | 0 | 0 | 0 | 0 | 0 | 0 | 0 | 0 | 0 | 3 | 40 | 1 | 0 | 1689.12 | 1.8332 | 2 | 4.578138 | 0.07635287 | 1
0 | 0 | 0 | 0 | 82 | 0 | 0 | 0 | 0 | 0 | 0 | 0 | 10 | 0 | 0 | 0 | 0 | 0 | 0 | 0 | 0 | 0 | 0 | 0 | 0 | 0 | 0 | 0 | 0 | 0 | 0 | 0 | 8 | 0 | 0 | 0 | 0 | 0 | 0 | 0 | 0 | 0 | 0 | 0 | 0 | 0 | 0 | 0 | 0 | 0 | 0 | 0 | 0 | 3 | 40 | 1 | 0 | 1695.56 | 1.8298 | 1.98 | 4.947887 | 0.08011217 | 1
0 | 0 | 0 | 0 | 66 | 0 | 0 | 0 | 0 | 0 | 0 | 0 | 24 | 0 | 0 | 0 | 0 | 0 | 0 | 0 | 0 | 0 | 0 | 0 | 0 | 0 | 0 | 0 | 0 | 0 | 0 | 0 | 10 | 0 | 0 | 0 | 0 | 0 | 0 | 0 | 0 | 0 | 0 | 0 | 0 | 0 | 0 | 0 | 0 | 0 | 0 | 0 | 0 | 3 | 40 | 1 | 0 | 1704.48 | 1.8102 | 1.86 | 7.042683 | 0.1046612 | 1
0 | 0 | 0 | 0 | 64 | 0 | 0 | 0 | 0 | 0 | 0 | 0 | 26 | 0 | 0 | 0 | 0 | 0 | 0 | 0 | 0 | 0 | 0 | 0 | 0 | 0 | 0 | 0 | 0 | 0 | 0 | 0 | 10 | 0 | 0 | 0 | 0 | 0 | 0 | 0 | 0 | 0 | 0 | 0 | 0 | 0 | 0 | 0 | 0 | 0 | 0 | 0 | 0 | 3 | 40 | 1 | 0 | 1710.92 | 1.8068 | 1.84 | 7.201603 | 0.1067041 | 1
0 | 0 | 0 | 0 | 83 | 0 | 0 | 0 | 0 | 0 | 0 | 0 | 5 | 0 | 0 | 0 | 0 | 0 | 0 | 0 | 0 | 0 | 0 | 0 | 0 | 0 | 0 | 0 | 0 | 0 | 0 | 0 | 12 | 0 | 0 | 0 | 0 | 0 | 0 | 0 | 0 | 0 | 0 | 0 | 0 | 0 | 0 | 0 | 0 | 0 | 0 | 0 | 0 | 3 | 40 | 1 | 0 | 1607.14 | 1.8467 | 2.07 | 4.64713 | 0.08036237 | 1
0 | 0 | 0 | 0 | 78 | 0 | 0 | 0 | 0 | 0 | 0 | 0 | 10 | 0 | 0 | 0 | 0 | 0 | 0 | 0 | 0 | 0 | 0 | 0 | 0 | 0 | 0 | 0 | 0 | 0 | 0 | 0 | 12 | 0 | 0 | 0 | 0 | 0 | 0 | 0 | 0 | 0 | 0 | 0 | 0 | 0 | 0 | 0 | 0 | 0 | 0 | 0 | 0 | 3 | 40 | 1 | 0 | 1623.24 | 1.8382 | 2.02 | 5.641636 | 0.09008196 | 1
0 | 0 | 0 | 0 | 74 | 0 | 0 | 0 | 0 | 0 | 0 | 0 | 14 | 0 | 0 | 0 | 0 | 0 | 0 | 0 | 0 | 0 | 0 | 0 | 0 | 0 | 0 | 0 | 0 | 0 | 0 | 0 | 12 | 0 | 0 | 0 | 0 | 0 | 0 | 0 | 0 | 0 | 0 | 0 | 0 | 0 | 0 | 0 | 0 | 0 | 0 | 0 | 0 | 3 | 40 | 1 | 0 | 1636.12 | 1.8314 | 1.98 | 6.256998 | 0.09662319 | 1
0 | 0 | 0 | 0 | 73 | 0 | 0 | 0 | 0 | 0 | 0 | 0 | 15 | 0 | 0 | 0 | 0 | 0 | 0 | 0 | 0 | 0 | 0 | 0 | 0 | 0 | 0 | 0 | 0 | 0 | 0 | 0 | 12 | 0 | 0 | 0 | 0 | 0 | 0 | 0 | 0 | 0 | 0 | 0 | 0 | 0 | 0 | 0 | 0 | 0 | 0 | 0 | 0 | 3 | 40 | 1 | 0 | 1639.34 | 1.8297 | 1.97 | 6.391962 | 0.09811682 | 1
0 | 0 | 0 | 0 | 70 | 0 | 0 | 0 | 0 | 0 | 0 | 0 | 18 | 0 | 0 | 0 | 0 | 0 | 0 | 0 | 0 | 0 | 0 | 0 | 0 | 0 | 0 | 0 | 0 | 0 | 0 | 0 | 12 | 0 | 0 | 0 | 0 | 0 | 0 | 0 | 0 | 0 | 0 | 0 | 0 | 0 | 0 | 0 | 0 | 0 | 0 | 0 | 0 | 3 | 40 | 1 | 0 | 1649 | 1.8246 | 1.94 | 6.758022 | 0.1022978 | 1
0 | 0 | 0 | 0 | 68 | 0 | 0 | 0 | 0 | 0 | 0 | 0 | 20 | 0 | 0 | 0 | 0 | 0 | 0 | 0 | 0 | 0 | 0 | 0 | 0 | 0 | 0 | 0 | 0 | 0 | 0 | 0 | 12 | 0 | 0 | 0 | 0 | 0 | 0 | 0 | 0 | 0 | 0 | 0 | 0 | 0 | 0 | 0 | 0 | 0 | 0 | 0 | 0 | 3 | 40 | 1 | 0 | 1655.44 | 1.8212 | 1.92 | 6.972538 | 0.1048549 | 1
0 | 0 | 0 | 0 | 66 | 0 | 0 | 0 | 0 | 0 | 0 | 0 | 22 | 0 | 0 | 0 | 0 | 0 | 0 | 0 | 0 | 0 | 0 | 0 | 0 | 0 | 0 | 0 | 0 | 0 | 0 | 0 | 12 | 0 | 0 | 0 | 0 | 0 | 0 | 0 | 0 | 0 | 0 | 0 | 0 | 0 | 0 | 0 | 0 | 0 | 0 | 0 | 0 | 3 | 40 | 1 | 0 | 1661.88 | 1.8178 | 1.9 | 7.165508 | 0.1072435 | 1
0 | 0 | 0 | 0 | 64 | 0 | 0 | 0 | 0 | 0 | 0 | 0 | 24 | 0 | 0 | 0 | 0 | 0 | 0 | 0 | 0 | 0 | 0 | 0 | 0 | 0 | 0 | 0 | 0 | 0 | 0 | 0 | 12 | 0 | 0 | 0 | 0 | 0 | 0 | 0 | 0 | 0 | 0 | 0 | 0 | 0 | 0 | 0 | 0 | 0 | 0 | 0 | 0 | 3 | 40 | 1 | 0 | 1668.32 | 1.8144 | 1.88 | 7.338301 | 0.1094744 | 1
0 | 0 | 0 | 0 | 81 | 0 | 0 | 0 | 0 | 0 | 0 | 0 | 5 | 0 | 0 | 0 | 0 | 0 | 0 | 0 | 0 | 0 | 0 | 0 | 0 | 0 | 0 | 0 | 0 | 0 | 0 | 0 | 14 | 0 | 0 | 0 | 0 | 0 | 0 | 0 | 0 | 0 | 0 | 0 | 0 | 0 | 0 | 0 | 0 | 0 | 0 | 0 | 0 | 3 | 40 | 1 | 0 | 1570.98 | 1.8509 | 2.09 | 4.95354 | 0.0847478 | 1
0 | 0 | 0 | 0 | 76 | 0 | 0 | 0 | 0 | 0 | 0 | 0 | 10 | 0 | 0 | 0 | 0 | 0 | 0 | 0 | 0 | 0 | 0 | 0 | 0 | 0 | 0 | 0 | 0 | 0 | 0 | 0 | 14 | 0 | 0 | 0 | 0 | 0 | 0 | 0 | 0 | 0 | 0 | 0 | 0 | 0 | 0 | 0 | 0 | 0 | 0 | 0 | 0 | 3 | 40 | 1 | 0 | 1587.08 | 1.8424 | 2.04 | 5.937584 | 0.09439407 | 1
0 | 0 | 0 | 0 | 72 | 0 | 0 | 0 | 0 | 0 | 0 | 0 | 14 | 0 | 0 | 0 | 0 | 0 | 0 | 0 | 0 | 0 | 0 | 0 | 0 | 0 | 0 | 0 | 0 | 0 | 0 | 0 | 14 | 0 | 0 | 0 | 0 | 0 | 0 | 0 | 0 | 0 | 0 | 0 | 0 | 0 | 0 | 0 | 0 | 0 | 0 | 0 | 0 | 3 | 40 | 1 | 0 | 1599.96 | 1.8356 | 2 | 6.544075 | 0.1009388 | 1
0 | 0 | 0 | 0 | 71 | 0 | 0 | 0 | 0 | 0 | 0 | 0 | 15 | 0 | 0 | 0 | 0 | 0 | 0 | 0 | 0 | 0 | 0 | 0 | 0 | 0 | 0 | 0 | 0 | 0 | 0 | 0 | 14 | 0 | 0 | 0 | 0 | 0 | 0 | 0 | 0 | 0 | 0 | 0 | 0 | 0 | 0 | 0 | 0 | 0 | 0 | 0 | 0 | 3 | 40 | 1 | 0 | 1603.18 | 1.8339 | 1.99 | 6.676745 | 0.1024392 | 1
0 | 0 | 0 | 0 | 66 | 0 | 0 | 0 | 0 | 0 | 0 | 0 | 20 | 0 | 0 | 0 | 0 | 0 | 0 | 0 | 0 | 0 | 0 | 0 | 0 | 0 | 0 | 0 | 0 | 0 | 0 | 0 | 14 | 0 | 0 | 0 | 0 | 0 | 0 | 0 | 0 | 0 | 0 | 0 | 0 | 0 | 0 | 0 | 0 | 0 | 0 | 0 | 0 | 3 | 40 | 1 | 0 | 1619.28 | 1.8254 | 1.94 | 7.245353 | 0.1092375 | 1
0 | 0 | 0 | 0 | 62 | 0 | 0 | 0 | 0 | 0 | 0 | 0 | 24 | 0 | 0 | 0 | 0 | 0 | 0 | 0 | 0 | 0 | 0 | 0 | 0 | 0 | 0 | 0 | 0 | 0 | 0 | 0 | 14 | 0 | 0 | 0 | 0 | 0 | 0 | 0 | 0 | 0 | 0 | 0 | 0 | 0 | 0 | 0 | 0 | 0 | 0 | 0 | 0 | 3 | 40 | 1 | 0 | 1632.16 | 1.8186 | 1.9 | 7.600879 | 0.11393 | 1
0 | 0 | 0 | 0 | 79 | 0 | 0 | 0 | 0 | 0 | 0 | 0 | 5 | 0 | 0 | 0 | 0 | 0 | 0 | 0 | 0 | 0 | 0 | 0 | 0 | 0 | 0 | 0 | 0 | 0 | 0 | 0 | 16 | 0 | 0 | 0 | 0 | 0 | 0 | 0 | 0 | 0 | 0 | 0 | 0 | 0 | 0 | 0 | 0 | 0 | 0 | 0 | 0 | 3 | 40 | 1 | 0 | 1534.82 | 1.8551 | 2.11 | 5.232008 | 0.0887186 | 1
0 | 0 | 0 | 0 | 74 | 0 | 0 | 0 | 0 | 0 | 0 | 0 | 10 | 0 | 0 | 0 | 0 | 0 | 0 | 0 | 0 | 0 | 0 | 0 | 0 | 0 | 0 | 0 | 0 | 0 | 0 | 0 | 16 | 0 | 0 | 0 | 0 | 0 | 0 | 0 | 0 | 0 | 0 | 0 | 0 | 0 | 0 | 0 | 0 | 0 | 0 | 0 | 0 | 3 | 40 | 1 | 0 | 1550.92 | 1.8466 | 2.06 | 6.205319 | 0.0983384 | 1
0 | 0 | 0 | 0 | 70 | 0 | 0 | 0 | 0 | 0 | 0 | 0 | 14 | 0 | 0 | 0 | 0 | 0 | 0 | 0 | 0 | 0 | 0 | 0 | 0 | 0 | 0 | 0 | 0 | 0 | 0 | 0 | 16 | 0 | 0 | 0 | 0 | 0 | 0 | 0 | 0 | 0 | 0 | 0 | 0 | 0 | 0 | 0 | 0 | 0 | 0 | 0 | 0 | 3 | 40 | 1 | 0 | 1563.8 | 1.8398 | 2.02 | 6.802697 | 0.1049093 | 1
0 | 0 | 0 | 0 | 64 | 0 | 0 | 0 | 0 | 0 | 0 | 0 | 20 | 0 | 0 | 0 | 0 | 0 | 0 | 0 | 0 | 0 | 0 | 0 | 0 | 0 | 0 | 0 | 0 | 0 | 0 | 0 | 16 | 0 | 0 | 0 | 0 | 0 | 0 | 0 | 0 | 0 | 0 | 0 | 0 | 0 | 0 | 0 | 0 | 0 | 0 | 0 | 0 | 3 | 40 | 1 | 0 | 1583.12 | 1.8296 | 1.96 | 7.489292 | 0.1132954 | 1
0 | 0 | 0 | 0 | 77 | 0 | 0 | 0 | 0 | 0 | 0 | 0 | 5 | 0 | 0 | 0 | 0 | 0 | 0 | 0 | 0 | 0 | 0 | 0 | 0 | 0 | 0 | 0 | 0 | 0 | 0 | 0 | 18 | 0 | 0 | 0 | 0 | 0 | 0 | 0 | 0 | 0 | 0 | 0 | 0 | 0 | 0 | 0 | 0 | 0 | 0 | 0 | 0 | 3 | 40 | 1 | 0 | 1498.66 | 1.8593 | 2.13 | 5.485426 | 0.09232827 | 1
0 | 0 | 0 | 0 | 72 | 0 | 0 | 0 | 0 | 0 | 0 | 0 | 10 | 0 | 0 | 0 | 0 | 0 | 0 | 0 | 0 | 0 | 0 | 0 | 0 | 0 | 0 | 0 | 0 | 0 | 0 | 0 | 18 | 0 | 0 | 0 | 0 | 0 | 0 | 0 | 0 | 0 | 0 | 0 | 0 | 0 | 0 | 0 | 0 | 0 | 0 | 0 | 0 | 3 | 40 | 1 | 0 | 1514.76 | 1.8508 | 2.08 | 6.447721 | 0.1019576 | 1
0 | 0 | 0 | 0 | 68 | 0 | 0 | 0 | 0 | 0 | 0 | 0 | 14 | 0 | 0 | 0 | 0 | 0 | 0 | 0 | 0 | 0 | 0 | 0 | 0 | 0 | 0 | 0 | 0 | 0 | 0 | 0 | 18 | 0 | 0 | 0 | 0 | 0 | 0 | 0 | 0 | 0 | 0 | 0 | 0 | 0 | 0 | 0 | 0 | 0 | 0 | 0 | 0 | 3 | 40 | 1 | 0 | 1527.64 | 1.844 | 2.04 | 7.035727 | 0.1085726 | 1
0 | 0 | 0 | 0 | 62 | 0 | 0 | 0 | 0 | 0 | 0 | 0 | 20 | 0 | 0 | 0 | 0 | 0 | 0 | 0 | 0 | 0 | 0 | 0 | 0 | 0 | 0 | 0 | 0 | 0 | 0 | 0 | 18 | 0 | 0 | 0 | 0 | 0 | 0 | 0 | 0 | 0 | 0 | 0 | 0 | 0 | 0 | 0 | 0 | 0 | 0 | 0 | 0 | 3 | 40 | 1 | 0 | 1546.96 | 1.8338 | 1.98 | 7.707195 | 0.1170622 | 1
0 | 0 | 0 | 0 | 86 | 0 | 0 | 0 | 0 | 0 | 0 | 0 | 12 | 0 | 0 | 0 | 0 | 0 | 0 | 0 | 0 | 0 | 0 | 0 | 0 | 0 | 0 | 0 | 0 | 0 | 0 | 0 | 2 | 0 | 0 | 0 | 0 | 0 | 0 | 0 | 0 | 0 | 0 | 0 | 0 | 0 | 0 | 0 | 0 | 0 | 0 | 0 | 0 | 3 | 40 | 1 | 0 | 1810.48 | 1.8138 | 1.9 | 3.844895 | 0.06393403 | 0
0 | 0 | 0 | 0 | 84 | 0 | 0 | 0 | 0 | 0 | 0 | 0 | 14 | 0 | 0 | 0 | 0 | 0 | 0 | 0 | 0 | 0 | 0 | 0 | 0 | 0 | 0 | 0 | 0 | 0 | 0 | 0 | 2 | 0 | 0 | 0 | 0 | 0 | 0 | 0 | 0 | 0 | 0 | 0 | 0 | 0 | 0 | 0 | 0 | 0 | 0 | 0 | 0 | 3 | 40 | 1 | 0 | 1816.92 | 1.8104 | 1.88 | 4.15728 | 0.06740801 | 0
0 | 0 | 0 | 0 | 82 | 0 | 0 | 0 | 0 | 0 | 0 | 0 | 16 | 0 | 0 | 0 | 0 | 0 | 0 | 0 | 0 | 0 | 0 | 0 | 0 | 0 | 0 | 0 | 0 | 0 | 0 | 0 | 2 | 0 | 0 | 0 | 0 | 0 | 0 | 0 | 0 | 0 | 0 | 0 | 0 | 0 | 0 | 0 | 0 | 0 | 0 | 0 | 0 | 3 | 40 | 1 | 0 | 1823.36 | 1.807 | 1.86 | 4.44187 | 0.07054786 | 0
0 | 0 | 0 | 0 | 78 | 0 | 0 | 0 | 0 | 0 | 0 | 0 | 20 | 0 | 0 | 0 | 0 | 0 | 0 | 0 | 0 | 0 | 0 | 0 | 0 | 0 | 0 | 0 | 0 | 0 | 0 | 0 | 2 | 0 | 0 | 0 | 0 | 0 | 0 | 0 | 0 | 0 | 0 | 0 | 0 | 0 | 0 | 0 | 0 | 0 | 0 | 0 | 0 | 3 | 40 | 1 | 0 | 1836.24 | 1.8002 | 1.82 | 4.938587 | 0.07598658 | 0
0 | 0 | 0 | 0 | 91 | 0 | 0 | 0 | 0 | 0 | 0 | 0 | 5 | 0 | 0 | 0 | 0 | 0 | 0 | 0 | 0 | 0 | 0 | 0 | 0 | 0 | 0 | 0 | 0 | 0 | 0 | 0 | 4 | 0 | 0 | 0 | 0 | 0 | 0 | 0 | 0 | 0 | 0 | 0 | 0 | 0 | 0 | 0 | 0 | 0 | 0 | 0 | 0 | 3 | 40 | 1 | 0 | 1751.78 | 1.8299 | 1.99 | 3.029995 | 0.05664795 | 0
0 | 0 | 0 | 0 | 84 | 0 | 0 | 0 | 0 | 0 | 0 | 0 | 12 | 0 | 0 | 0 | 0 | 0 | 0 | 0 | 0 | 0 | 0 | 0 | 0 | 0 | 0 | 0 | 0 | 0 | 0 | 0 | 4 | 0 | 0 | 0 | 0 | 0 | 0 | 0 | 0 | 0 | 0 | 0 | 0 | 0 | 0 | 0 | 0 | 0 | 0 | 0 | 0 | 3 | 40 | 1 | 0 | 1774.32 | 1.818 | 1.92 | 4.404126 | 0.07133022 | 0
0 | 0 | 0 | 0 | 82 | 0 | 0 | 0 | 0 | 0 | 0 | 0 | 14 | 0 | 0 | 0 | 0 | 0 | 0 | 0 | 0 | 0 | 0 | 0 | 0 | 0 | 0 | 0 | 0 | 0 | 0 | 0 | 4 | 0 | 0 | 0 | 0 | 0 | 0 | 0 | 0 | 0 | 0 | 0 | 0 | 0 | 0 | 0 | 0 | 0 | 0 | 0 | 0 | 3 | 40 | 1 | 0 | 1780.76 | 1.8146 | 1.9 | 4.712551 | 0.07465146 | 0
0 | 0 | 0 | 0 | 81 | 0 | 0 | 0 | 0 | 0 | 0 | 0 | 15 | 0 | 0 | 0 | 0 | 0 | 0 | 0 | 0 | 0 | 0 | 0 | 0 | 0 | 0 | 0 | 0 | 0 | 0 | 0 | 4 | 0 | 0 | 0 | 0 | 0 | 0 | 0 | 0 | 0 | 0 | 0 | 0 | 0 | 0 | 0 | 0 | 0 | 0 | 0 | 0 | 3 | 40 | 1 | 0 | 1783.98 | 1.8129 | 1.89 | 4.856105 | 0.07620098 | 0
0 | 0 | 0 | 0 | 80 | 0 | 0 | 0 | 0 | 0 | 0 | 0 | 16 | 0 | 0 | 0 | 0 | 0 | 0 | 0 | 0 | 0 | 0 | 0 | 0 | 0 | 0 | 0 | 0 | 0 | 0 | 0 | 4 | 0 | 0 | 0 | 0 | 0 | 0 | 0 | 0 | 0 | 0 | 0 | 0 | 0 | 0 | 0 | 0 | 0 | 0 | 0 | 0 | 3 | 40 | 1 | 0 | 1787.2 | 1.8112 | 1.88 | 4.993085 | 0.07768243 | 0
0 | 0 | 0 | 0 | 76 | 0 | 0 | 0 | 0 | 0 | 0 | 0 | 20 | 0 | 0 | 0 | 0 | 0 | 0 | 0 | 0 | 0 | 0 | 0 | 0 | 0 | 0 | 0 | 0 | 0 | 0 | 0 | 4 | 0 | 0 | 0 | 0 | 0 | 0 | 0 | 0 | 0 | 0 | 0 | 0 | 0 | 0 | 0 | 0 | 0 | 0 | 0 | 0 | 3 | 40 | 1 | 0 | 1800.08 | 1.8044 | 1.84 | 5.48138 | 0.08299783 | 0
0 | 0 | 0 | 0 | 89 | 0 | 0 | 0 | 0 | 0 | 0 | 0 | 5 | 0 | 0 | 0 | 0 | 0 | 0 | 0 | 0 | 0 | 0 | 0 | 0 | 0 | 0 | 0 | 0 | 0 | 0 | 0 | 6 | 0 | 0 | 0 | 0 | 0 | 0 | 0 | 0 | 0 | 0 | 0 | 0 | 0 | 0 | 0 | 0 | 0 | 0 | 0 | 0 | 3 | 40 | 1 | 0 | 1715.62 | 1.8341 | 2.01 | 3.511725 | 0.06382938 | 0
0 | 0 | 0 | 0 | 82 | 0 | 0 | 0 | 0 | 0 | 0 | 0 | 12 | 0 | 0 | 0 | 0 | 0 | 0 | 0 | 0 | 0 | 0 | 0 | 0 | 0 | 0 | 0 | 0 | 0 | 0 | 0 | 6 | 0 | 0 | 0 | 0 | 0 | 0 | 0 | 0 | 0 | 0 | 0 | 0 | 0 | 0 | 0 | 0 | 0 | 0 | 0 | 0 | 3 | 40 | 1 | 0 | 1738.16 | 1.8222 | 1.94 | 4.872392 | 0.07780206 | 0
0 | 0 | 0 | 0 | 80 | 0 | 0 | 0 | 0 | 0 | 0 | 0 | 14 | 0 | 0 | 0 | 0 | 0 | 0 | 0 | 0 | 0 | 0 | 0 | 0 | 0 | 0 | 0 | 0 | 0 | 0 | 0 | 6 | 0 | 0 | 0 | 0 | 0 | 0 | 0 | 0 | 0 | 0 | 0 | 0 | 0 | 0 | 0 | 0 | 0 | 0 | 0 | 0 | 3 | 40 | 1 | 0 | 1744.6 | 1.8188 | 1.92 | 5.176761 | 0.08103431 | 0
0 | 0 | 0 | 0 | 79 | 0 | 0 | 0 | 0 | 0 | 0 | 0 | 15 | 0 | 0 | 0 | 0 | 0 | 0 | 0 | 0 | 0 | 0 | 0 | 0 | 0 | 0 | 0 | 0 | 0 | 0 | 0 | 6 | 0 | 0 | 0 | 0 | 0 | 0 | 0 | 0 | 0 | 0 | 0 | 0 | 0 | 0 | 0 | 0 | 0 | 0 | 0 | 0 | 3 | 40 | 1 | 0 | 1747.82 | 1.8171 | 1.91 | 5.318249 | 0.08255053 | 0
0 | 0 | 0 | 0 | 78 | 0 | 0 | 0 | 0 | 0 | 0 | 0 | 16 | 0 | 0 | 0 | 0 | 0 | 0 | 0 | 0 | 0 | 0 | 0 | 0 | 0 | 0 | 0 | 0 | 0 | 0 | 0 | 6 | 0 | 0 | 0 | 0 | 0 | 0 | 0 | 0 | 0 | 0 | 0 | 0 | 0 | 0 | 0 | 0 | 0 | 0 | 0 | 0 | 3 | 40 | 1 | 0 | 1751.04 | 1.8154 | 1.9 | 5.453137 | 0.084005 | 0
0 | 0 | 0 | 0 | 76 | 0 | 0 | 0 | 0 | 0 | 0 | 0 | 18 | 0 | 0 | 0 | 0 | 0 | 0 | 0 | 0 | 0 | 0 | 0 | 0 | 0 | 0 | 0 | 0 | 0 | 0 | 0 | 6 | 0 | 0 | 0 | 0 | 0 | 0 | 0 | 0 | 0 | 0 | 0 | 0 | 0 | 0 | 0 | 0 | 0 | 0 | 0 | 0 | 3 | 40 | 1 | 0 | 1757.48 | 1.812 | 1.88 | 5.70441 | 0.08674099 | 0
0 | 0 | 0 | 0 | 74 | 0 | 0 | 0 | 0 | 0 | 0 | 0 | 20 | 0 | 0 | 0 | 0 | 0 | 0 | 0 | 0 | 0 | 0 | 0 | 0 | 0 | 0 | 0 | 0 | 0 | 0 | 0 | 6 | 0 | 0 | 0 | 0 | 0 | 0 | 0 | 0 | 0 | 0 | 0 | 0 | 0 | 0 | 0 | 0 | 0 | 0 | 0 | 0 | 3 | 40 | 1 | 0 | 1763.92 | 1.8086 | 1.86 | 5.932792 | 0.08926388 | 0
0 | 0 | 0 | 0 | 72 | 0 | 0 | 0 | 0 | 0 | 0 | 0 | 22 | 0 | 0 | 0 | 0 | 0 | 0 | 0 | 0 | 0 | 0 | 0 | 0 | 0 | 0 | 0 | 0 | 0 | 0 | 0 | 6 | 0 | 0 | 0 | 0 | 0 | 0 | 0 | 0 | 0 | 0 | 0 | 0 | 0 | 0 | 0 | 0 | 0 | 0 | 0 | 0 | 3 | 40 | 1 | 0 | 1770.36 | 1.8052 | 1.84 | 6.140024 | 0.09159127 | 0
0 | 0 | 0 | 0 | 70 | 0 | 0 | 0 | 0 | 0 | 0 | 0 | 24 | 0 | 0 | 0 | 0 | 0 | 0 | 0 | 0 | 0 | 0 | 0 | 0 | 0 | 0 | 0 | 0 | 0 | 0 | 0 | 6 | 0 | 0 | 0 | 0 | 0 | 0 | 0 | 0 | 0 | 0 | 0 | 0 | 0 | 0 | 0 | 0 | 0 | 0 | 0 | 0 | 3 | 40 | 1 | 0 | 1776.8 | 1.8018 | 1.82 | 6.3275 | 0.09373772 | 0
0 | 0 | 0 | 0 | 87 | 0 | 0 | 0 | 0 | 0 | 0 | 0 | 5 | 0 | 0 | 0 | 0 | 0 | 0 | 0 | 0 | 0 | 0 | 0 | 0 | 0 | 0 | 0 | 0 | 0 | 0 | 0 | 8 | 0 | 0 | 0 | 0 | 0 | 0 | 0 | 0 | 0 | 0 | 0 | 0 | 0 | 0 | 0 | 0 | 0 | 0 | 0 | 0 | 3 | 40 | 1 | 0 | 1679.46 | 1.8383 | 2.03 | 3.933216 | 0.07002935 | 0
0 | 0 | 0 | 0 | 78 | 0 | 0 | 0 | 0 | 0 | 0 | 0 | 14 | 0 | 0 | 0 | 0 | 0 | 0 | 0 | 0 | 0 | 0 | 0 | 0 | 0 | 0 | 0 | 0 | 0 | 0 | 0 | 8 | 0 | 0 | 0 | 0 | 0 | 0 | 0 | 0 | 0 | 0 | 0 | 0 | 0 | 0 | 0 | 0 | 0 | 0 | 0 | 0 | 3 | 40 | 1 | 0 | 1708.44 | 1.823 | 1.94 | 5.580311 | 0.08674676 | 0
0 | 0 | 0 | 0 | 77 | 0 | 0 | 0 | 0 | 0 | 0 | 0 | 15 | 0 | 0 | 0 | 0 | 0 | 0 | 0 | 0 | 0 | 0 | 0 | 0 | 0 | 0 | 0 | 0 | 0 | 0 | 0 | 8 | 0 | 0 | 0 | 0 | 0 | 0 | 0 | 0 | 0 | 0 | 0 | 0 | 0 | 0 | 0 | 0 | 0 | 0 | 0 | 0 | 3 | 40 | 1 | 0 | 1711.66 | 1.8213 | 1.93 | 5.719681 | 0.08824574 | 0
0 | 0 | 0 | 0 | 76 | 0 | 0 | 0 | 0 | 0 | 0 | 0 | 16 | 0 | 0 | 0 | 0 | 0 | 0 | 0 | 0 | 0 | 0 | 0 | 0 | 0 | 0 | 0 | 0 | 0 | 0 | 0 | 8 | 0 | 0 | 0 | 0 | 0 | 0 | 0 | 0 | 0 | 0 | 0 | 0 | 0 | 0 | 0 | 0 | 0 | 0 | 0 | 0 | 3 | 40 | 1 | 0 | 1714.88 | 1.8196 | 1.92 | 5.852423 | 0.08968746 | 0
0 | 0 | 0 | 0 | 80 | 0 | 0 | 0 | 0 | 0 | 0 | 0 | 5 | 0 | 0 | 0 | 0 | 0 | 0 | 0 | 0 | 0 | 0 | 0 | 0 | 0 | 0 | 0 | 0 | 0 | 0 | 0 | 15 | 0 | 0 | 0 | 0 | 0 | 0 | 0 | 0 | 0 | 0 | 0 | 0 | 0 | 0 | 0 | 0 | 0 | 0 | 0 | 0 | 3 | 40 | 1 | 0 | 1552.9 | 1.853 | 2.1 | 5.096067 | 0.08678133 | 1
0 | 0 | 0 | 0 | 75 | 0 | 0 | 0 | 0 | 0 | 0 | 0 | 10 | 0 | 0 | 0 | 0 | 0 | 0 | 0 | 0 | 0 | 0 | 0 | 0 | 0 | 0 | 0 | 0 | 0 | 0 | 0 | 15 | 0 | 0 | 0 | 0 | 0 | 0 | 0 | 0 | 0 | 0 | 0 | 0 | 0 | 0 | 0 | 0 | 0 | 0 | 0 | 0 | 3 | 40 | 1 | 0 | 1569 | 1.8445 | 2.05 | 6.074779 | 0.09640928 | 1
0 | 0 | 0 | 0 | 70 | 0 | 0 | 0 | 0 | 0 | 0 | 0 | 15 | 0 | 0 | 0 | 0 | 0 | 0 | 0 | 0 | 0 | 0 | 0 | 0 | 0 | 0 | 0 | 0 | 0 | 0 | 0 | 15 | 0 | 0 | 0 | 0 | 0 | 0 | 0 | 0 | 0 | 0 | 0 | 0 | 0 | 0 | 0 | 0 | 0 | 0 | 0 | 0 | 3 | 40 | 1 | 0 | 1585.1 | 1.836 | 2 | 6.808244 | 0.1044701 | 1
0 | 0 | 0 | 0 | 65 | 0 | 0 | 0 | 0 | 0 | 0 | 0 | 20 | 0 | 0 | 0 | 0 | 0 | 0 | 0 | 0 | 0 | 0 | 0 | 0 | 0 | 0 | 0 | 0 | 0 | 0 | 0 | 15 | 0 | 0 | 0 | 0 | 0 | 0 | 0 | 0 | 0 | 0 | 0 | 0 | 0 | 0 | 0 | 0 | 0 | 0 | 0 | 0 | 3 | 40 | 1 | 0 | 1601.2 | 1.8275 | 1.95 | 7.370736 | 0.1113048 | 1
0 | 0 | 0 | 0 | 55 | 0 | 0 | 0 | 0 | 0 | 0 | 0 | 30 | 0 | 0 | 0 | 0 | 0 | 0 | 0 | 0 | 0 | 0 | 0 | 0 | 0 | 0 | 0 | 0 | 0 | 0 | 0 | 15 | 0 | 0 | 0 | 0 | 0 | 0 | 0 | 0 | 0 | 0 | 0 | 0 | 0 | 0 | 0 | 0 | 0 | 0 | 0 | 0 | 3 | 40 | 1 | 0 | 1633.4 | 1.8105 | 1.85 | 8.103247 | 0.122085 | 1
0 | 0 | 0 | 0 | 79 | 0 | 0 | 0 | 0 | 0 | 0 | 0 | 1 | 0 | 0 | 0 | 0 | 0 | 0 | 0 | 0 | 0 | 0 | 0 | 0 | 0 | 0 | 0 | 0 | 0 | 0 | 0 | 20 | 0 | 0 | 0 | 0 | 0 | 0 | 0 | 0 | 0 | 0 | 0 | 0 | 0 | 0 | 0 | 0 | 0 | 0 | 0 | 0 | 3 | 40 | 1 | 0 | 1449.62 | 1.8703 | 2.19 | 4.607956 | 0.08651537 | 1
0 | 0 | 0 | 0 | 77.5 | 0 | 0 | 0 | 0 | 0 | 0 | 0 | 2.5 | 0 | 0 | 0 | 0 | 0 | 0 | 0 | 0 | 0 | 0 | 0 | 0 | 0 | 0 | 0 | 0 | 0 | 0 | 0 | 20 | 0 | 0 | 0 | 0 | 0 | 0 | 0 | 0 | 0 | 0 | 0 | 0 | 0 | 0 | 0 | 0 | 0 | 0 | 0 | 0 | 3 | 40 | 1 | 0 | 1454.45 | 1.86775 | 2.175 | 5.085937 | 0.09009682 | 1
0 | 0 | 0 | 0 | 76 | 0 | 0 | 0 | 0 | 0 | 0 | 0 | 4 | 0 | 0 | 0 | 0 | 0 | 0 | 0 | 0 | 0 | 0 | 0 | 0 | 0 | 0 | 0 | 0 | 0 | 0 | 0 | 20 | 0 | 0 | 0 | 0 | 0 | 0 | 0 | 0 | 0 | 0 | 0 | 0 | 0 | 0 | 0 | 0 | 0 | 0 | 0 | 0 | 3 | 40 | 1 | 0 | 1459.28 | 1.8652 | 2.16 | 5.48138 | 0.09347171 | 1
0 | 0 | 0 | 0 | 80 | 0 | 0 | 0 | 0 | 0 | 0 | 0 | 2 | 0 | 0 | 0 | 0 | 0 | 0 | 0 | 0 | 0 | 0 | 0 | 0 | 0 | 0 | 0 | 0 | 0 | 0 | 0 | 18 | 0 | 0 | 0 | 0 | 0 | 0 | 0 | 0 | 0 | 0 | 0 | 0 | 0 | 0 | 0 | 0 | 0 | 0 | 0 | 0 | 3 | 40 | 1 | 0 | 1489 | 1.8644 | 2.16 | 4.701564 | 0.08563084 | 1
0 | 0 | 0 | 0 | 78 | 0 | 0 | 0 | 0 | 0 | 0 | 0 | 4 | 0 | 0 | 0 | 0 | 0 | 0 | 0 | 0 | 0 | 0 | 0 | 0 | 0 | 0 | 0 | 0 | 0 | 0 | 0 | 18 | 0 | 0 | 0 | 0 | 0 | 0 | 0 | 0 | 0 | 0 | 0 | 0 | 0 | 0 | 0 | 0 | 0 | 0 | 0 | 0 | 3 | 40 | 1 | 0 | 1495.44 | 1.861 | 2.14 | 5.248622 | 0.09018315 | 1
0 | 0 | 0 | 0 | 76 | 0 | 0 | 0 | 0 | 0 | 0 | 0 | 6 | 0 | 0 | 0 | 0 | 0 | 0 | 0 | 0 | 0 | 0 | 0 | 0 | 0 | 0 | 0 | 0 | 0 | 0 | 0 | 18 | 0 | 0 | 0 | 0 | 0 | 0 | 0 | 0 | 0 | 0 | 0 | 0 | 0 | 0 | 0 | 0 | 0 | 0 | 0 | 0 | 3 | 40 | 1 | 0 | 1501.88 | 1.8576 | 2.12 | 5.70441 | 0.09439407 | 1
0 | 0 | 0 | 0 | 79 | 0 | 0 | 0 | 0 | 0 | 0 | 0 | 6.6 | 0 | 0 | 0 | 0 | 0 | 0 | 0 | 0 | 0 | 0 | 0 | 0 | 0 | 0 | 0 | 0 | 0 | 0 | 0 | 14.4 | 0 | 0 | 0 | 0 | 0 | 0 | 0 | 0 | 0 | 0 | 0 | 0 | 0 | 0 | 0 | 0 | 0 | 0 | 0 | 0 | 3 | 40 | 1 | 0 | 1568.9 | 1.84902 | 2.078 | 5.360531 | 0.08885966 | 1
0 | 0 | 0 | 0 | 62 | 0 | 0 | 0 | 0 | 0 | 0 | 0 | 27 | 0 | 0 | 0 | 0 | 0 | 0 | 0 | 0 | 0 | 0 | 0 | 0 | 0 | 0 | 0 | 0 | 0 | 0 | 0 | 11 | 0 | 0 | 0 | 0 | 0 | 0 | 0 | 0 | 0 | 0 | 0 | 0 | 0 | 0 | 0 | 0 | 0 | 0 | 0 | 0 | 3 | 40 | 1 | 0 | 1696.06 | 1.8072 | 1.84 | 7.422598 | 0.1101552 | 1
0 | 0 | 0 | 0 | 62 | 0 | 0 | 0 | 0 | 0 | 0 | 0 | 26 | 0 | 0 | 0 | 0 | 0 | 0 | 0 | 0 | 0 | 0 | 0 | 0 | 0 | 0 | 0 | 0 | 0 | 0 | 0 | 12 | 0 | 0 | 0 | 0 | 0 | 0 | 0 | 0 | 0 | 0 | 0 | 0 | 0 | 0 | 0 | 0 | 0 | 0 | 0 | 0 | 3 | 40 | 1 | 0 | 1674.76 | 1.811 | 1.86 | 7.492024 | 0.1115572 | 1
0 | 0 | 0 | 0 | 60 | 0 | 0 | 0 | 0 | 0 | 0 | 0 | 26 | 0 | 0 | 0 | 0 | 0 | 0 | 0 | 0 | 0 | 0 | 0 | 0 | 0 | 0 | 0 | 0 | 0 | 0 | 0 | 14 | 0 | 0 | 0 | 0 | 0 | 0 | 0 | 0 | 0 | 0 | 0 | 0 | 0 | 0 | 0 | 0 | 0 | 0 | 0 | 0 | 3 | 40 | 1 | 0 | 1638.6 | 1.8152 | 1.88 | 7.749238 | 0.1160558 | 1
0 | 0 | 0 | 0 | 57.5 | 0 | 0 | 0 | 0 | 0 | 0 | 0 | 25 | 0 | 0 | 0 | 0 | 0 | 0 | 0 | 0 | 0 | 0 | 0 | 0 | 0 | 0 | 0 | 0 | 0 | 0 | 0 | 17.5 | 0 | 0 | 0 | 0 | 0 | 0 | 0 | 0 | 0 | 0 | 0 | 0 | 0 | 0 | 0 | 0 | 0 | 0 | 0 | 0 | 3 | 40 | 1 | 0 | 1572.1 | 1.82425 | 1.925 | 8.063502 | 0.1221042 | 1
0 | 0 | 0 | 0 | 56 | 0 | 0 | 0 | 0 | 0 | 0 | 0 | 24.5 | 0 | 0 | 0 | 0 | 0 | 0 | 0 | 0 | 0 | 0 | 0 | 0 | 0 | 0 | 0 | 0 | 0 | 0 | 0 | 19.5 | 0 | 0 | 0 | 0 | 0 | 0 | 0 | 0 | 0 | 0 | 0 | 0 | 0 | 0 | 0 | 0 | 0 | 0 | 0 | 0 | 3 | 40 | 1 | 0 | 1534.33 | 1.8293 | 1.95 | 8.215463 | 0.1252179 | 1
0 | 0 | 0 | 0 | 55 | 0 | 0 | 0 | 0 | 0 | 0 | 0 | 24 | 0 | 0 | 0 | 0 | 0 | 0 | 0 | 0 | 0 | 0 | 0 | 0 | 0 | 0 | 0 | 0 | 0 | 0 | 0 | 21 | 0 | 0 | 0 | 0 | 0 | 0 | 0 | 0 | 0 | 0 | 0 | 0 | 0 | 0 | 0 | 0 | 0 | 0 | 0 | 0 | 3 | 40 | 1 | 0 | 1505.6 | 1.8333 | 1.97 | 8.306808 | 0.1272246 | 1
0 | 0 | 0 | 0 | 74 | 0 | 0 | 0 | 0 | 0 | 0 | 0 | 6 | 0 | 0 | 0 | 0 | 0 | 0 | 0 | 0 | 0 | 0 | 0 | 0 | 0 | 0 | 0 | 0 | 0 | 0 | 0 | 20 | 0 | 0 | 0 | 0 | 0 | 0 | 0 | 0 | 0 | 0 | 0 | 0 | 0 | 0 | 0 | 0 | 0 | 0 | 0 | 0 | 3 | 40 | 1 | 0 | 1465.72 | 1.8618 | 2.14 | 5.932792 | 0.09768705 | 1
0 | 0 | 0 | 0 | 65 | 0 | 0 | 0 | 0 | 0 | 0 | 0 | 15 | 0 | 0 | 0 | 0 | 0 | 0 | 0 | 0 | 0 | 0 | 0 | 0 | 0 | 0 | 0 | 0 | 0 | 0 | 0 | 20 | 0 | 0 | 0 | 0 | 0 | 0 | 0 | 0 | 0 | 0 | 0 | 0 | 0 | 0 | 0 | 0 | 0 | 0 | 0 | 0 | 3 | 40 | 1 | 0 | 1494.7 | 1.8465 | 2.05 | 7.370736 | 0.1135022 | 1
0 | 0 | 0 | 0 | 79 | 0 | 0 | 0 | 0 | 0 | 0 | 0 | 7 | 0 | 0 | 0 | 0 | 0 | 0 | 0 | 0 | 0 | 0 | 0 | 0 | 0 | 0 | 0 | 0 | 0 | 0 | 0 | 14 | 0 | 0 | 0 | 0 | 0 | 0 | 0 | 0 | 0 | 0 | 0 | 0 | 0 | 0 | 0 | 0 | 0 | 0 | 0 | 0 | 3 | 40 | 1 | 0 | 1577.42 | 1.8475 | 2.07 | 5.385021 | 0.08882989 | 1
0 | 0 | 0 | 0 | 77 | 0 | 0 | 0 | 0 | 0 | 0 | 0 | 7 | 0 | 0 | 0 | 0 | 0 | 0 | 0 | 0 | 0 | 0 | 0 | 0 | 0 | 0 | 0 | 0 | 0 | 0 | 0 | 16 | 0 | 0 | 0 | 0 | 0 | 0 | 0 | 0 | 0 | 0 | 0 | 0 | 0 | 0 | 0 | 0 | 0 | 0 | 0 | 0 | 3 | 40 | 1 | 0 | 1541.26 | 1.8517 | 2.09 | 5.659279 | 0.0927799 | 1
0 | 0 | 0 | 0 | 87 | 0 | 0 | 0 | 0 | 0 | 0 | 0 | 0 | 0 | 0 | 0 | 0 | 0 | 0 | 0 | 0 | 0 | 0 | 0 | 0 | 0 | 0 | 0 | 0 | 0 | 0 | 0 | 13 | 0 | 0 | 0 | 0 | 0 | 0 | 0 | 0 | 0 | 0 | 0 | 0 | 0 | 0 | 0 | 0 | 0 | 0 | 0 | 0 | 2 | 40 | 1 | 0 | 1572.96 | 1.8573 | 2.13 | 3.213103 | 0.07062372 | 1
0 | 0 | 0 | 0 | 79 | 0 | 0 | 0 | 0 | 0 | 0 | 0 | 0 | 0 | 0 | 0 | 0 | 0 | 0 | 0 | 0 | 0 | 0 | 0 | 0 | 0 | 0 | 0 | 0 | 0 | 0 | 0 | 10 | 0 | 0 | 0 | 0 | 0 | 0 | 0 | 0 | 0 | 0 | 0 | 11 | 0 | 0 | 0 | 0 | 0 | 0 | 0 | 0 | 3 | 40 | 1 | 0 | 1428.32 | 2.0875 | 2.65 | 5.481919 | 0.6682655 | 1
0 | 0 | 0 | 0 | 78 | 0 | 0 | 0 | 0 | 0 | 0 | 0 | 0 | 0 | 0 | 0 | 0 | 0 | 0 | 0 | 0 | 0 | 0 | 0 | 0 | 0 | 0 | 0 | 0 | 0 | 0 | 0 | 10 | 0 | 0 | 0 | 0 | 0 | 0 | 0 | 0 | 0 | 0 | 0 | 12 | 0 | 0 | 0 | 0 | 0 | 0 | 0 | 0 | 3 | 40 | 1 | 0 | 1410.24 | 2.109 | 2.7 | 5.641636 | 0.6937355 | 1
0 | 0 | 0 | 0 | 77 | 0 | 0 | 0 | 0 | 0 | 0 | 0 | 0 | 0 | 0 | 0 | 0 | 0 | 0 | 0 | 0 | 0 | 0 | 0 | 0 | 0 | 0 | 0 | 0 | 0 | 0 | 0 | 10 | 0 | 0 | 0 | 0 | 0 | 0 | 0 | 0 | 0 | 0 | 0 | 13 | 0 | 0 | 0 | 0 | 0 | 0 | 0 | 0 | 3 | 40 | 1 | 0 | 1392.16 | 2.1305 | 2.75 | 5.79335 | 0.7176592 | 1
0 | 0 | 0 | 0 | 82 | 0 | 0 | 0 | 0 | 0 | 0 | 0 | 0 | 0 | 0 | 0 | 0 | 0 | 0 | 0 | 0 | 0 | 0 | 0 | 0 | 0 | 0 | 0 | 0 | 0 | 0 | 0 | 16 | 0 | 0 | 0 | 0 | 0 | 0 | 0 | 0 | 0 | 0 | 0 | 2 | 0 | 0 | 0 | 0 | 0 | 0 | 0 | 0 | 3 | 40 | 1 | 0 | 1482.56 | 1.9066 | 2.26 | 4.44187 | 0.306004 | 1
0 | 0 | 0 | 0 | 81 | 0 | 0 | 0 | 0 | 0 | 0 | 0 | 0 | 0 | 0 | 0 | 0 | 0 | 0 | 0 | 0 | 0 | 0 | 0 | 0 | 0 | 0 | 0 | 0 | 0 | 0 | 0 | 17 | 0 | 0 | 0 | 0 | 0 | 0 | 0 | 0 | 0 | 0 | 0 | 2 | 0 | 0 | 0 | 0 | 0 | 0 | 0 | 0 | 3 | 40 | 1 | 0 | 1464.48 | 1.9087 | 2.27 | 4.574677 | 0.3061916 | 1
0 | 0 | 0 | 0 | 65 | 0 | 0 | 0 | 0 | 0 | 0 | 0 | 0 | 0 | 0 | 0 | 0 | 0 | 0 | 0 | 0 | 0 | 0 | 0 | 0 | 0 | 0 | 0 | 0 | 0 | 0 | 0 | 17.5 | 0 | 0 | 0 | 0 | 0 | 0 | 0 | 0 | 0 | 0 | 0 | 17.5 | 0 | 0 | 0 | 0 | 0 | 0 | 0 | 0 | 3 | 40 | 1 | 0 | 1175.2 | 2.243 | 3.05 | 7.40053 | 0.8037947 | 1
0 | 0 | 0 | 0 | 75 | 0 | 0 | 0 | 0 | 0 | 0 | 0 | 0 | 0 | 0 | 0 | 0 | 0 | 0 | 0 | 0 | 0 | 0 | 0 | 0 | 0 | 0 | 0 | 0 | 0 | 0 | 0 | 18 | 0 | 0 | 0 | 0 | 0 | 0 | 0 | 0 | 0 | 0 | 0 | 7 | 0 | 0 | 0 | 0 | 0 | 0 | 0 | 0 | 3 | 40 | 1 | 0 | 1356 | 2.0183 | 2.53 | 5.908378 | 0.5441104 | 1
0 | 0 | 0 | 0 | 78.5 | 0 | 0 | 0 | 0 | 0 | 0 | 0 | 0 | 0 | 0 | 0 | 0 | 0 | 0 | 0 | 0 | 0 | 0 | 0 | 0 | 0 | 0 | 0 | 0 | 0 | 0 | 0 | 20 | 0 | 0 | 0 | 0 | 0 | 0 | 0 | 0 | 0 | 0 | 0 | 1.5 | 0 | 0 | 0 | 0 | 0 | 0 | 0 | 0 | 3 | 40 | 1 | 0 | 1419.28 | 1.90425 | 2.275 | 4.780466 | 0.2695263 | 1
0 | 0 | 0 | 0 | 65 | 0 | 0 | 0 | 0 | 0 | 0 | 0 | 0 | 0 | 0 | 0 | 0 | 0 | 0 | 0 | 0 | 0 | 0 | 0 | 0 | 0 | 0 | 0 | 0 | 0 | 0 | 0 | 20 | 0 | 0 | 0 | 0 | 0 | 0 | 0 | 0 | 0 | 0 | 0 | 15 | 0 | 0 | 0 | 0 | 0 | 0 | 0 | 0 | 3 | 40 | 1 | 0 | 1175.2 | 2.1945 | 2.95 | 7.370736 | 0.7545427 | 1
0 | 0 | 0 | 0 | 79 | 0 | 0 | 0 | 0 | 0 | 0 | 0 | 0 | 0 | 0 | 0 | 0 | 0 | 0 | 0 | 0 | 0 | 0 | 0 | 0 | 0 | 0 | 0 | 0 | 0 | 0 | 0 | 21 | 0 | 0 | 0 | 0 | 0 | 0 | 0 | 0 | 0 | 0 | 0 | 0 | 0 | 0 | 0 | 0 | 0 | 0 | 0 | 0 | 2 | 40 | 1 | 0 | 1428.32 | 1.8741 | 2.21 | 4.273719 | 0.08553473 | 1
0 | 0 | 0 | 0 | 65 | 0 | 0 | 0 | 0 | 0 | 0 | 0 | 0 | 0 | 0 | 0 | 0 | 0 | 0 | 0 | 0 | 0 | 0 | 0 | 0 | 0 | 0 | 0 | 0 | 0 | 0 | 0 | 22.5 | 0 | 0 | 0 | 0 | 0 | 0 | 0 | 0 | 0 | 0 | 0 | 12.5 | 0 | 0 | 0 | 0 | 0 | 0 | 0 | 0 | 3 | 40 | 1 | 0 | 1175.2 | 2.146 | 2.85 | 7.280088 | 0.6984834 | 1
0 | 0 | 0 | 0 | 76 | 0 | 0 | 0 | 0 | 0 | 0 | 0 | 0 | 0 | 0 | 0 | 0 | 0 | 0 | 0 | 0 | 0 | 0 | 0 | 0 | 0 | 0 | 0 | 0 | 0 | 0 | 0 | 24 | 0 | 0 | 0 | 0 | 0 | 0 | 0 | 0 | 0 | 0 | 0 | 0 | 0 | 0 | 0 | 0 | 0 | 0 | 0 | 0 | 2 | 40 | 1 | 0 | 1374.08 | 1.8804 | 2.24 | 4.582362 | 0.08968746 | 1
0 | 0 | 0 | 0 | 60 | 0 | 0 | 0 | 0 | 0 | 0 | 0 | 0 | 0 | 0 | 0 | 0 | 0 | 0 | 0 | 0 | 0 | 0 | 0 | 0 | 0 | 0 | 0 | 0 | 0 | 0 | 0 | 25 | 0 | 0 | 0 | 0 | 0 | 0 | 0 | 0 | 0 | 0 | 0 | 15 | 0 | 0 | 0 | 0 | 0 | 0 | 0 | 0 | 3 | 40 | 1 | 0 | 1084.8 | 2.205 | 3 | 7.796184 | 0.7508495 | 1
0 | 0 | 0 | 0 | 71 | 0 | 0 | 0 | 0 | 0 | 0 | 0 | 0 | 0 | 0 | 0 | 0 | 0 | 0 | 0 | 0 | 0 | 0 | 0 | 0 | 0 | 0 | 0 | 0 | 0 | 0 | 0 | 29 | 0 | 0 | 0 | 0 | 0 | 0 | 0 | 0 | 0 | 0 | 0 | 0 | 0 | 0 | 0 | 0 | 0 | 0 | 0 | 0 | 2 | 40 | 1 | 0 | 1283.68 | 1.8909 | 2.29 | 5.006973 | 0.09529003 | 1
0 | 0 | 0 | 0 | 65 | 0 | 0 | 0 | 0 | 0 | 0 | 0 | 0 | 0 | 0 | 0 | 0 | 0 | 0 | 0 | 0 | 0 | 0 | 0 | 0 | 0 | 0 | 0 | 0 | 0 | 0 | 0 | 31.5 | 0 | 0 | 0 | 0 | 0 | 0 | 0 | 0 | 0 | 0 | 0 | 3.5 | 0 | 0 | 0 | 0 | 0 | 0 | 0 | 0 | 3 | 40 | 1 | 0 | 1175.2 | 1.9714 | 2.49 | 6.3295 | 0.3945694 | 1
0 | 0 | 0 | 0 | 65 | 0 | 0 | 0 | 0 | 0 | 0 | 0 | 0 | 0 | 0 | 0 | 0 | 0 | 0 | 0 | 0 | 0 | 0 | 0 | 0 | 0 | 0 | 0 | 0 | 0 | 0 | 0 | 35 | 0 | 0 | 0 | 0 | 0 | 0 | 0 | 0 | 0 | 0 | 0 | 0 | 0 | 0 | 0 | 0 | 0 | 0 | 0 | 0 | 2 | 40 | 1 | 0 | 1175.2 | 1.9035 | 2.35 | 5.383555 | 0.1001636 | 1
0 | 0 | 0 | 0 | 60 | 0 | 0 | 0 | 0 | 0 | 0 | 0 | 0 | 0 | 0 | 0 | 0 | 0 | 0 | 0 | 0 | 0 | 0 | 0 | 0 | 0 | 0 | 0 | 0 | 0 | 0 | 0 | 35 | 0 | 0 | 0 | 0 | 0 | 0 | 0 | 0 | 0 | 0 | 0 | 5 | 0 | 0 | 0 | 0 | 0 | 0 | 0 | 0 | 3 | 40 | 1 | 0 | 1084.8 | 2.011 | 2.6 | 6.849076 | 0.462384 | 1
0 | 0 | 0 | 0 | 60 | 0 | 0 | 0 | 0 | 0 | 0 | 0 | 0 | 0 | 0 | 0 | 0 | 0 | 0 | 0 | 0 | 0 | 0 | 0 | 0 | 0 | 0 | 0 | 0 | 0 | 0 | 0 | 38 | 0 | 0 | 0 | 0 | 0 | 0 | 0 | 0 | 0 | 0 | 0 | 2 | 0 | 0 | 0 | 0 | 0 | 0 | 0 | 0 | 3 | 40 | 1 | 0 | 1084.8 | 1.9528 | 2.48 | 6.256271 | 0.3068031 | 1
0 | 0 | 0 | 0 | 61 | 0 | 0 | 0 | 0 | 0 | 0 | 0 | 0 | 0 | 0 | 0 | 0 | 0 | 0 | 0 | 0 | 0 | 0 | 0 | 0 | 0 | 0 | 0 | 0 | 0 | 0 | 0 | 39 | 0 | 0 | 0 | 0 | 0 | 0 | 0 | 0 | 0 | 0 | 0 | 0 | 0 | 0 | 0 | 0 | 0 | 0 | 0 | 0 | 2 | 40 | 1 | 0 | 1102.88 | 1.9119 | 2.39 | 5.560655 | 0.1024275 | 1
0 | 0 | 0 | 0 | 95 | 0 | 0 | 0 | 0 | 0 | 0 | 0 | 0 | 0 | 0 | 0 | 0 | 0 | 0 | 0 | 0 | 0 | 0 | 0 | 0 | 0 | 0 | 0 | 0 | 0 | 0 | 0 | 5 | 0 | 0 | 0 | 0 | 0 | 0 | 0 | 0 | 0 | 0 | 0 | 0 | 0 | 0 | 0 | 0 | 0 | 0 | 0 | 0 | 2 | 40 | 1 | 0 | 1717.6 | 1.8405 | 2.05 | 1.651139 | 0.04576844 | 0
0 | 0 | 0 | 10 | 73 | 0 | 0 | 0 | 0 | 0 | 0 | 0 | 0 | 0 | 0 | 0 | 0 | 0 | 0 | 0 | 0 | 0 | 0 | 0 | 0 | 0 | 0 | 0 | 0 | 0 | 0 | 0 | 17 | 0 | 0 | 0 | 0 | 0 | 0 | 0 | 0 | 0 | 0 | 0 | 0 | 0 | 0 | 0 | 0 | 0 | 0 | 0 | 0 | 3 | 40 | 1 | 0 | 1350.131 | 1.8637 | 2.27 | 6.329536 | 0.08000819 | 1
0 | 0 | 0 | 8 | 75 | 0 | 0 | 0 | 0 | 0 | 0 | 0 | 0 | 0 | 0 | 0 | 0 | 0 | 0 | 0 | 0 | 0 | 0 | 0 | 0 | 0 | 0 | 0 | 0 | 0 | 0 | 0 | 17 | 0 | 0 | 0 | 0 | 0 | 0 | 0 | 0 | 0 | 0 | 0 | 0 | 0 | 0 | 0 | 0 | 0 | 0 | 0 | 0 | 3 | 40 | 1 | 0 | 1380.2328 | 1.8641 | 2.25 | 5.978873 | 0.07978841 | 1
0 | 0 | 0 | 6 | 77 | 0 | 0 | 0 | 0 | 0 | 0 | 0 | 0 | 0 | 0 | 0 | 0 | 0 | 0 | 0 | 0 | 0 | 0 | 0 | 0 | 0 | 0 | 0 | 0 | 0 | 0 | 0 | 17 | 0 | 0 | 0 | 0 | 0 | 0 | 0 | 0 | 0 | 0 | 0 | 0 | 0 | 0 | 0 | 0 | 0 | 0 | 0 | 0 | 3 | 40 | 1 | 0 | 1410.3346 | 1.8645 | 2.23 | 5.58176 | 0.07956601 | 1
0 | 0 | 0 | 4 | 79 | 0 | 0 | 0 | 0 | 0 | 0 | 0 | 0 | 0 | 0 | 0 | 0 | 0 | 0 | 0 | 0 | 0 | 0 | 0 | 0 | 0 | 0 | 0 | 0 | 0 | 0 | 0 | 17 | 0 | 0 | 0 | 0 | 0 | 0 | 0 | 0 | 0 | 0 | 0 | 0 | 0 | 0 | 0 | 0 | 0 | 0 | 0 | 0 | 3 | 40 | 1 | 0 | 1440.4364 | 1.8649 | 2.21 | 5.123826 | 0.07934097 | 1
0 | 0 | 0 | 2 | 81 | 0 | 0 | 0 | 0 | 0 | 0 | 0 | 0 | 0 | 0 | 0 | 0 | 0 | 0 | 0 | 0 | 0 | 0 | 0 | 0 | 0 | 0 | 0 | 0 | 0 | 0 | 0 | 17 | 0 | 0 | 0 | 0 | 0 | 0 | 0 | 0 | 0 | 0 | 0 | 0 | 0 | 0 | 0 | 0 | 0 | 0 | 0 | 0 | 3 | 40 | 1 | 0 | 1470.5382 | 1.8653 | 2.19 | 4.574677 | 0.07911327 | 1
0 | 0 | 0 | 0 | 80 | 0 | 0 | 0 | 0 | 0 | 0 | 0 | 0 | 0 | 0 | 0 | 0 | 0 | 0 | 10 | 0 | 0 | 0 | 0 | 0 | 0 | 0 | 0 | 0 | 0 | 0 | 0 | 10 | 0 | 0 | 0 | 0 | 0 | 0 | 0 | 0 | 0 | 0 | 0 | 0 | 0 | 0 | 0 | 0 | 0 | 0 | 0 | 0 | 3 | 40 | 1 | 0 | 1567.54 | 1.869 | 2.3 | 5.313581 | 0.07828793 | 1
0 | 0 | 0 | 0 | 80 | 0 | 0 | 0 | 0 | 0 | 0 | 0 | 0 | 0 | 0 | 0 | 0 | 0 | 0 | 8 | 0 | 0 | 0 | 0 | 0 | 0 | 0 | 0 | 0 | 0 | 0 | 0 | 12 | 0 | 0 | 0 | 0 | 0 | 0 | 0 | 0 | 0 | 0 | 0 | 0 | 0 | 0 | 0 | 0 | 0 | 0 | 0 | 0 | 3 | 40 | 1 | 0 | 1543.312 | 1.8696 | 2.28 | 5.2801 | 0.07947226 | 1
0 | 0 | 0 | 0 | 80 | 0 | 0 | 0 | 0 | 0 | 0 | 0 | 0 | 0 | 0 | 0 | 0 | 0 | 0 | 5 | 0 | 0 | 0 | 0 | 0 | 0 | 0 | 0 | 0 | 0 | 0 | 0 | 15 | 0 | 0 | 0 | 0 | 0 | 0 | 0 | 0 | 0 | 0 | 0 | 0 | 0 | 0 | 0 | 0 | 0 | 0 | 0 | 0 | 3 | 40 | 1 | 0 | 1506.97 | 1.8705 | 2.25 | 5.096067 | 0.08120807 | 1
0 | 0 | 0 | 0 | 80 | 0 | 0 | 0 | 0 | 0 | 0 | 0 | 0 | 0 | 0 | 0 | 0 | 0 | 0 | 2 | 0 | 0 | 0 | 0 | 0 | 0 | 0 | 0 | 0 | 0 | 0 | 0 | 18 | 0 | 0 | 0 | 0 | 0 | 0 | 0 | 0 | 0 | 0 | 0 | 0 | 0 | 0 | 0 | 0 | 0 | 0 | 0 | 0 | 3 | 40 | 1 | 0 | 1470.628 | 1.8714 | 2.22 | 4.701564 | 0.08289777 | 1
0 | 0 | 0 | 0 | 89 | 0 | 0 | 0 | 0 | 0 | 0 | 0 | 0 | 0 | 0 | 0 | 0 | 0 | 0 | 0 | 0 | 0 | 0 | 0 | 0 | 7 | 0 | 0 | 0 | 0 | 0 | 0 | 4 | 0 | 0 | 0 | 0 | 0 | 0 | 0 | 0 | 0 | 0 | 0 | 0 | 0 | 0 | 0 | 0 | 0 | 0 | 0 | 0 | 3 | 40 | 1 | 0 | 1784.12 | 1.8013 | 2.04 | 3.481063 | 0.1435385 | 1
0 | 0 | 0 | 0 | 87.9 | 0 | 0 | 0 | 0 | 0 | 0 | 0 | 0 | 0 | 0 | 0 | 0 | 0 | 0 | 0 | 0 | 0 | 0 | 0 | 0 | 9.8 | 0 | 0 | 0 | 0 | 0 | 0 | 2.3 | 0 | 0 | 0 | 0 | 0 | 0 | 0 | 0 | 0 | 0 | 0 | 0 | 0 | 0 | 0 | 0 | 0 | 0 | 0 | 0 | 3 | 40 | 1 | 0 | 1834.232 | 1.78289 | 2.023 | 3.557068 | 0.1622441 | 1
0 | 0 | 0 | 0 | 91 | 0 | 0 | 0 | 0 | 0 | 0 | 0 | 0 | 0 | 0 | 0 | 0 | 0 | 0 | 0 | 0 | 0 | 0 | 0 | 0 | 7 | 0 | 0 | 0 | 0 | 0 | 0 | 2 | 0 | 0 | 0 | 0 | 0 | 0 | 0 | 0 | 0 | 0 | 0 | 0 | 0 | 0 | 0 | 0 | 0 | 0 | 0 | 0 | 3 | 40 | 1 | 0 | 1820.28 | 1.7971 | 2.02 | 2.912327 | 0.1395084 | 1
0 | 0 | 0 | 0 | 87 | 0 | 0 | 0 | 0 | 0 | 0 | 0 | 0 | 0 | 0 | 0 | 0 | 0 | 0 | 0 | 0 | 0 | 0 | 0 | 0 | 7 | 0 | 0 | 0 | 0 | 0 | 0 | 6 | 0 | 0 | 0 | 0 | 0 | 0 | 0 | 0 | 0 | 0 | 0 | 0 | 0 | 0 | 0 | 0 | 0 | 0 | 0 | 0 | 3 | 40 | 1 | 0 | 1747.96 | 1.8055 | 2.06 | 3.959056 | 0.1473389 | 1
0 | 0 | 0 | 0 | 85 | 0 | 0 | 0 | 0 | 0 | 0 | 0 | 0 | 0 | 0 | 0 | 0 | 0 | 0 | 0 | 0 | 0 | 0 | 0 | 0 | 7 | 0 | 0 | 0 | 0 | 0 | 0 | 8 | 0 | 0 | 0 | 0 | 0 | 0 | 0 | 0 | 0 | 0 | 0 | 0 | 0 | 0 | 0 | 0 | 0 | 0 | 0 | 0 | 3 | 40 | 1 | 0 | 1711.8 | 1.8097 | 2.08 | 4.376724 | 0.1509268 | 1
0 | 0 | 0 | 0 | 81 | 0 | 0 | 0 | 0 | 0 | 0 | 0 | 0 | 0 | 0 | 0 | 0 | 0 | 0 | 0 | 0 | 0 | 0 | 0 | 0 | 7 | 0 | 0 | 0 | 0 | 0 | 0 | 12 | 0 | 0 | 0 | 0 | 0 | 0 | 0 | 0 | 0 | 0 | 0 | 0 | 0 | 0 | 0 | 0 | 0 | 0 | 0 | 0 | 3 | 40 | 1 | 0 | 1639.48 | 1.8181 | 2.12 | 5.082718 | 0.1575227 | 1
0 | 0 | 0 | 0 | 77 | 0 | 0 | 0 | 0 | 0 | 0 | 0 | 0 | 0 | 0 | 0 | 0 | 0 | 0 | 0 | 0 | 0 | 0 | 0 | 0 | 7 | 0 | 0 | 0 | 0 | 0 | 0 | 16 | 0 | 0 | 0 | 0 | 0 | 0 | 0 | 0 | 0 | 0 | 0 | 0 | 0 | 0 | 0 | 0 | 0 | 0 | 0 | 0 | 3 | 40 | 1 | 0 | 1567.16 | 1.8265 | 2.16 | 5.659279 | 0.163422 | 1
0 | 0 | 0 | 0 | 76 | 0 | 0 | 0 | 0 | 0 | 0 | 0 | 0 | 0 | 0 | 0 | 0 | 0 | 0 | 0 | 0 | 0 | 0 | 0 | 0 | 0 | 0 | 0 | 0 | 0 | 0 | 0 | 16 | 0 | 8 | 0 | 0 | 0 | 0 | 0 | 0 | 0 | 0 | 0 | 0 | 0 | 0 | 0 | 0 | 0 | 0 | 0 | 0 | 3 | 40 | 1 | 0 | 1374.08 | 1.8156 | 2.16 | 5.852423 | 0.1888085 | 1
0 | 0 | 0 | 0 | 80 | 0 | 0 | 0 | 0 | 0 | 0 | 0 | 0 | 0 | 0 | 0 | 0 | 0 | 0 | 0 | 0 | 0 | 0 | 0 | 0 | 0 | 0 | 0 | 0 | 0 | 0 | 0 | 16 | 0 | 4 | 0 | 0 | 0 | 0 | 0 | 0 | 0 | 0 | 0 | 0 | 0 | 0 | 0 | 0 | 0 | 0 | 0 | 0 | 3 | 40 | 1 | 0 | 1446.4 | 1.8396 | 2.16 | 4.993085 | 0.1461637 | 1
0 | 0 | 0 | 0 | 82 | 0 | 0 | 0 | 0 | 0 | 0 | 0 | 0 | 0 | 0 | 0 | 0 | 0 | 0 | 0 | 0 | 0 | 0 | 0 | 0 | 0 | 0 | 0 | 0 | 0 | 0 | 0 | 16 | 0 | 2 | 0 | 0 | 0 | 0 | 0 | 0 | 0 | 0 | 0 | 0 | 0 | 0 | 0 | 0 | 0 | 0 | 0 | 0 | 3 | 40 | 1 | 0 | 1482.56 | 1.8516 | 2.16 | 4.44187 | 0.1174284 | 1
0 | 0 | 0 | 0 | 81 | 0 | 0 | 0 | 0 | 0 | 0 | 0 | 0 | 0 | 0 | 0 | 0 | 0 | 0 | 0 | 3 | 0 | 0 | 0 | 0 | 0 | 0 | 0 | 0 | 0 | 0 | 0 | 16 | 0 | 0 | 0 | 0 | 0 | 0 | 0 | 0 | 0 | 0 | 0 | 0 | 0 | 0 | 0 | 0 | 0 | 0 | 0 | 0 | 3 | 40 | 1 | 0 | 1500.18 | 1.8417 | 2.16 | 4.732116 | 0.1513476 | 1
0 | 0 | 0 | 0 | 60 | 0 | 0 | 0 | 0 | 0 | 0 | 0 | 0 | 0 | 0 | 0 | 20 | 0 | 0 | 0 | 0 | 0 | 0 | 0 | 0 | 0 | 0 | 0 | 0 | 0 | 0 | 0 | 20 | 0 | 0 | 0 | 0 | 0 | 0 | 0 | 0 | 0 | 0 | 0 | 0 | 0 | 0 | 0 | 0 | 0 | 0 | 0 | 0 | 3 | 40 | 1 | 0 | 1388.6 | 1.816 | 2.2 | 7.901219 | 0.1558974 | 1
0 | 0 | 0 | 0 | 62 | 0 | 0 | 0 | 0 | 0 | 0 | 0 | 0 | 0 | 0 | 0 | 18 | 0 | 0 | 0 | 0 | 0 | 0 | 0 | 0 | 0 | 0 | 0 | 0 | 0 | 0 | 0 | 20 | 0 | 0 | 0 | 0 | 0 | 0 | 0 | 0 | 0 | 0 | 0 | 0 | 0 | 0 | 0 | 0 | 0 | 0 | 0 | 0 | 3 | 40 | 1 | 0 | 1394.38 | 1.8216 | 2.2 | 7.707195 | 0.1512 | 1
0 | 0 | 0 | 0 | 64 | 0 | 0 | 0 | 0 | 0 | 0 | 0 | 0 | 0 | 0 | 0 | 16 | 0 | 0 | 0 | 0 | 0 | 0 | 0 | 0 | 0 | 0 | 0 | 0 | 0 | 0 | 0 | 20 | 0 | 0 | 0 | 0 | 0 | 0 | 0 | 0 | 0 | 0 | 0 | 0 | 0 | 0 | 0 | 0 | 0 | 0 | 0 | 0 | 3 | 40 | 1 | 0 | 1400.16 | 1.8272 | 2.2 | 7.489292 | 0.1461375 | 1
0 | 0 | 0 | 0 | 66 | 0 | 0 | 0 | 0 | 0 | 0 | 0 | 0 | 0 | 0 | 0 | 14 | 0 | 0 | 0 | 0 | 0 | 0 | 0 | 0 | 0 | 0 | 0 | 0 | 0 | 0 | 0 | 20 | 0 | 0 | 0 | 0 | 0 | 0 | 0 | 0 | 0 | 0 | 0 | 0 | 0 | 0 | 0 | 0 | 0 | 0 | 0 | 0 | 3 | 40 | 1 | 0 | 1405.94 | 1.8328 | 2.2 | 7.245353 | 0.1406704 | 1
0 | 0 | 0 | 0 | 70 | 0 | 0 | 0 | 0 | 0 | 0 | 0 | 0 | 0 | 0 | 0 | 10 | 0 | 0 | 0 | 0 | 0 | 0 | 0 | 0 | 0 | 0 | 0 | 0 | 0 | 0 | 0 | 20 | 0 | 0 | 0 | 0 | 0 | 0 | 0 | 0 | 0 | 0 | 0 | 0 | 0 | 0 | 0 | 0 | 0 | 0 | 0 | 0 | 3 | 40 | 1 | 0 | 1417.5 | 1.844 | 2.2 | 6.666989 | 0.1283121 | 1
0 | 0 | 0 | 0 | 72 | 0 | 0 | 0 | 0 | 0 | 0 | 0 | 0 | 0 | 0 | 0 | 8 | 0 | 0 | 0 | 0 | 0 | 0 | 0 | 0 | 0 | 0 | 0 | 0 | 0 | 0 | 0 | 20 | 0 | 0 | 0 | 0 | 0 | 0 | 0 | 0 | 0 | 0 | 0 | 0 | 0 | 0 | 0 | 0 | 0 | 0 | 0 | 0 | 3 | 40 | 1 | 0 | 1423.28 | 1.8496 | 2.2 | 6.323208 | 0.1212759 | 1
0 | 0 | 0 | 0 | 74 | 0 | 0 | 0 | 0 | 0 | 0 | 0 | 0 | 0 | 0 | 0 | 6 | 0 | 0 | 0 | 0 | 0 | 0 | 0 | 0 | 0 | 0 | 0 | 0 | 0 | 0 | 0 | 20 | 0 | 0 | 0 | 0 | 0 | 0 | 0 | 0 | 0 | 0 | 0 | 0 | 0 | 0 | 0 | 0 | 0 | 0 | 0 | 0 | 3 | 40 | 1 | 0 | 1429.06 | 1.8552 | 2.2 | 5.932792 | 0.1135296 | 1
0 | 0 | 0 | 0 | 76 | 0 | 0 | 0 | 0 | 0 | 0 | 0 | 0 | 0 | 0 | 0 | 4 | 0 | 0 | 0 | 0 | 0 | 0 | 0 | 0 | 0 | 0 | 0 | 0 | 0 | 0 | 0 | 20 | 0 | 0 | 0 | 0 | 0 | 0 | 0 | 0 | 0 | 0 | 0 | 0 | 0 | 0 | 0 | 0 | 0 | 0 | 0 | 0 | 3 | 40 | 1 | 0 | 1434.84 | 1.8608 | 2.2 | 5.48138 | 0.104916 | 1
0 | 0 | 0 | 0 | 78 | 0 | 0 | 0 | 0 | 0 | 0 | 0 | 0 | 0 | 0 | 0 | 2 | 0 | 0 | 0 | 0 | 0 | 0 | 0 | 0 | 0 | 0 | 0 | 0 | 0 | 0 | 0 | 20 | 0 | 0 | 0 | 0 | 0 | 0 | 0 | 0 | 0 | 0 | 0 | 0 | 0 | 0 | 0 | 0 | 0 | 0 | 0 | 0 | 3 | 40 | 1 | 0 | 1440.62 | 1.8664 | 2.2 | 4.938587 | 0.0952 | 1
0 | 0 | 0 | 0 | 80.5 | 0 | 0 | 0 | 0 | 0 | 0 | 0 | 0 | 0 | 0 | 0 | 2.5 | 0 | 0 | 0 | 0 | 0 | 0 | 0 | 0 | 0 | 0 | 0 | 0 | 0 | 0 | 0 | 17 | 0 | 0 | 0 | 0 | 0 | 0 | 0 | 0 | 0 | 0 | 0 | 0 | 0 | 0 | 0 | 0 | 0 | 0 | 0 | 0 | 3 | 40 | 1 | 0 | 1493.415 | 1.8587 | 2.17 | 4.723601 | 0.09291561 | 1
0 | 0 | 0 | 0 | 71 | 0 | 0 | 0 | 0 | 0 | 0 | 0 | 0 | 0 | 0 | 0 | 15 | 0 | 0 | 0 | 0 | 0 | 0 | 0 | 0 | 0 | 0 | 0 | 0 | 0 | 0 | 0 | 14 | 0 | 0 | 0 | 0 | 0 | 0 | 0 | 0 | 0 | 0 | 0 | 0 | 0 | 0 | 0 | 0 | 0 | 0 | 0 | 0 | 3 | 40 | 1 | 0 | 1511.53 | 1.8174 | 2.14 | 6.676745 | 0.1333238 | 1
0 | 0 | 0 | 0 | 76 | 0 | 0 | 0 | 0 | 0 | 0 | 0 | 0 | 0 | 0 | 0 | 10 | 0 | 0 | 0 | 0 | 0 | 0 | 0 | 0 | 0 | 0 | 0 | 0 | 0 | 0 | 0 | 14 | 0 | 0 | 0 | 0 | 0 | 0 | 0 | 0 | 0 | 0 | 0 | 0 | 0 | 0 | 0 | 0 | 0 | 0 | 0 | 0 | 3 | 40 | 1 | 0 | 1525.98 | 1.8314 | 2.14 | 5.937584 | 0.1183725 | 1
0 | 0 | 0 | 0 | 81 | 0 | 0 | 0 | 0 | 0 | 0 | 0 | 0 | 0 | 0 | 0 | 5 | 0 | 0 | 0 | 0 | 0 | 0 | 0 | 0 | 0 | 0 | 0 | 0 | 0 | 0 | 0 | 14 | 0 | 0 | 0 | 0 | 0 | 0 | 0 | 0 | 0 | 0 | 0 | 0 | 0 | 0 | 0 | 0 | 0 | 0 | 0 | 0 | 3 | 40 | 1 | 0 | 1540.43 | 1.8454 | 2.14 | 4.95354 | 0.09928162 | 1
0 | 0 | 0 | 0 | 83 | 0 | 0 | 0 | 0 | 0 | 0 | 0 | 0 | 0 | 0 | 0 | 3 | 0 | 0 | 0 | 0 | 0 | 0 | 0 | 0 | 0 | 0 | 0 | 0 | 0 | 0 | 0 | 14 | 0 | 0 | 0 | 0 | 0 | 0 | 0 | 0 | 0 | 0 | 0 | 0 | 0 | 0 | 0 | 0 | 0 | 0 | 0 | 0 | 3 | 40 | 1 | 0 | 1546.21 | 1.851 | 2.14 | 4.449542 | 0.08991663 | 1
0 | 0 | 0 | 0 | 85 | 0 | 0 | 0 | 0 | 0 | 0 | 0 | 0 | 0 | 0 | 0 | 1 | 0 | 0 | 0 | 0 | 0 | 0 | 0 | 0 | 0 | 0 | 0 | 0 | 0 | 0 | 0 | 14 | 0 | 0 | 0 | 0 | 0 | 0 | 0 | 0 | 0 | 0 | 0 | 0 | 0 | 0 | 0 | 0 | 0 | 0 | 0 | 0 | 3 | 40 | 1 | 0 | 1551.99 | 1.8566 | 2.14 | 3.820526 | 0.07905972 | 1
0 | 0 | 0 | 0 | 74 | 0 | 0 | 0 | 0 | 0 | 0 | 0 | 0 | 0 | 0 | 0 | 10 | 0 | 0 | 0 | 0 | 0 | 0 | 0 | 0 | 0 | 0 | 0 | 0 | 0 | 0 | 0 | 16 | 0 | 0 | 0 | 0 | 0 | 0 | 0 | 0 | 0 | 0 | 0 | 0 | 0 | 0 | 0 | 0 | 0 | 0 | 0 | 0 | 3 | 40 | 1 | 0 | 1489.82 | 1.8356 | 2.16 | 6.205319 | 0.1219206 | 1
0 | 0 | 0 | 0 | 81 | 0 | 0 | 0 | 0 | 0 | 0 | 0 | 0 | 0 | 0 | 0 | 3 | 0 | 0 | 0 | 0 | 0 | 0 | 0 | 0 | 0 | 0 | 0 | 0 | 0 | 0 | 0 | 16 | 0 | 0 | 0 | 0 | 0 | 0 | 0 | 0 | 0 | 0 | 0 | 0 | 0 | 0 | 0 | 0 | 0 | 0 | 0 | 0 | 3 | 40 | 1 | 0 | 1510.05 | 1.8552 | 2.16 | 4.732116 | 0.09366408 | 1
0 | 0 | 0 | 0 | 83 | 0 | 0 | 0 | 0 | 0 | 0 | 0 | 0 | 0 | 0 | 0 | 1 | 0 | 0 | 0 | 0 | 0 | 0 | 0 | 0 | 0 | 0 | 0 | 0 | 0 | 0 | 0 | 16 | 0 | 0 | 0 | 0 | 0 | 0 | 0 | 0 | 0 | 0 | 0 | 0 | 0 | 0 | 0 | 0 | 0 | 0 | 0 | 0 | 3 | 40 | 1 | 0 | 1515.83 | 1.8608 | 2.16 | 4.107107 | 0.08301422 | 1
0 | 0 | 0 | 0 | 91 | 0 | 0 | 0 | 0 | 0 | 0 | 0 | 0 | 0 | 0 | 0 | 5 | 0 | 0 | 0 | 0 | 0 | 0 | 0 | 0 | 0 | 0 | 0 | 0 | 0 | 0 | 0 | 4 | 0 | 0 | 0 | 0 | 0 | 0 | 0 | 0 | 0 | 0 | 0 | 0 | 0 | 0 | 0 | 0 | 0 | 0 | 0 | 0 | 3 | 40 | 1 | 0 | 1721.23 | 1.8244 | 2.04 | 3.029995 | 0.07518404 | 0
0 | 0 | 0 | 0 | 93 | 0 | 0 | 0 | 0 | 0 | 0 | 0 | 0 | 0 | 0 | 0 | 3 | 0 | 0 | 0 | 0 | 0 | 0 | 0 | 0 | 0 | 0 | 0 | 0 | 0 | 0 | 0 | 4 | 0 | 0 | 0 | 0 | 0 | 0 | 0 | 0 | 0 | 0 | 0 | 0 | 0 | 0 | 0 | 0 | 0 | 0 | 0 | 0 | 3 | 40 | 1 | 0 | 1727.01 | 1.83 | 2.04 | 2.506863 | 0.06415606 | 0
0 | 0 | 0 | 0 | 95 | 0 | 0 | 0 | 0 | 0 | 0 | 0 | 0 | 0 | 0 | 0 | 1 | 0 | 0 | 0 | 0 | 0 | 0 | 0 | 0 | 0 | 0 | 0 | 0 | 0 | 0 | 0 | 4 | 0 | 0 | 0 | 0 | 0 | 0 | 0 | 0 | 0 | 0 | 0 | 0 | 0 | 0 | 0 | 0 | 0 | 0 | 0 | 0 | 3 | 40 | 1 | 0 | 1732.79 | 1.8356 | 2.04 | 1.859143 | 0.05016612 | 0
0 | 0 | 0 | 0 | 84 | 0 | 0 | 0 | 0 | 0 | 0 | 0 | 0 | 0 | 0 | 0 | 10 | 0 | 0 | 0 | 0 | 0 | 0 | 0 | 0 | 0 | 0 | 0 | 0 | 0 | 0 | 0 | 6 | 0 | 0 | 0 | 0 | 0 | 0 | 0 | 0 | 0 | 0 | 0 | 0 | 0 | 0 | 0 | 0 | 0 | 0 | 0 | 0 | 3 | 40 | 1 | 0 | 1670.62 | 1.8146 | 2.06 | 4.536123 | 0.1012366 | 0
0 | 0 | 0 | 0 | 89 | 0 | 0 | 0 | 0 | 0 | 0 | 0 | 0 | 0 | 0 | 0 | 5 | 0 | 0 | 0 | 0 | 0 | 0 | 0 | 0 | 0 | 0 | 0 | 0 | 0 | 0 | 0 | 6 | 0 | 0 | 0 | 0 | 0 | 0 | 0 | 0 | 0 | 0 | 0 | 0 | 0 | 0 | 0 | 0 | 0 | 0 | 0 | 0 | 3 | 40 | 1 | 0 | 1685.07 | 1.8286 | 2.06 | 3.511725 | 0.08101876 | 0
0 | 0 | 0 | 0 | 91 | 0 | 0 | 0 | 0 | 0 | 0 | 0 | 0 | 0 | 0 | 0 | 3 | 0 | 0 | 0 | 0 | 0 | 0 | 0 | 0 | 0 | 0 | 0 | 0 | 0 | 0 | 0 | 6 | 0 | 0 | 0 | 0 | 0 | 0 | 0 | 0 | 0 | 0 | 0 | 0 | 0 | 0 | 0 | 0 | 0 | 0 | 0 | 0 | 3 | 40 | 1 | 0 | 1690.85 | 1.8342 | 2.06 | 2.992248 | 0.07057167 | 0
0 | 0 | 0 | 0 | 93 | 0 | 0 | 0 | 0 | 0 | 0 | 0 | 0 | 0 | 0 | 0 | 1 | 0 | 0 | 0 | 0 | 0 | 0 | 0 | 0 | 0 | 0 | 0 | 0 | 0 | 0 | 0 | 6 | 0 | 0 | 0 | 0 | 0 | 0 | 0 | 0 | 0 | 0 | 0 | 0 | 0 | 0 | 0 | 0 | 0 | 0 | 0 | 0 | 3 | 40 | 1 | 0 | 1696.63 | 1.8398 | 2.06 | 2.348104 | 0.05774045 | 0
0 | 0 | 0 | 0 | 82 | 0 | 0 | 0 | 0 | 0 | 0 | 0 | 0 | 0 | 0 | 0 | 10 | 0 | 0 | 0 | 0 | 0 | 0 | 0 | 0 | 0 | 0 | 0 | 0 | 0 | 0 | 0 | 8 | 0 | 0 | 0 | 0 | 0 | 0 | 0 | 0 | 0 | 0 | 0 | 0 | 0 | 0 | 0 | 0 | 0 | 0 | 0 | 0 | 3 | 40 | 1 | 0 | 1634.46 | 1.8188 | 2.08 | 4.947887 | 0.1060309 | 0
0 | 0 | 0 | 0 | 87 | 0 | 0 | 0 | 0 | 0 | 0 | 0 | 0 | 0 | 0 | 0 | 5 | 0 | 0 | 0 | 0 | 0 | 0 | 0 | 0 | 0 | 0 | 0 | 0 | 0 | 0 | 0 | 8 | 0 | 0 | 0 | 0 | 0 | 0 | 0 | 0 | 0 | 0 | 0 | 0 | 0 | 0 | 0 | 0 | 0 | 0 | 0 | 0 | 3 | 40 | 1 | 0 | 1648.91 | 1.8328 | 2.08 | 3.933216 | 0.08625636 | 0
0 | 0 | 0 | 0 | 89 | 0 | 0 | 0 | 0 | 0 | 0 | 0 | 0 | 0 | 0 | 0 | 3 | 0 | 0 | 0 | 0 | 0 | 0 | 0 | 0 | 0 | 0 | 0 | 0 | 0 | 0 | 0 | 8 | 0 | 0 | 0 | 0 | 0 | 0 | 0 | 0 | 0 | 0 | 0 | 0 | 0 | 0 | 0 | 0 | 0 | 0 | 0 | 0 | 3 | 40 | 1 | 0 | 1654.69 | 1.8384 | 2.08 | 3.417476 | 0.07621968 | 0
0 | 0 | 0 | 0 | 75 | 0 | 0 | 0 | 0 | 0 | 0 | 0 | 0 | 0 | 0 | 0 | 5 | 0 | 0 | 0 | 0 | 0 | 0 | 0 | 0 | 0 | 0 | 0 | 0 | 0 | 0 | 0 | 20 | 0 | 0 | 0 | 0 | 0 | 0 | 0 | 0 | 0 | 0 | 0 | 0 | 0 | 0 | 0 | 0 | 0 | 0 | 0 | 0 | 3 | 40 | 1 | 0 | 1431.95 | 1.858 | 2.2 | 5.716011 | 0.1093435 | 1
0 | 0 | 0 | 0 | 77 | 0 | 0 | 0 | 0 | 0 | 0 | 0 | 0 | 0 | 0 | 0 | 4 | 0 | 0 | 0 | 0 | 0 | 0 | 0 | 0 | 0 | 0 | 0 | 0 | 0 | 0 | 0 | 19 | 0 | 0 | 0 | 0 | 0 | 0 | 0 | 0 | 0 | 0 | 0 | 0 | 0 | 0 | 0 | 0 | 0 | 0 | 0 | 0 | 3 | 40 | 1 | 0 | 1452.92 | 1.8587 | 2.19 | 5.36773 | 0.1033988 | 1
0 | 0 | 0 | 0 | 78 | 0 | 0 | 0 | 0 | 0 | 0 | 0 | 0 | 0 | 0 | 0 | 0 | 0 | 0 | 0 | 0 | 0 | 0 | 0 | 0 | 0 | 0 | 2 | 0 | 0 | 0 | 0 | 20 | 0 | 0 | 0 | 0 | 0 | 0 | 0 | 0 | 0 | 0 | 0 | 0 | 0 | 0 | 0 | 0 | 0 | 0 | 0 | 0 | 3 | 40 | 1 | 0 | 1468.04 | 1.8786 | 2.18 | 4.938587 | 0.0929303 | 1
0 | 0 | 0 | 0 | 72 | 0 | 0 | 0 | 0 | 0 | 0 | 0 | 0 | 0 | 0 | 0 | 0 | 0 | 0 | 0 | 0 | 0 | 0 | 0 | 0 | 0 | 0 | 8 | 0 | 0 | 0 | 0 | 20 | 0 | 0 | 0 | 0 | 0 | 0 | 0 | 0 | 0 | 0 | 0 | 0 | 0 | 0 | 0 | 0 | 0 | 0 | 0 | 0 | 3 | 40 | 1 | 0 | 1532.96 | 1.8984 | 2.12 | 6.323208 | 0.113373 | 1
0 | 0 | 0 | 0 | 73 | 0 | 0 | 0 | 0 | 0 | 0 | 0 | 0 | 0 | 0 | 0 | 0 | 0 | 0 | 0 | 0 | 0 | 0 | 0 | 0 | 0 | 0 | 7 | 0 | 0 | 0 | 0 | 20 | 0 | 0 | 0 | 0 | 0 | 0 | 0 | 0 | 0 | 0 | 0 | 0 | 0 | 0 | 0 | 0 | 0 | 0 | 0 | 0 | 3 | 40 | 1 | 0 | 1522.14 | 1.8951 | 2.13 | 6.134528 | 0.1104762 | 1
0 | 0 | 0 | 0 | 74 | 0 | 0 | 0 | 0 | 0 | 0 | 0 | 0 | 0 | 0 | 0 | 0 | 0 | 0 | 0 | 0 | 0 | 0 | 0 | 0 | 0 | 0 | 6 | 0 | 0 | 0 | 0 | 20 | 0 | 0 | 0 | 0 | 0 | 0 | 0 | 0 | 0 | 0 | 0 | 0 | 0 | 0 | 0 | 0 | 0 | 0 | 0 | 0 | 3 | 40 | 1 | 0 | 1511.32 | 1.8918 | 2.14 | 5.932792 | 0.1074 | 1
0 | 0 | 0 | 0 | 70 | 0 | 0 | 0 | 0 | 0 | 0 | 0 | 0 | 0 | 0 | 0 | 0 | 0 | 0 | 0 | 0 | 0 | 0 | 0 | 0 | 0 | 0 | 10 | 0 | 0 | 0 | 0 | 20 | 0 | 0 | 0 | 0 | 0 | 0 | 0 | 0 | 0 | 0 | 0 | 0 | 0 | 0 | 0 | 0 | 0 | 0 | 0 | 0 | 3 | 40 | 1 | 0 | 1554.6 | 1.905 | 2.1 | 6.666989 | 0.1186802 | 1
0 | 0 | 0 | 0 | 75 | 0 | 0 | 0 | 0 | 0 | 0 | 0 | 0 | 0 | 0 | 0 | 0 | 0 | 0 | 0 | 0 | 0 | 0 | 0 | 0 | 0 | 0 | 5 | 0 | 0 | 0 | 0 | 20 | 0 | 0 | 0 | 0 | 0 | 0 | 0 | 0 | 0 | 0 | 0 | 0 | 0 | 0 | 0 | 0 | 0 | 0 | 0 | 0 | 3 | 40 | 1 | 0 | 1500.5 | 1.8885 | 2.15 | 5.716011 | 0.1041285 | 1
0 | 0 | 0 | 0 | 76 | 0 | 0 | 0 | 0 | 0 | 0 | 0 | 0 | 0 | 0 | 0 | 0 | 0 | 0 | 0 | 0 | 0 | 0 | 0 | 0 | 0 | 0 | 4 | 0 | 0 | 0 | 0 | 20 | 0 | 0 | 0 | 0 | 0 | 0 | 0 | 0 | 0 | 0 | 0 | 0 | 0 | 0 | 0 | 0 | 0 | 0 | 0 | 0 | 3 | 40 | 1 | 0 | 1489.68 | 1.8852 | 2.16 | 5.48138 | 0.1006427 | 1
0 | 0 | 0 | 0 | 77 | 0 | 0 | 0 | 0 | 0 | 0 | 0 | 0 | 0 | 0 | 0 | 0 | 0 | 0 | 0 | 0 | 0 | 0 | 0 | 0 | 0 | 0 | 3 | 0 | 0 | 0 | 0 | 20 | 0 | 0 | 0 | 0 | 0 | 0 | 0 | 0 | 0 | 0 | 0 | 0 | 0 | 0 | 0 | 0 | 0 | 0 | 0 | 0 | 3 | 40 | 1 | 0 | 1478.86 | 1.8819 | 2.17 | 5.224649 | 0.0969195 | 1
0 | 0 | 0 | 0 | 79 | 0 | 0 | 0 | 0 | 0 | 0 | 0 | 0 | 0 | 0 | 0 | 0 | 0 | 0 | 0 | 0 | 0 | 0 | 0 | 0 | 0 | 0 | 1 | 0 | 0 | 0 | 0 | 20 | 0 | 0 | 0 | 0 | 0 | 0 | 0 | 0 | 0 | 0 | 0 | 0 | 0 | 0 | 0 | 0 | 0 | 0 | 0 | 0 | 3 | 40 | 1 | 0 | 1457.22 | 1.8753 | 2.19 | 4.607956 | 0.08863921 | 1
0 | 0 | 0 | 0 | 80.5 | 0 | 0 | 0 | 0 | 0 | 0 | 0 | 0 | 0 | 0 | 0 | 0 | 0 | 0 | 0 | 0 | 0 | 0 | 0 | 0 | 0 | 0 | 2.5 | 0 | 0 | 0 | 0 | 17 | 0 | 0 | 0 | 0 | 0 | 0 | 0 | 0 | 0 | 0 | 0 | 0 | 0 | 0 | 0 | 0 | 0 | 0 | 0 | 0 | 3 | 40 | 1 | 0 | 1527.69 | 1.87395 | 2.145 | 4.723601 | 0.09103789 | 1
0 | 0 | 0 | 0 | 70 | 0 | 0 | 0 | 0 | 0 | 0 | 0 | 0 | 0 | 0 | 0 | 0 | 0 | 0 | 0 | 0 | 0 | 0 | 0 | 0 | 0 | 0 | 20 | 0 | 0 | 0 | 0 | 10 | 0 | 0 | 0 | 0 | 0 | 0 | 0 | 0 | 0 | 0 | 0 | 0 | 0 | 0 | 0 | 0 | 0 | 0 | 0 | 0 | 3 | 40 | 1 | 0 | 1843.6 | 1.917 | 1.9 | 6.666989 | 0.1364588 | 1
0 | 0 | 0 | 0 | 72 | 0 | 0 | 0 | 0 | 0 | 0 | 0 | 0 | 0 | 0 | 0 | 0 | 0 | 0 | 0 | 0 | 0 | 0 | 0 | 0 | 0 | 0 | 18 | 0 | 0 | 0 | 0 | 10 | 0 | 0 | 0 | 0 | 0 | 0 | 0 | 0 | 0 | 0 | 0 | 0 | 0 | 0 | 0 | 0 | 0 | 0 | 0 | 0 | 3 | 40 | 1 | 0 | 1821.96 | 1.9104 | 1.92 | 6.447721 | 0.1324683 | 1
0 | 0 | 0 | 0 | 75 | 0 | 0 | 0 | 0 | 0 | 0 | 0 | 0 | 0 | 0 | 0 | 0 | 0 | 0 | 0 | 0 | 0 | 0 | 0 | 0 | 0 | 0 | 15 | 0 | 0 | 0 | 0 | 10 | 0 | 0 | 0 | 0 | 0 | 0 | 0 | 0 | 0 | 0 | 0 | 0 | 0 | 0 | 0 | 0 | 0 | 0 | 0 | 0 | 3 | 40 | 1 | 0 | 1789.5 | 1.9005 | 1.95 | 6.074779 | 0.1255976 | 1
0 | 0 | 0 | 0 | 78 | 0 | 0 | 0 | 0 | 0 | 0 | 0 | 0 | 0 | 0 | 0 | 0 | 0 | 0 | 0 | 0 | 0 | 0 | 0 | 0 | 0 | 0 | 12 | 0 | 0 | 0 | 0 | 10 | 0 | 0 | 0 | 0 | 0 | 0 | 0 | 0 | 0 | 0 | 0 | 0 | 0 | 0 | 0 | 0 | 0 | 0 | 0 | 0 | 3 | 40 | 1 | 0 | 1757.04 | 1.8906 | 1.98 | 5.641636 | 0.1174974 | 1
0 | 0 | 0 | 0 | 80 | 0 | 0 | 0 | 0 | 0 | 0 | 0 | 0 | 0 | 0 | 0 | 0 | 0 | 0 | 0 | 0 | 0 | 0 | 0 | 0 | 0 | 0 | 10 | 0 | 0 | 0 | 0 | 10 | 0 | 0 | 0 | 0 | 0 | 0 | 0 | 0 | 0 | 0 | 0 | 0 | 0 | 0 | 0 | 0 | 0 | 0 | 0 | 0 | 3 | 40 | 1 | 0 | 1735.4 | 1.884 | 2 | 5.313581 | 0.1112834 | 1
0 | 0 | 0 | 0 | 82 | 0 | 0 | 0 | 0 | 0 | 0 | 0 | 0 | 0 | 0 | 0 | 0 | 0 | 0 | 0 | 0 | 0 | 0 | 0 | 0 | 0 | 0 | 8 | 0 | 0 | 0 | 0 | 10 | 0 | 0 | 0 | 0 | 0 | 0 | 0 | 0 | 0 | 0 | 0 | 0 | 0 | 0 | 0 | 0 | 0 | 0 | 0 | 0 | 3 | 40 | 1 | 0 | 1713.76 | 1.8774 | 2.02 | 4.947887 | 0.1042844 | 1
0 | 0 | 0 | 0 | 68 | 0 | 0 | 0 | 0 | 0 | 0 | 0 | 0 | 0 | 0 | 0 | 0 | 0 | 0 | 0 | 0 | 0 | 0 | 0 | 0 | 0 | 0 | 20 | 0 | 0 | 0 | 0 | 12 | 0 | 0 | 0 | 0 | 0 | 0 | 0 | 0 | 0 | 0 | 0 | 0 | 0 | 0 | 0 | 0 | 0 | 0 | 0 | 0 | 3 | 40 | 1 | 0 | 1807.44 | 1.9212 | 1.92 | 6.972538 | 0.1369473 | 1
0 | 0 | 0 | 0 | 70 | 0 | 0 | 0 | 0 | 0 | 0 | 0 | 0 | 0 | 0 | 0 | 0 | 0 | 0 | 0 | 0 | 0 | 0 | 0 | 0 | 0 | 0 | 18 | 0 | 0 | 0 | 0 | 12 | 0 | 0 | 0 | 0 | 0 | 0 | 0 | 0 | 0 | 0 | 0 | 0 | 0 | 0 | 0 | 0 | 0 | 0 | 0 | 0 | 3 | 40 | 1 | 0 | 1785.8 | 1.9146 | 1.94 | 6.758022 | 0.1331797 | 1
0 | 0 | 0 | 0 | 73 | 0 | 0 | 0 | 0 | 0 | 0 | 0 | 0 | 0 | 0 | 0 | 0 | 0 | 0 | 0 | 0 | 0 | 0 | 0 | 0 | 0 | 0 | 15 | 0 | 0 | 0 | 0 | 12 | 0 | 0 | 0 | 0 | 0 | 0 | 0 | 0 | 0 | 0 | 0 | 0 | 0 | 0 | 0 | 0 | 0 | 0 | 0 | 0 | 3 | 40 | 1 | 0 | 1753.34 | 1.9047 | 1.97 | 6.391962 | 0.1266764 | 1
0 | 0 | 0 | 0 | 76 | 0 | 0 | 0 | 0 | 0 | 0 | 0 | 0 | 0 | 0 | 0 | 0 | 0 | 0 | 0 | 0 | 0 | 0 | 0 | 0 | 0 | 0 | 12 | 0 | 0 | 0 | 0 | 12 | 0 | 0 | 0 | 0 | 0 | 0 | 0 | 0 | 0 | 0 | 0 | 0 | 0 | 0 | 0 | 0 | 0 | 0 | 0 | 0 | 3 | 40 | 1 | 0 | 1720.88 | 1.8948 | 2 | 5.965427 | 0.1189998 | 1
0 | 0 | 0 | 0 | 78 | 0 | 0 | 0 | 0 | 0 | 0 | 0 | 0 | 0 | 0 | 0 | 0 | 0 | 0 | 0 | 0 | 0 | 0 | 0 | 0 | 0 | 0 | 10 | 0 | 0 | 0 | 0 | 12 | 0 | 0 | 0 | 0 | 0 | 0 | 0 | 0 | 0 | 0 | 0 | 0 | 0 | 0 | 0 | 0 | 0 | 0 | 0 | 0 | 3 | 40 | 1 | 0 | 1699.24 | 1.8882 | 2.02 | 5.641636 | 0.1131139 | 1
0 | 0 | 0 | 0 | 80 | 0 | 0 | 0 | 0 | 0 | 0 | 0 | 0 | 0 | 0 | 0 | 0 | 0 | 0 | 0 | 0 | 0 | 0 | 0 | 0 | 0 | 0 | 8 | 0 | 0 | 0 | 0 | 12 | 0 | 0 | 0 | 0 | 0 | 0 | 0 | 0 | 0 | 0 | 0 | 0 | 0 | 0 | 0 | 0 | 0 | 0 | 0 | 0 | 3 | 40 | 1 | 0 | 1677.6 | 1.8816 | 2.04 | 5.2801 | 0.1064962 | 1
0 | 0 | 0 | 0 | 83 | 0 | 0 | 0 | 0 | 0 | 0 | 0 | 0 | 0 | 0 | 0 | 0 | 0 | 0 | 0 | 0 | 0 | 0 | 0 | 0 | 0 | 0 | 5 | 0 | 0 | 0 | 0 | 12 | 0 | 0 | 0 | 0 | 0 | 0 | 0 | 0 | 0 | 0 | 0 | 0 | 0 | 0 | 0 | 0 | 0 | 0 | 0 | 0 | 3 | 40 | 1 | 0 | 1645.14 | 1.8717 | 2.07 | 4.64713 | 0.09485837 | 1
0 | 0 | 0 | 0 | 66 | 0 | 0 | 0 | 0 | 0 | 0 | 0 | 0 | 0 | 0 | 0 | 0 | 0 | 0 | 0 | 0 | 0 | 0 | 0 | 0 | 0 | 0 | 20 | 0 | 0 | 0 | 0 | 14 | 0 | 0 | 0 | 0 | 0 | 0 | 0 | 0 | 0 | 0 | 0 | 0 | 0 | 0 | 0 | 0 | 0 | 0 | 0 | 0 | 3 | 40 | 1 | 0 | 1771.28 | 1.9254 | 1.94 | 7.245353 | 0.1373056 | 1
0 | 0 | 0 | 0 | 71 | 0 | 0 | 0 | 0 | 0 | 0 | 0 | 0 | 0 | 0 | 0 | 0 | 0 | 0 | 0 | 0 | 0 | 0 | 0 | 0 | 0 | 0 | 15 | 0 | 0 | 0 | 0 | 14 | 0 | 0 | 0 | 0 | 0 | 0 | 0 | 0 | 0 | 0 | 0 | 0 | 0 | 0 | 0 | 0 | 0 | 0 | 0 | 0 | 3 | 40 | 1 | 0 | 1717.18 | 1.9089 | 1.99 | 6.676745 | 0.127608 | 1
0 | 0 | 0 | 0 | 74 | 0 | 0 | 0 | 0 | 0 | 0 | 0 | 0 | 0 | 0 | 0 | 0 | 0 | 0 | 0 | 0 | 0 | 0 | 0 | 0 | 0 | 0 | 12 | 0 | 0 | 0 | 0 | 14 | 0 | 0 | 0 | 0 | 0 | 0 | 0 | 0 | 0 | 0 | 0 | 0 | 0 | 0 | 0 | 0 | 0 | 0 | 0 | 0 | 3 | 40 | 1 | 0 | 1684.72 | 1.899 | 2.02 | 6.256998 | 0.120337 | 1
0 | 0 | 0 | 0 | 76 | 0 | 0 | 0 | 0 | 0 | 0 | 0 | 0 | 0 | 0 | 0 | 0 | 0 | 0 | 0 | 0 | 0 | 0 | 0 | 0 | 0 | 0 | 10 | 0 | 0 | 0 | 0 | 14 | 0 | 0 | 0 | 0 | 0 | 0 | 0 | 0 | 0 | 0 | 0 | 0 | 0 | 0 | 0 | 0 | 0 | 0 | 0 | 0 | 3 | 40 | 1 | 0 | 1663.08 | 1.8924 | 2.04 | 5.937584 | 0.1147617 | 1
0 | 0 | 0 | 0 | 78 | 0 | 0 | 0 | 0 | 0 | 0 | 0 | 0 | 0 | 0 | 0 | 0 | 0 | 0 | 0 | 0 | 0 | 0 | 0 | 0 | 0 | 0 | 8 | 0 | 0 | 0 | 0 | 14 | 0 | 0 | 0 | 0 | 0 | 0 | 0 | 0 | 0 | 0 | 0 | 0 | 0 | 0 | 0 | 0 | 0 | 0 | 0 | 0 | 3 | 40 | 1 | 0 | 1641.44 | 1.8858 | 2.06 | 5.580311 | 0.1085005 | 1
0 | 0 | 0 | 0 | 81 | 0 | 0 | 0 | 0 | 0 | 0 | 0 | 0 | 0 | 0 | 0 | 0 | 0 | 0 | 0 | 0 | 0 | 0 | 0 | 0 | 0 | 0 | 5 | 0 | 0 | 0 | 0 | 14 | 0 | 0 | 0 | 0 | 0 | 0 | 0 | 0 | 0 | 0 | 0 | 0 | 0 | 0 | 0 | 0 | 0 | 0 | 0 | 0 | 3 | 40 | 1 | 0 | 1608.98 | 1.8759 | 2.09 | 4.95354 | 0.09753046 | 1
0 | 0 | 0 | 0 | 64 | 0 | 0 | 0 | 0 | 0 | 0 | 0 | 0 | 0 | 0 | 0 | 0 | 0 | 0 | 0 | 0 | 0 | 0 | 0 | 0 | 0 | 0 | 20 | 0 | 0 | 0 | 0 | 16 | 0 | 0 | 0 | 0 | 0 | 0 | 0 | 0 | 0 | 0 | 0 | 0 | 0 | 0 | 0 | 0 | 0 | 0 | 0 | 0 | 3 | 40 | 1 | 0 | 1735.12 | 1.9296 | 1.96 | 7.489292 | 0.1375349 | 1
0 | 0 | 0 | 0 | 69 | 0 | 0 | 0 | 0 | 0 | 0 | 0 | 0 | 0 | 0 | 0 | 0 | 0 | 0 | 0 | 0 | 0 | 0 | 0 | 0 | 0 | 0 | 15 | 0 | 0 | 0 | 0 | 16 | 0 | 0 | 0 | 0 | 0 | 0 | 0 | 0 | 0 | 0 | 0 | 0 | 0 | 0 | 0 | 0 | 0 | 0 | 0 | 0 | 3 | 40 | 1 | 0 | 1681.02 | 1.9131 | 2.01 | 6.933008 | 0.1283954 | 1
0 | 0 | 0 | 0 | 76 | 0 | 0 | 0 | 0 | 0 | 0 | 0 | 0 | 0 | 0 | 0 | 0 | 0 | 0 | 0 | 0 | 0 | 0 | 0 | 0 | 0 | 0 | 8 | 0 | 0 | 0 | 0 | 16 | 0 | 0 | 0 | 0 | 0 | 0 | 0 | 0 | 0 | 0 | 0 | 0 | 0 | 0 | 0 | 0 | 0 | 0 | 0 | 0 | 3 | 40 | 1 | 0 | 1605.28 | 1.89 | 2.08 | 5.852423 | 0.1103087 | 1
0 | 0 | 0 | 0 | 79 | 0 | 0 | 0 | 0 | 0 | 0 | 0 | 0 | 0 | 0 | 0 | 0 | 0 | 0 | 0 | 0 | 0 | 0 | 0 | 0 | 0 | 0 | 5 | 0 | 0 | 0 | 0 | 16 | 0 | 0 | 0 | 0 | 0 | 0 | 0 | 0 | 0 | 0 | 0 | 0 | 0 | 0 | 0 | 0 | 0 | 0 | 0 | 0 | 3 | 40 | 1 | 0 | 1572.82 | 1.8801 | 2.11 | 5.232008 | 0.09995494 | 1
0 | 0 | 0 | 0 | 78 | 0 | 0 | 0 | 0 | 0 | 0 | 0 | 0 | 0 | 0 | 0 | 0 | 0 | 0 | 0 | 0 | 0 | 0 | 0 | 0 | 0 | 0 | 20 | 0 | 0 | 0 | 0 | 2 | 0 | 0 | 0 | 0 | 0 | 0 | 0 | 0 | 0 | 0 | 0 | 0 | 0 | 0 | 0 | 0 | 0 | 0 | 0 | 0 | 3 | 40 | 1 | 0 | 1988.24 | 1.9002 | 1.82 | 4.938587 | 0.1331689 | 0
0 | 0 | 0 | 0 | 80 | 0 | 0 | 0 | 0 | 0 | 0 | 0 | 0 | 0 | 0 | 0 | 0 | 0 | 0 | 0 | 0 | 0 | 0 | 0 | 0 | 0 | 0 | 18 | 0 | 0 | 0 | 0 | 2 | 0 | 0 | 0 | 0 | 0 | 0 | 0 | 0 | 0 | 0 | 0 | 0 | 0 | 0 | 0 | 0 | 0 | 0 | 0 | 0 | 3 | 40 | 1 | 0 | 1966.6 | 1.8936 | 1.84 | 4.701564 | 0.1282148 | 0
0 | 0 | 0 | 0 | 83 | 0 | 0 | 0 | 0 | 0 | 0 | 0 | 0 | 0 | 0 | 0 | 0 | 0 | 0 | 0 | 0 | 0 | 0 | 0 | 0 | 0 | 0 | 15 | 0 | 0 | 0 | 0 | 2 | 0 | 0 | 0 | 0 | 0 | 0 | 0 | 0 | 0 | 0 | 0 | 0 | 0 | 0 | 0 | 0 | 0 | 0 | 0 | 0 | 3 | 40 | 1 | 0 | 1934.14 | 1.8837 | 1.87 | 4.302849 | 0.1197218 | 0
0 | 0 | 0 | 0 | 86 | 0 | 0 | 0 | 0 | 0 | 0 | 0 | 0 | 0 | 0 | 0 | 0 | 0 | 0 | 0 | 0 | 0 | 0 | 0 | 0 | 0 | 0 | 12 | 0 | 0 | 0 | 0 | 2 | 0 | 0 | 0 | 0 | 0 | 0 | 0 | 0 | 0 | 0 | 0 | 0 | 0 | 0 | 0 | 0 | 0 | 0 | 0 | 0 | 3 | 40 | 1 | 0 | 1901.68 | 1.8738 | 1.9 | 3.844895 | 0.1096885 | 0
0 | 0 | 0 | 0 | 88 | 0 | 0 | 0 | 0 | 0 | 0 | 0 | 0 | 0 | 0 | 0 | 0 | 0 | 0 | 0 | 0 | 0 | 0 | 0 | 0 | 0 | 0 | 10 | 0 | 0 | 0 | 0 | 2 | 0 | 0 | 0 | 0 | 0 | 0 | 0 | 0 | 0 | 0 | 0 | 0 | 0 | 0 | 0 | 0 | 0 | 0 | 0 | 0 | 3 | 40 | 1 | 0 | 1880.04 | 1.8672 | 1.92 | 3.5008 | 0.1019223 | 0
0 | 0 | 0 | 0 | 90 | 0 | 0 | 0 | 0 | 0 | 0 | 0 | 0 | 0 | 0 | 0 | 0 | 0 | 0 | 0 | 0 | 0 | 0 | 0 | 0 | 0 | 0 | 8 | 0 | 0 | 0 | 0 | 2 | 0 | 0 | 0 | 0 | 0 | 0 | 0 | 0 | 0 | 0 | 0 | 0 | 0 | 0 | 0 | 0 | 0 | 0 | 0 | 0 | 3 | 40 | 1 | 0 | 1858.4 | 1.8606 | 1.94 | 3.119444 | 0.09304644 | 0
0 | 0 | 0 | 0 | 93 | 0 | 0 | 0 | 0 | 0 | 0 | 0 | 0 | 0 | 0 | 0 | 0 | 0 | 0 | 0 | 0 | 0 | 0 | 0 | 0 | 0 | 0 | 5 | 0 | 0 | 0 | 0 | 2 | 0 | 0 | 0 | 0 | 0 | 0 | 0 | 0 | 0 | 0 | 0 | 0 | 0 | 0 | 0 | 0 | 0 | 0 | 0 | 0 | 3 | 40 | 1 | 0 | 1825.94 | 1.8507 | 1.97 | 2.457605 | 0.07680176 | 0
0 | 0 | 0 | 0 | 76 | 0 | 0 | 0 | 0 | 0 | 0 | 0 | 0 | 0 | 0 | 0 | 0 | 0 | 0 | 0 | 0 | 0 | 0 | 0 | 0 | 0 | 0 | 20 | 0 | 0 | 0 | 0 | 4 | 0 | 0 | 0 | 0 | 0 | 0 | 0 | 0 | 0 | 0 | 0 | 0 | 0 | 0 | 0 | 0 | 0 | 0 | 0 | 0 | 3 | 40 | 1 | 0 | 1952.08 | 1.9044 | 1.84 | 5.48138 | 0.1341963 | 0
0 | 0 | 0 | 0 | 78 | 0 | 0 | 0 | 0 | 0 | 0 | 0 | 0 | 0 | 0 | 0 | 0 | 0 | 0 | 0 | 0 | 0 | 0 | 0 | 0 | 0 | 0 | 18 | 0 | 0 | 0 | 0 | 4 | 0 | 0 | 0 | 0 | 0 | 0 | 0 | 0 | 0 | 0 | 0 | 0 | 0 | 0 | 0 | 0 | 0 | 0 | 0 | 0 | 3 | 40 | 1 | 0 | 1930.44 | 1.8978 | 1.86 | 5.248622 | 0.1294958 | 0
0 | 0 | 0 | 0 | 81 | 0 | 0 | 0 | 0 | 0 | 0 | 0 | 0 | 0 | 0 | 0 | 0 | 0 | 0 | 0 | 0 | 0 | 0 | 0 | 0 | 0 | 0 | 15 | 0 | 0 | 0 | 0 | 4 | 0 | 0 | 0 | 0 | 0 | 0 | 0 | 0 | 0 | 0 | 0 | 0 | 0 | 0 | 0 | 0 | 0 | 0 | 0 | 0 | 3 | 40 | 1 | 0 | 1897.98 | 1.8879 | 1.89 | 4.856105 | 0.1214355 | 0
0 | 0 | 0 | 0 | 84 | 0 | 0 | 0 | 0 | 0 | 0 | 0 | 0 | 0 | 0 | 0 | 0 | 0 | 0 | 0 | 0 | 0 | 0 | 0 | 0 | 0 | 0 | 12 | 0 | 0 | 0 | 0 | 4 | 0 | 0 | 0 | 0 | 0 | 0 | 0 | 0 | 0 | 0 | 0 | 0 | 0 | 0 | 0 | 0 | 0 | 0 | 0 | 0 | 3 | 40 | 1 | 0 | 1865.52 | 1.878 | 1.92 | 4.404126 | 0.1119285 | 0
0 | 0 | 0 | 0 | 86 | 0 | 0 | 0 | 0 | 0 | 0 | 0 | 0 | 0 | 0 | 0 | 0 | 0 | 0 | 0 | 0 | 0 | 0 | 0 | 0 | 0 | 0 | 10 | 0 | 0 | 0 | 0 | 4 | 0 | 0 | 0 | 0 | 0 | 0 | 0 | 0 | 0 | 0 | 0 | 0 | 0 | 0 | 0 | 0 | 0 | 0 | 0 | 0 | 3 | 40 | 1 | 0 | 1843.88 | 1.8714 | 1.94 | 4.063898 | 0.1045946 | 0
0 | 0 | 0 | 0 | 88 | 0 | 0 | 0 | 0 | 0 | 0 | 0 | 0 | 0 | 0 | 0 | 0 | 0 | 0 | 0 | 0 | 0 | 0 | 0 | 0 | 0 | 0 | 8 | 0 | 0 | 0 | 0 | 4 | 0 | 0 | 0 | 0 | 0 | 0 | 0 | 0 | 0 | 0 | 0 | 0 | 0 | 0 | 0 | 0 | 0 | 0 | 0 | 0 | 3 | 40 | 1 | 0 | 1822.24 | 1.8648 | 1.96 | 3.686322 | 0.09625466 | 0
0 | 0 | 0 | 0 | 91 | 0 | 0 | 0 | 0 | 0 | 0 | 0 | 0 | 0 | 0 | 0 | 0 | 0 | 0 | 0 | 0 | 0 | 0 | 0 | 0 | 0 | 0 | 5 | 0 | 0 | 0 | 0 | 4 | 0 | 0 | 0 | 0 | 0 | 0 | 0 | 0 | 0 | 0 | 0 | 0 | 0 | 0 | 0 | 0 | 0 | 0 | 0 | 0 | 3 | 40 | 1 | 0 | 1789.78 | 1.8549 | 1.99 | 3.029995 | 0.08117259 | 0
0 | 0 | 0 | 0 | 86 | 0 | 0 | 0 | 0 | 0 | 0 | 0 | 0 | 0 | 0 | 0 | 0 | 0 | 0 | 0 | 0 | 0 | 0 | 0 | 0 | 0 | 0 | 8 | 0 | 0 | 0 | 0 | 6 | 0 | 0 | 0 | 0 | 0 | 0 | 0 | 0 | 0 | 0 | 0 | 0 | 0 | 0 | 0 | 0 | 0 | 0 | 0 | 0 | 3 | 40 | 1 | 0 | 1786.08 | 1.869 | 1.98 | 4.162414 | 0.09918165 | 0
0 | 0 | 0 | 0 | 89 | 0 | 0 | 0 | 0 | 0 | 0 | 0 | 0 | 0 | 0 | 0 | 0 | 0 | 0 | 0 | 0 | 0 | 0 | 0 | 0 | 0 | 0 | 5 | 0 | 0 | 0 | 0 | 6 | 0 | 0 | 0 | 0 | 0 | 0 | 0 | 0 | 0 | 0 | 0 | 0 | 0 | 0 | 0 | 0 | 0 | 0 | 0 | 0 | 3 | 40 | 1 | 0 | 1753.62 | 1.8591 | 2.01 | 3.511725 | 0.08511281 | 0
0 | 0 | 0 | 0 | 76 | 0 | 0 | 0 | 0 | 0 | 0 | 0 | 0 | 0 | 0 | 0 | 0 | 0 | 0 | 0 | 0 | 0 | 0 | 0 | 0 | 0 | 0 | 6 | 0 | 0 | 0 | 0 | 18 | 0 | 0 | 0 | 0 | 0 | 0 | 0 | 0 | 0 | 0 | 0 | 0 | 0 | 0 | 0 | 0 | 0 | 0 | 0 | 0 | 3 | 40 | 1 | 0 | 1547.48 | 1.8876 | 2.12 | 5.70441 | 0.1056136 | 1
0 | 0 | 0 | 0 | 78 | 0 | 0 | 0 | 0 | 0 | 0 | 0 | 0 | 0 | 0 | 0 | 0 | 0 | 0 | 0 | 0 | 0 | 0 | 0 | 0 | 0 | 0 | 4 | 0 | 0 | 0 | 0 | 18 | 0 | 0 | 0 | 0 | 0 | 0 | 0 | 0 | 0 | 0 | 0 | 0 | 0 | 0 | 0 | 0 | 0 | 0 | 0 | 0 | 3 | 40 | 1 | 0 | 1525.84 | 1.881 | 2.14 | 5.248622 | 0.09845303 | 1
0 | 0 | 0 | 0 | 80 | 0 | 0 | 0 | 0 | 0 | 0 | 0 | 0 | 0 | 0 | 0 | 0 | 0 | 0 | 0 | 0 | 0 | 0 | 0 | 0 | 0 | 0 | 2 | 0 | 0 | 0 | 0 | 18 | 0 | 0 | 0 | 0 | 0 | 0 | 0 | 0 | 0 | 0 | 0 | 0 | 0 | 0 | 0 | 0 | 0 | 0 | 0 | 0 | 3 | 40 | 1 | 0 | 1504.2 | 1.8744 | 2.16 | 4.701564 | 0.09024766 | 1
0 | 0 | 0 | 0 | 81 | 0 | 0 | 0 | 0 | 0 | 0 | 0 | 0 | 0 | 0 | 0 | 0 | 0 | 0 | 0 | 0 | 0 | 0 | 0 | 0 | 0 | 0 | 7 | 0 | 0 | 0 | 0 | 12 | 0 | 0 | 0 | 0 | 0 | 0 | 0 | 0 | 0 | 0 | 0 | 0 | 0 | 0 | 0 | 0 | 0 | 0 | 0 | 0 | 3 | 40 | 1 | 0 | 1666.78 | 1.8783 | 2.05 | 5.082718 | 0.1028694 | 1
0 | 0 | 0 | 0 | 86 | 0 | 0 | 0 | 0 | 0 | 0 | 0 | 0 | 0 | 0 | 0 | 0 | 0 | 0 | 0 | 0 | 0 | 0 | 0 | 0 | 0 | 0 | 0 | 0 | 0 | 0 | 0 | 12 | 0 | 0 | 0 | 0 | 0 | 0 | 0 | 0 | 0 | 0 | 2 | 0 | 0 | 0 | 0 | 0 | 0 | 0 | 0 | 0 | 3 | 40 | 1 | 0 | 1554.88 | 1.8794 | 2.18 | 3.844895 | 0.1792586 | 1
0 | 0 | 0 | 0 | 74 | 0 | 0 | 0 | 0 | 0 | 0 | 0 | 0 | 0 | 0 | 0 | 0 | 0 | 0 | 0 | 0 | 0 | 0 | 0 | 0 | 0 | 0 | 0 | 0 | 0 | 0 | 0 | 20 | 0 | 0 | 0 | 0 | 0 | 0 | 0 | 0 | 0 | 0 | 6 | 0 | 0 | 0 | 0 | 0 | 0 | 0 | 0 | 0 | 3 | 40 | 1 | 0 | 1337.92 | 1.9446 | 2.38 | 5.932792 | 0.2890205 | 1
0 | 0 | 0 | 0 | 66 | 0 | 0 | 0 | 0 | 0 | 0 | 0 | 0 | 0 | 0 | 0 | 0 | 0 | 0 | 0 | 0 | 0 | 0 | 0 | 0 | 0 | 0 | 0 | 0 | 0 | 0 | 0 | 24 | 0 | 0 | 0 | 0 | 0 | 0 | 0 | 0 | 0 | 0 | 10 | 0 | 0 | 0 | 0 | 0 | 0 | 0 | 0 | 0 | 3 | 40 | 1 | 0 | 1193.28 | 2.0014 | 2.54 | 7.042683 | 0.3572339 | 1
0 | 0 | 0 | 0 | 52.5 | 0 | 0 | 0 | 0 | 0 | 0 | 0 | 0 | 0 | 0 | 0 | 0 | 0 | 0 | 0 | 0 | 0 | 0 | 0 | 0 | 0 | 0 | 0 | 0 | 0 | 0 | 0 | 24.5 | 0 | 0 | 0 | 0 | 0 | 0 | 0 | 0 | 0 | 0 | 23 | 0 | 0 | 0 | 0 | 0 | 0 | 0 | 0 | 0 | 3 | 40 | 1 | 0 | 949.2 | 2.15975 | 2.935 | 8.488472 | 0.4886844 | 1
0 | 0 | 0 | 0 | 64 | 0 | 0 | 0 | 0 | 0 | 0 | 0 | 0 | 0 | 0 | 0 | 0 | 0 | 0 | 0 | 0 | 0 | 0 | 0 | 0 | 0 | 0 | 0 | 0 | 0 | 0 | 0 | 29 | 0 | 0 | 0 | 0 | 0 | 0 | 0 | 0 | 0 | 0 | 7 | 0 | 0 | 0 | 0 | 0 | 0 | 0 | 0 | 0 | 3 | 40 | 1 | 0 | 1157.12 | 1.9756 | 2.5 | 6.907571 | 0.3067192 | 1
0 | 0 | 0 | 0 | 82 | 0 | 0 | 0 | 0 | 0 | 0 | 0 | 0 | 0 | 0 | 12 | 0 | 0 | 0 | 0 | 0 | 0 | 0 | 0 | 0 | 0 | 0 | 0 | 0 | 0 | 0 | 0 | 6 | 0 | 0 | 0 | 0 | 0 | 0 | 0 | 0 | 0 | 0 | 0 | 0 | 0 | 0 | 0 | 0 | 0 | 0 | 0 | 0 | 3 | 40 | 1 | 0 | 1811.48 | 1.815 | 1.94 | 4.872392 | 0.09364294 | 1
0 | 0 | 0 | 0 | 77 | 0 | 0 | 0 | 0 | 0 | 0 | 0 | 0 | 0 | 0 | 15 | 0 | 0 | 0 | 0 | 0 | 0 | 0 | 0 | 0 | 0 | 0 | 0 | 0 | 0 | 0 | 0 | 8 | 0 | 0 | 0 | 0 | 0 | 0 | 0 | 0 | 0 | 0 | 0 | 0 | 0 | 0 | 0 | 0 | 0 | 0 | 0 | 0 | 3 | 40 | 1 | 0 | 1803.31 | 1.8123 | 1.93 | 5.719681 | 0.1055922 | 1
0 | 0 | 0 | 0 | 80 | 0 | 0 | 0 | 0 | 0 | 0 | 0 | 0 | 0 | 0 | 12 | 0 | 0 | 0 | 0 | 0 | 0 | 0 | 0 | 0 | 0 | 0 | 0 | 0 | 0 | 0 | 0 | 8 | 0 | 0 | 0 | 0 | 0 | 0 | 0 | 0 | 0 | 0 | 0 | 0 | 0 | 0 | 0 | 0 | 0 | 0 | 0 | 0 | 3 | 40 | 1 | 0 | 1775.32 | 1.8192 | 1.96 | 5.2801 | 0.09878947 | 1
0 | 0 | 0 | 0 | 75 | 0 | 0 | 0 | 0 | 0 | 0 | 0 | 0 | 0 | 0 | 15 | 0 | 0 | 0 | 0 | 0 | 0 | 0 | 0 | 0 | 0 | 0 | 0 | 0 | 0 | 0 | 0 | 10 | 0 | 0 | 0 | 0 | 0 | 0 | 0 | 0 | 0 | 0 | 0 | 0 | 0 | 0 | 0 | 0 | 0 | 0 | 0 | 0 | 3 | 40 | 1 | 0 | 1767.15 | 1.8165 | 1.95 | 6.074779 | 0.1102849 | 1
0 | 0 | 0 | 0 | 78 | 0 | 0 | 0 | 0 | 0 | 0 | 0 | 0 | 0 | 0 | 12 | 0 | 0 | 0 | 0 | 0 | 0 | 0 | 0 | 0 | 0 | 0 | 0 | 0 | 0 | 0 | 0 | 10 | 0 | 0 | 0 | 0 | 0 | 0 | 0 | 0 | 0 | 0 | 0 | 0 | 0 | 0 | 0 | 0 | 0 | 0 | 0 | 0 | 3 | 40 | 1 | 0 | 1739.16 | 1.8234 | 1.98 | 5.641636 | 0.1035106 | 1
0 | 0 | 0 | 0 | 83 | 0 | 0 | 0 | 0 | 0 | 0 | 0 | 0 | 0 | 0 | 5 | 0 | 0 | 0 | 0 | 0 | 0 | 0 | 0 | 0 | 0 | 0 | 0 | 0 | 0 | 0 | 0 | 12 | 0 | 0 | 0 | 0 | 0 | 0 | 0 | 0 | 0 | 0 | 0 | 0 | 0 | 0 | 0 | 0 | 0 | 0 | 0 | 0 | 3 | 40 | 1 | 0 | 1637.69 | 1.8437 | 2.07 | 4.64713 | 0.08803017 | 1
0 | 0 | 0 | 0 | 80 | 0 | 0 | 0 | 0 | 0 | 0 | 0 | 0 | 0 | 0 | 15 | 0 | 0 | 0 | 0 | 0 | 0 | 0 | 0 | 0 | 0 | 0 | 0 | 0 | 0 | 0 | 0 | 5 | 0 | 0 | 0 | 0 | 0 | 0 | 0 | 0 | 0 | 0 | 0 | 0 | 0 | 0 | 0 | 0 | 0 | 0 | 0 | 0 | 3 | 40 | 1 | 0 | 1857.55 | 1.806 | 1.9 | 5.096067 | 0.09779571 | 1
0 | 0 | 0 | 0 | 92 | 0 | 0 | 0 | 0 | 0 | 0 | 0 | 0 | 0 | 0 | 5 | 0 | 0 | 0 | 0 | 0 | 0 | 0 | 0 | 0 | 0 | 0 | 0 | 0 | 0 | 0 | 0 | 3 | 0 | 0 | 0 | 0 | 0 | 0 | 0 | 0 | 0 | 0 | 0 | 0 | 0 | 0 | 0 | 0 | 0 | 0 | 0 | 0 | 3 | 40 | 1 | 0 | 1800.41 | 1.8248 | 1.98 | 2.758378 | 0.06277707 | 0
0 | 0 | 0 | 0 | 89 | 0 | 0 | 0 | 0 | 0 | 0 | 0 | 0 | 0 | 0 | 5 | 0 | 0 | 0 | 0 | 0 | 0 | 0 | 0 | 0 | 0 | 0 | 0 | 0 | 0 | 0 | 0 | 6 | 0 | 0 | 0 | 0 | 0 | 0 | 0 | 0 | 0 | 0 | 0 | 0 | 0 | 0 | 0 | 0 | 0 | 0 | 0 | 0 | 3 | 40 | 1 | 0 | 1746.17 | 1.8311 | 2.01 | 3.511725 | 0.07273094 | 0
0 | 0 | 0 | 0 | 76 | 0 | 0 | 0 | 0 | 0 | 0 | 0 | 0 | 0 | 0 | 6 | 0 | 0 | 0 | 0 | 0 | 0 | 0 | 0 | 0 | 0 | 0 | 0 | 0 | 0 | 0 | 0 | 18 | 0 | 0 | 0 | 0 | 0 | 0 | 0 | 0 | 0 | 0 | 0 | 0 | 0 | 0 | 0 | 0 | 0 | 0 | 0 | 0 | 3 | 40 | 1 | 0 | 1538.54 | 1.854 | 2.12 | 5.70441 | 0.102645 | 1
0 | 0 | 0 | 0 | 78 | 0 | 0 | 0 | 0 | 0 | 0 | 0 | 0 | 0 | 0 | 4 | 0 | 0 | 0 | 0 | 0 | 0 | 0 | 0 | 0 | 0 | 0 | 0 | 0 | 0 | 0 | 0 | 18 | 0 | 0 | 0 | 0 | 0 | 0 | 0 | 0 | 0 | 0 | 0 | 0 | 0 | 0 | 0 | 0 | 0 | 0 | 0 | 0 | 3 | 40 | 1 | 0 | 1519.88 | 1.8586 | 2.14 | 5.248622 | 0.09610432 | 1
0 | 0 | 0 | 0 | 80 | 0 | 0 | 0 | 0 | 0 | 0 | 0 | 0 | 0 | 0 | 2 | 0 | 0 | 0 | 0 | 0 | 0 | 0 | 0 | 0 | 0 | 0 | 0 | 0 | 0 | 0 | 0 | 18 | 0 | 0 | 0 | 0 | 0 | 0 | 0 | 0 | 0 | 0 | 0 | 0 | 0 | 0 | 0 | 0 | 0 | 0 | 0 | 0 | 3 | 40 | 1 | 0 | 1501.22 | 1.8632 | 2.16 | 4.701564 | 0.08884683 | 1
0 | 0 | 0 | 0 | 80 | 0 | 0 | 0 | 0 | 0 | 0 | 0 | 0 | 0 | 0 | 3 | 0 | 0 | 0 | 0 | 0 | 0 | 0 | 0 | 0 | 0 | 0 | 0 | 0 | 0 | 0 | 0 | 17 | 0 | 0 | 0 | 0 | 0 | 0 | 0 | 0 | 0 | 0 | 0 | 0 | 0 | 0 | 0 | 0 | 0 | 0 | 0 | 0 | 3 | 40 | 1 | 0 | 1528.63 | 1.8588 | 2.14 | 4.863896 | 0.09085461 | 1
0 | 0 | 0 | 0 | 85 | 0 | 0 | 0 | 0 | 0 | 0 | 0 | 0 | 0 | 0 | 7 | 0 | 0 | 0 | 0 | 0 | 0 | 0 | 0 | 0 | 0 | 0 | 0 | 0 | 0 | 0 | 0 | 8 | 0 | 0 | 0 | 0 | 0 | 0 | 0 | 0 | 0 | 0 | 0 | 0 | 0 | 0 | 0 | 0 | 0 | 0 | 0 | 0 | 3 | 40 | 1 | 0 | 1728.67 | 1.8307 | 2.01 | 4.376724 | 0.08503241 | 1
0 | 0 | 0 | 0 | 83 | 0 | 0 | 0 | 0 | 0 | 0 | 0 | 0 | 0 | 0 | 7 | 0 | 0 | 0 | 0 | 0 | 0 | 0 | 0 | 0 | 0 | 0 | 0 | 0 | 0 | 0 | 0 | 10 | 0 | 0 | 0 | 0 | 0 | 0 | 0 | 0 | 0 | 0 | 0 | 0 | 0 | 0 | 0 | 0 | 0 | 0 | 0 | 0 | 3 | 40 | 1 | 0 | 1692.51 | 1.8349 | 2.03 | 4.748465 | 0.08993881 | 1
0 | 0 | 0 | 0 | 81 | 0 | 0 | 0 | 0 | 0 | 0 | 0 | 0 | 0 | 0 | 7 | 0 | 0 | 0 | 0 | 0 | 0 | 0 | 0 | 0 | 0 | 0 | 0 | 0 | 0 | 0 | 0 | 12 | 0 | 0 | 0 | 0 | 0 | 0 | 0 | 0 | 0 | 0 | 0 | 0 | 0 | 0 | 0 | 0 | 0 | 0 | 0 | 0 | 3 | 40 | 1 | 0 | 1656.35 | 1.8391 | 2.05 | 5.082718 | 0.0944044 | 1
0 | 0 | 0 | 0 | 77 | 0 | 0 | 0 | 0 | 0 | 0 | 0 | 0 | 0 | 0 | 7 | 0 | 0 | 0 | 0 | 0 | 0 | 0 | 0 | 0 | 0 | 0 | 0 | 0 | 0 | 0 | 0 | 16 | 0 | 0 | 0 | 0 | 0 | 0 | 0 | 0 | 0 | 0 | 0 | 0 | 0 | 0 | 0 | 0 | 0 | 0 | 0 | 0 | 3 | 40 | 1 | 0 | 1584.03 | 1.8475 | 2.09 | 5.659279 | 0.1022387 | 1
0 | 0 | 0 | 0 | 80.3 | 0 | 0 | 0 | 0 | 0 | 0 | 0 | 0 | 0 | 0 | 10.3 | 0 | 0 | 0 | 0 | 0 | 0 | 0 | 0 | 0 | 0 | 0 | 0 | 0 | 0 | 0 | 0 | 9.4 | 0 | 0 | 0 | 0 | 0 | 0 | 0 | 0 | 0 | 0 | 0 | 0 | 0 | 0 | 0 | 0 | 0 | 0 | 0 | 0 | 3 | 40 | 1 | 0 | 1734.147 | 1.82605 | 1.991 | 5.259771 | 0.0978698 | 1
0 | 0 | 0 | 0 | 79.9 | 0 | 0 | 0 | 0 | 0 | 0 | 0 | 0 | 0 | 0 | 9.1 | 0 | 0 | 0 | 0 | 0 | 0 | 0 | 0 | 0 | 0 | 0 | 0 | 0 | 0 | 0 | 0 | 11 | 0 | 0 | 0 | 0 | 0 | 0 | 0 | 0 | 0 | 0 | 0 | 0 | 0 | 0 | 0 | 0 | 0 | 0 | 0 | 0 | 3 | 40 | 1 | 0 | 1694.023 | 1.83217 | 2.019 | 5.323366 | 0.09828627 | 1
0 | 0 | 0 | 0 | 81.1 | 0 | 0 | 0 | 0 | 0 | 0 | 0 | 0 | 0 | 0 | 7.6 | 0 | 0 | 0 | 0 | 0 | 0 | 0 | 0 | 0 | 0 | 0 | 0 | 0 | 0 | 0 | 0 | 11.3 | 0 | 0 | 0 | 0 | 0 | 0 | 0 | 0 | 0 | 0 | 0 | 0 | 0 | 0 | 0 | 0 | 0 | 0 | 0 | 0 | 3 | 40 | 1 | 0 | 1674.604 | 1.83625 | 2.037 | 5.089913 | 0.09468177 | 1
0 | 0 | 0 | 0 | 79.6 | 0 | 0 | 0 | 0 | 0 | 0 | 0 | 0 | 0 | 0 | 8.9 | 0 | 0 | 0 | 0 | 0 | 0 | 0 | 0 | 0 | 0 | 0 | 0 | 0 | 0 | 0 | 0 | 11.5 | 0 | 0 | 0 | 0 | 0 | 0 | 0 | 0 | 0 | 0 | 0 | 0 | 0 | 0 | 0 | 0 | 0 | 0 | 0 | 0 | 3 | 40 | 1 | 0 | 1683.117 | 1.83368 | 2.026 | 5.368508 | 0.09882337 | 1
0 | 0 | 0 | 0 | 77.5 | 0 | 0 | 0 | 0 | 0 | 0 | 0 | 0 | 0 | 0 | 9.6 | 0 | 0 | 0 | 0 | 0 | 0 | 0 | 0 | 0 | 0 | 0 | 0 | 0 | 0 | 0 | 0 | 12.9 | 0 | 0 | 0 | 0 | 0 | 0 | 0 | 0 | 0 | 0 | 0 | 0 | 0 | 0 | 0 | 0 | 0 | 0 | 0 | 0 | 3 | 40 | 1 | 0 | 1664.336 | 1.83501 | 2.033 | 5.709837 | 0.1036446 | 1
0 | 0 | 0 | 0 | 79.9 | 0 | 0 | 0 | 0 | 0 | 0 | 0 | 0 | 0 | 0 | 7 | 0 | 0 | 0 | 0 | 0 | 0 | 0 | 0 | 0 | 0 | 0 | 0 | 0 | 0 | 0 | 0 | 13.1 | 0 | 0 | 0 | 0 | 0 | 0 | 0 | 0 | 0 | 0 | 0 | 0 | 0 | 0 | 0 | 0 | 0 | 0 | 0 | 0 | 3 | 40 | 1 | 0 | 1636.462 | 1.84141 | 2.061 | 5.25266 | 0.09669494 | 1
0 | 0 | 0 | 0 | 80 | 0 | 0 | 0 | 0 | 0 | 0 | 0 | 0 | 0 | 0 | 6.9 | 0 | 0 | 0 | 0 | 0 | 0 | 0 | 0 | 0 | 0 | 0 | 0 | 0 | 0 | 0 | 0 | 13.1 | 0 | 0 | 0 | 0 | 0 | 0 | 0 | 0 | 0 | 0 | 0 | 0 | 0 | 0 | 0 | 0 | 0 | 0 | 0 | 0 | 3 | 40 | 1 | 0 | 1635.529 | 1.84164 | 2.062 | 5.232352 | 0.09639352 | 1
0 | 0 | 0 | 0 | 77.5 | 0 | 0 | 0 | 0 | 0 | 0 | 0 | 0 | 0 | 0 | 9.3 | 0 | 0 | 0 | 0 | 0 | 0 | 0 | 0 | 0 | 0 | 0 | 0 | 0 | 0 | 0 | 0 | 13.2 | 0 | 0 | 0 | 0 | 0 | 0 | 0 | 0 | 0 | 0 | 0 | 0 | 0 | 0 | 0 | 0 | 0 | 0 | 0 | 0 | 3 | 40 | 1 | 0 | 1656.113 | 1.83633 | 2.039 | 5.701786 | 0.1034448 | 1
0 | 0 | 0 | 0 | 78.5 | 0 | 0 | 0 | 0 | 0 | 0 | 0 | 0 | 0 | 0 | 8.3 | 0 | 0 | 0 | 0 | 0 | 0 | 0 | 0 | 0 | 0 | 0 | 0 | 0 | 0 | 0 | 0 | 13.2 | 0 | 0 | 0 | 0 | 0 | 0 | 0 | 0 | 0 | 0 | 0 | 0 | 0 | 0 | 0 | 0 | 0 | 0 | 0 | 0 | 3 | 40 | 1 | 0 | 1646.783 | 1.83863 | 2.049 | 5.520334 | 0.1006848 | 1
0 | 0 | 0 | 0 | 79.5 | 0 | 0 | 0 | 0 | 0 | 0 | 0 | 0 | 0 | 0 | 7.3 | 0 | 0 | 0 | 0 | 0 | 0 | 0 | 0 | 0 | 0 | 0 | 0 | 0 | 0 | 0 | 0 | 13.2 | 0 | 0 | 0 | 0 | 0 | 0 | 0 | 0 | 0 | 0 | 0 | 0 | 0 | 0 | 0 | 0 | 0 | 0 | 0 | 0 | 3 | 40 | 1 | 0 | 1637.453 | 1.84093 | 2.059 | 5.327782 | 0.09779282 | 1
0 | 0 | 0 | 0 | 77 | 0 | 0 | 0 | 0 | 0 | 0 | 0 | 0 | 0 | 0 | 9.6 | 0 | 0 | 0 | 0 | 0 | 0 | 0 | 0 | 0 | 0 | 0 | 0 | 0 | 0 | 0 | 0 | 13.4 | 0 | 0 | 0 | 0 | 0 | 0 | 0 | 0 | 0 | 0 | 0 | 0 | 0 | 0 | 0 | 0 | 0 | 0 | 0 | 0 | 3 | 40 | 1 | 0 | 1655.296 | 1.83606 | 2.038 | 5.783445 | 0.1046474 | 1
0 | 0 | 0 | 0 | 78.4 | 0 | 0 | 0 | 0 | 0 | 0 | 0 | 0 | 0 | 0 | 7.8 | 0 | 0 | 0 | 0 | 0 | 0 | 0 | 0 | 0 | 0 | 0 | 0 | 0 | 0 | 0 | 0 | 13.8 | 0 | 0 | 0 | 0 | 0 | 0 | 0 | 0 | 0 | 0 | 0 | 0 | 0 | 0 | 0 | 0 | 0 | 0 | 0 | 0 | 3 | 40 | 1 | 0 | 1631.27 | 1.84104 | 2.06 | 5.51347 | 0.1004496 | 1
0 | 0 | 0 | 0 | 77.5 | 0 | 0 | 0 | 0 | 0 | 0 | 0 | 0 | 0 | 0 | 8.3 | 0 | 0 | 0 | 0 | 0 | 0 | 0 | 0 | 0 | 0 | 0 | 0 | 0 | 0 | 0 | 0 | 14.2 | 0 | 0 | 0 | 0 | 0 | 0 | 0 | 0 | 0 | 0 | 0 | 0 | 0 | 0 | 0 | 0 | 0 | 0 | 0 | 0 | 3 | 40 | 1 | 0 | 1628.703 | 1.84073 | 2.059 | 5.664958 | 0.1026536 | 1
0 | 0 | 0 | 0 | 78.1 | 0 | 0 | 0 | 0 | 0 | 0 | 0 | 0 | 0 | 0 | 7.7 | 0 | 0 | 0 | 0 | 0 | 0 | 0 | 0 | 0 | 0 | 0 | 0 | 0 | 0 | 0 | 0 | 14.2 | 0 | 0 | 0 | 0 | 0 | 0 | 0 | 0 | 0 | 0 | 0 | 0 | 0 | 0 | 0 | 0 | 0 | 0 | 0 | 0 | 3 | 40 | 1 | 0 | 1623.105 | 1.84211 | 2.065 | 5.551476 | 0.1009398 | 1
0 | 0 | 0 | 0 | 78.7 | 0 | 0 | 0 | 0 | 0 | 0 | 0 | 0 | 0 | 0 | 7 | 0 | 0 | 0 | 0 | 0 | 0 | 0 | 0 | 0 | 0 | 0 | 0 | 0 | 0 | 0 | 0 | 14.3 | 0 | 0 | 0 | 0 | 0 | 0 | 0 | 0 | 0 | 0 | 0 | 0 | 0 | 0 | 0 | 0 | 0 | 0 | 0 | 0 | 3 | 40 | 1 | 0 | 1614.766 | 1.84393 | 2.073 | 5.427868 | 0.09907197 | 1
0 | 0 | 0 | 0 | 80.2 | 0 | 0 | 0 | 0 | 0 | 0 | 0 | 0 | 0 | 0 | 5.3 | 0 | 0 | 0 | 0 | 0 | 0 | 0 | 0 | 0 | 0 | 0 | 0 | 0 | 0 | 0 | 0 | 14.5 | 0 | 0 | 0 | 0 | 0 | 0 | 0 | 0 | 0 | 0 | 0 | 0 | 0 | 0 | 0 | 0 | 0 | 0 | 0 | 0 | 3 | 40 | 1 | 0 | 1595.289 | 1.84826 | 2.092 | 5.094178 | 0.09415292 | 1
0 | 0 | 0 | 0 | 75.2 | 0 | 0 | 0 | 0 | 0 | 0 | 0 | 0 | 0 | 0 | 9.8 | 0 | 0 | 0 | 0 | 0 | 0 | 0 | 0 | 0 | 0 | 0 | 0 | 0 | 0 | 0 | 0 | 15 | 0 | 0 | 0 | 0 | 0 | 0 | 0 | 0 | 0 | 0 | 0 | 0 | 0 | 0 | 0 | 0 | 0 | 0 | 0 | 0 | 3 | 40 | 1 | 0 | 1628.234 | 1.83896 | 2.052 | 6.041086 | 0.108254 | 1
0 | 0 | 0 | 0 | 77.9 | 0 | 0 | 0 | 0 | 0 | 0 | 0 | 0 | 0 | 0 | 7.1 | 0 | 0 | 0 | 0 | 0 | 0 | 0 | 0 | 0 | 0 | 0 | 0 | 0 | 0 | 0 | 0 | 15 | 0 | 0 | 0 | 0 | 0 | 0 | 0 | 0 | 0 | 0 | 0 | 0 | 0 | 0 | 0 | 0 | 0 | 0 | 0 | 0 | 3 | 40 | 1 | 0 | 1603.043 | 1.84517 | 2.079 | 5.545436 | 0.1007014 | 1
0 | 0 | 0 | 0 | 77.5 | 0 | 0 | 0 | 0 | 0 | 0 | 0 | 0 | 0 | 0 | 7.3 | 0 | 0 | 0 | 0 | 0 | 0 | 0 | 0 | 0 | 0 | 0 | 0 | 0 | 0 | 0 | 0 | 15.2 | 0 | 0 | 0 | 0 | 0 | 0 | 0 | 0 | 0 | 0 | 0 | 0 | 0 | 0 | 0 | 0 | 0 | 0 | 0 | 0 | 3 | 40 | 1 | 0 | 1601.293 | 1.84513 | 2.079 | 5.61223 | 0.101666 | 1
0 | 0 | 0 | 0 | 76 | 0 | 0 | 0 | 0 | 0 | 0 | 0 | 0 | 0 | 0 | 8.7 | 0 | 0 | 0 | 0 | 0 | 0 | 0 | 0 | 0 | 0 | 0 | 0 | 0 | 0 | 0 | 0 | 15.3 | 0 | 0 | 0 | 0 | 0 | 0 | 0 | 0 | 0 | 0 | 0 | 0 | 0 | 0 | 0 | 0 | 0 | 0 | 0 | 0 | 3 | 40 | 1 | 0 | 1612.547 | 1.84212 | 2.066 | 5.888996 | 0.1058428 | 1
0 | 0 | 0 | 0 | 75 | 0 | 0 | 0 | 0 | 0 | 0 | 0 | 0 | 0 | 0 | 8 | 0 | 0 | 0 | 0 | 0 | 0 | 0 | 0 | 0 | 0 | 0 | 0 | 0 | 0 | 0 | 0 | 17 | 0 | 0 | 0 | 0 | 0 | 0 | 0 | 0 | 0 | 0 | 0 | 0 | 0 | 0 | 0 | 0 | 0 | 0 | 0 | 0 | 3 | 40 | 1 | 0 | 1575.28 | 1.8473 | 2.09 | 5.978873 | 0.1069098 | 1
0 | 0 | 0 | 0 | 76 | 0 | 0 | 0 | 0 | 0 | 0 | 0 | 0 | 0 | 0 | 6.8 | 0 | 0 | 0 | 0 | 0 | 0 | 0 | 0 | 0 | 0 | 0 | 0 | 0 | 0 | 0 | 0 | 17.2 | 0 | 0 | 0 | 0 | 0 | 0 | 0 | 0 | 0 | 0 | 0 | 0 | 0 | 0 | 0 | 0 | 0 | 0 | 0 | 0 | 3 | 40 | 1 | 0 | 1560.468 | 1.85048 | 2.104 | 5.771731 | 0.1037447 | 1
0 | 0 | 0 | 0 | 79 | 0 | 0 | 0 | 0 | 0 | 0 | 0 | 0 | 0 | 0 | 8 | 0 | 0 | 0 | 0 | 0 | 0 | 0 | 0 | 0 | 0 | 0 | 0 | 0 | 0 | 0 | 0 | 13 | 0 | 0 | 0 | 0 | 0 | 0 | 0 | 0 | 0 | 0 | 0 | 0 | 0 | 0 | 0 | 0 | 0 | 0 | 0 | 0 | 3 | 40 | 1 | 0 | 1647.6 | 1.8389 | 2.05 | 5.433933 | 0.09942731 | 1
0 | 0 | 0 | 0 | 61.875 | 0 | 0 | 0 | 0 | 0 | 0 | 0 | 0 | 0 | 0 | 20.625 | 0 | 0 | 0 | 0 | 0 | 0 | 0 | 0 | 0 | 0 | 0 | 0 | 0 | 0 | 0 | 0 | 17.5 | 0 | 0 | 0 | 0 | 0 | 0 | 0 | 0 | 0 | 0 | 0 | 0 | 0 | 0 | 0 | 0 | 0 | 0 | 0 | 0 | 3 | 40 | 1 | 0 | 1684.03125 | 1.8193125 | 1.96875 | 7.713177 | 0.1360658 | 1
0 | 0 | 0 | 0 | 66 | 0 | 0 | 0 | 0 | 0 | 0 | 0 | 0 | 0 | 0 | 16.5 | 0 | 0 | 0 | 0 | 0 | 0 | 0 | 0 | 0 | 0 | 0 | 0 | 0 | 0 | 0 | 0 | 17.5 | 0 | 0 | 0 | 0 | 0 | 0 | 0 | 0 | 0 | 0 | 0 | 0 | 0 | 0 | 0 | 0 | 0 | 0 | 0 | 0 | 3 | 40 | 1 | 0 | 1645.545 | 1.8288 | 2.01 | 7.288377 | 0.1282363 | 1
0 | 0 | 0 | 0 | 70.125 | 0 | 0 | 0 | 0 | 0 | 0 | 0 | 0 | 0 | 0 | 12.375 | 0 | 0 | 0 | 0 | 0 | 0 | 0 | 0 | 0 | 0 | 0 | 0 | 0 | 0 | 0 | 0 | 17.5 | 0 | 0 | 0 | 0 | 0 | 0 | 0 | 0 | 0 | 0 | 0 | 0 | 0 | 0 | 0 | 0 | 0 | 0 | 0 | 0 | 3 | 40 | 1 | 0 | 1607.05875 | 1.8382875 | 2.05125 | 6.755474 | 0.1191436 | 1
0 | 0 | 0 | 0 | 74.25 | 0 | 0 | 0 | 0 | 0 | 0 | 0 | 0 | 0 | 0 | 8.25 | 0 | 0 | 0 | 0 | 0 | 0 | 0 | 0 | 0 | 0 | 0 | 0 | 0 | 0 | 0 | 0 | 17.5 | 0 | 0 | 0 | 0 | 0 | 0 | 0 | 0 | 0 | 0 | 0 | 0 | 0 | 0 | 0 | 0 | 0 | 0 | 0 | 0 | 3 | 40 | 1 | 0 | 1568.5725 | 1.847775 | 2.0925 | 6.085852 | 0.1084703 | 1
0 | 0 | 0 | 0 | 78.375 | 0 | 0 | 0 | 0 | 0 | 0 | 0 | 0 | 0 | 0 | 4.125 | 0 | 0 | 0 | 0 | 0 | 0 | 0 | 0 | 0 | 0 | 0 | 0 | 0 | 0 | 0 | 0 | 17.5 | 0 | 0 | 0 | 0 | 0 | 0 | 0 | 0 | 0 | 0 | 0 | 0 | 0 | 0 | 0 | 0 | 0 | 0 | 0 | 0 | 3 | 40 | 1 | 0 | 1530.08625 | 1.8572625 | 2.13375 | 5.217718 | 0.09568898 | 1
0 | 0 | 0 | 0 | 82.5 | 0 | 0 | 0 | 0 | 0 | 0 | 0 | 0 | 0 | 0 | 0 | 0 | 0 | 0 | 0 | 0 | 0 | 0 | 0 | 0 | 0 | 0 | 0 | 0 | 0 | 0 | 0 | 17.5 | 0 | 0 | 0 | 0 | 0 | 0 | 0 | 0 | 0 | 0 | 0 | 0 | 0 | 0 | 0 | 0 | 0 | 0 | 0 | 0 | 2 | 40 | 1 | 0 | 1491.6 | 1.86675 | 2.175 | 3.856105 | 0.07979309 | 1
0 | 0 | 0 | 0 | 82.1 | 0 | 0 | 0 | 0 | 0 | 0 | 0 | 0 | 0 | 0 | 11.8 | 0 | 0 | 0 | 0 | 0 | 0 | 0 | 0 | 0 | 0 | 0 | 0 | 0 | 0 | 0 | 0 | 6.1 | 0 | 0 | 0 | 0 | 0 | 0 | 0 | 0 | 0 | 0 | 0 | 0 | 0 | 0 | 0 | 0 | 0 | 0 | 0 | 0 | 3 | 40 | 1 | 0 | 1807.806 | 1.81567 | 1.943 | 4.861963 | 0.09341815 | 1
0 | 0 | 0 | 0 | 78.2 | 0 | 0 | 0 | 0 | 0 | 0 | 0 | 0 | 0 | 0 | 14 | 0 | 0 | 0 | 0 | 0 | 0 | 0 | 0 | 0 | 0 | 0 | 0 | 0 | 0 | 0 | 0 | 7.8 | 0 | 0 | 0 | 0 | 0 | 0 | 0 | 0 | 0 | 0 | 0 | 0 | 0 | 0 | 0 | 0 | 0 | 0 | 0 | 0 | 3 | 40 | 1 | 0 | 1797.596 | 1.81418 | 1.938 | 5.542214 | 0.1029346 | 1
0 | 0 | 0 | 0 | 77 | 0 | 0 | 0 | 0 | 0 | 0 | 0 | 0 | 0 | 0 | 4 | 0 | 0 | 0 | 0 | 0 | 0 | 0 | 0 | 0 | 0 | 0 | 0 | 0 | 0 | 0 | 0 | 19 | 0 | 0 | 0 | 0 | 0 | 0 | 0 | 0 | 0 | 0 | 0 | 0 | 0 | 0 | 0 | 0 | 0 | 0 | 0 | 0 | 3 | 40 | 1 | 0 | 1501.8 | 1.8607 | 2.15 | 5.36773 | 0.09773694 | 1
0 | 0 | 0 | 0 | 51.5 | 0 | 0 | 0 | 0 | 0 | 0 | 0 | 0 | 0 | 0 | 30 | 0 | 0 | 0 | 0 | 0 | 0 | 0 | 0 | 0 | 0 | 0 | 0 | 0 | 0 | 0 | 0 | 18.5 | 0 | 0 | 0 | 0 | 0 | 0 | 0 | 0 | 0 | 0 | 0 | 0 | 0 | 0 | 0 | 0 | 0 | 0 | 0 | 0 | 3 | 40 | 1 | 0 | 1753.42 | 1.79985 | 1.885 | 8.440284 | 0.1520509 | 1
0 | 0 | 0 | 0 | 61.5 | 0 | 0 | 0 | 0 | 0 | 0 | 0 | 0 | 0 | 0 | 20 | 0 | 0 | 0 | 0 | 0 | 0 | 0 | 0 | 0 | 0 | 0 | 0 | 0 | 0 | 0 | 0 | 18.5 | 0 | 0 | 0 | 0 | 0 | 0 | 0 | 0 | 0 | 0 | 0 | 0 | 0 | 0 | 0 | 0 | 0 | 0 | 0 | 0 | 3 | 40 | 1 | 0 | 1660.12 | 1.82285 | 1.985 | 7.757867 | 0.1367018 | 1
0 | 0 | 0 | 0 | 69.5 | 0 | 0 | 0 | 0 | 0 | 0 | 0 | 0 | 0 | 0 | 12 | 0 | 0 | 0 | 0 | 0 | 0 | 0 | 0 | 0 | 0 | 0 | 0 | 0 | 0 | 0 | 0 | 18.5 | 0 | 0 | 0 | 0 | 0 | 0 | 0 | 0 | 0 | 0 | 0 | 0 | 0 | 0 | 0 | 0 | 0 | 0 | 0 | 0 | 3 | 40 | 1 | 0 | 1585.48 | 1.84125 | 2.065 | 6.813758 | 0.1199164 | 1
0 | 0 | 0 | 0 | 75.5 | 0 | 0 | 0 | 0 | 0 | 0 | 0 | 0 | 0 | 0 | 6 | 0 | 0 | 0 | 0 | 0 | 0 | 0 | 0 | 0 | 0 | 0 | 0 | 0 | 0 | 0 | 0 | 18.5 | 0 | 0 | 0 | 0 | 0 | 0 | 0 | 0 | 0 | 0 | 0 | 0 | 0 | 0 | 0 | 0 | 0 | 0 | 0 | 0 | 3 | 40 | 1 | 0 | 1529.5 | 1.85505 | 2.125 | 5.763576 | 0.103465 | 1
0 | 0 | 0 | 0 | 78.5 | 0 | 0 | 0 | 0 | 0 | 0 | 0 | 0 | 0 | 0 | 3 | 0 | 0 | 0 | 0 | 0 | 0 | 0 | 0 | 0 | 0 | 0 | 0 | 0 | 0 | 0 | 0 | 18.5 | 0 | 0 | 0 | 0 | 0 | 0 | 0 | 0 | 0 | 0 | 0 | 0 | 0 | 0 | 0 | 0 | 0 | 0 | 0 | 0 | 3 | 40 | 1 | 0 | 1501.51 | 1.86195 | 2.155 | 5.050526 | 0.09340609 | 1
0 | 0 | 0 | 0 | 81.5 | 0 | 0 | 0 | 0 | 0 | 0 | 0 | 0 | 0 | 0 | 0 | 0 | 0 | 0 | 0 | 0 | 0 | 0 | 0 | 0 | 0 | 0 | 0 | 0 | 0 | 0 | 0 | 18.5 | 0 | 0 | 0 | 0 | 0 | 0 | 0 | 0 | 0 | 0 | 0 | 0 | 0 | 0 | 0 | 0 | 0 | 0 | 0 | 0 | 2 | 40 | 1 | 0 | 1473.52 | 1.86885 | 2.185 | 3.982184 | 0.08154249 | 1
0 | 0 | 0 | 0 | 75 | 0 | 0 | 0 | 0 | 0 | 0 | 0 | 0 | 0 | 0 | 25 | 0 | 0 | 0 | 0 | 0 | 0 | 0 | 0 | 0 | 0 | 0 | 0 | 0 | 0 | 0 | 0 | 0 | 0 | 0 | 0 | 0 | 0 | 0 | 0 | 0 | 0 | 0 | 0 | 0 | 0 | 0 | 0 | 0 | 0 | 0 | 0 | 0 | 2 | 40 | 1 | 0 | 2041.25 | 1.7725 | 1.75 | 4.675938 | 0.09959292 | 1
0 | 0 | 0 | 0 | 79 | 0 | 0 | 0 | 0 | 0 | 0 | 0 | 0 | 0 | 0 | 21 | 0 | 0 | 0 | 0 | 0 | 0 | 0 | 0 | 0 | 0 | 0 | 0 | 0 | 0 | 0 | 0 | 0 | 0 | 0 | 0 | 0 | 0 | 0 | 0 | 0 | 0 | 0 | 0 | 0 | 0 | 0 | 0 | 0 | 0 | 0 | 0 | 0 | 2 | 40 | 1 | 0 | 2003.93 | 1.7817 | 1.79 | 4.273719 | 0.09368089 | 1
0 | 0 | 0 | 0 | 82 | 0 | 0 | 0 | 0 | 0 | 0 | 0 | 0 | 0 | 0 | 18 | 0 | 0 | 0 | 0 | 0 | 0 | 0 | 0 | 0 | 0 | 0 | 0 | 0 | 0 | 0 | 0 | 0 | 0 | 0 | 0 | 0 | 0 | 0 | 0 | 0 | 0 | 0 | 0 | 0 | 0 | 0 | 0 | 0 | 0 | 0 | 0 | 0 | 2 | 40 | 1 | 0 | 1975.94 | 1.7886 | 1.82 | 3.919849 | 0.08836311 | 1
0 | 0 | 0 | 0 | 85 | 0 | 0 | 0 | 0 | 0 | 0 | 0 | 0 | 0 | 0 | 15 | 0 | 0 | 0 | 0 | 0 | 0 | 0 | 0 | 0 | 0 | 0 | 0 | 0 | 0 | 0 | 0 | 0 | 0 | 0 | 0 | 0 | 0 | 0 | 0 | 0 | 0 | 0 | 0 | 0 | 0 | 0 | 0 | 0 | 0 | 0 | 0 | 0 | 2 | 40 | 1 | 0 | 1947.95 | 1.7955 | 1.85 | 3.515087 | 0.08212643 | 1
0 | 0 | 0 | 0 | 82 | 0 | 0 | 0 | 0 | 0 | 0 | 0 | 0 | 0 | 0 | 15 | 0 | 0 | 0 | 0 | 0 | 0 | 0 | 0 | 0 | 0 | 0 | 0 | 0 | 0 | 0 | 0 | 3 | 0 | 0 | 0 | 0 | 0 | 0 | 0 | 0 | 0 | 0 | 0 | 0 | 0 | 0 | 0 | 0 | 0 | 0 | 0 | 0 | 3 | 40 | 1 | 0 | 1893.71 | 1.8018 | 1.88 | 4.594109 | 0.09199326 | 1
0 | 0 | 0 | 0 | 82 | 0 | 0 | 0 | 0 | 0 | 0 | 0 | 0 | 0 | 0 | 9 | 0 | 0 | 0 | 0 | 0 | 0 | 0 | 0 | 0 | 0 | 0 | 0 | 0 | 0 | 0 | 0 | 9 | 0 | 0 | 0 | 0 | 0 | 0 | 0 | 0 | 0 | 0 | 0 | 0 | 0 | 0 | 0 | 0 | 0 | 0 | 0 | 0 | 3 | 40 | 1 | 0 | 1729.25 | 1.8282 | 2 | 4.957144 | 0.09341713 | 1
0 | 0 | 0 | 0 | 82 | 0 | 0 | 0 | 0 | 0 | 0 | 0 | 0 | 0 | 0 | 6 | 0 | 0 | 0 | 0 | 0 | 0 | 0 | 0 | 0 | 0 | 0 | 0 | 0 | 0 | 0 | 0 | 12 | 0 | 0 | 0 | 0 | 0 | 0 | 0 | 0 | 0 | 0 | 0 | 0 | 0 | 0 | 0 | 0 | 0 | 0 | 0 | 0 | 3 | 40 | 1 | 0 | 1647.02 | 1.8414 | 2.06 | 4.872392 | 0.09130192 | 1
0 | 0 | 0 | 0 | 82 | 0 | 0 | 0 | 0 | 0 | 0 | 0 | 0 | 0 | 0 | 3 | 0 | 0 | 0 | 0 | 0 | 0 | 0 | 0 | 0 | 0 | 0 | 0 | 0 | 0 | 0 | 0 | 15 | 0 | 0 | 0 | 0 | 0 | 0 | 0 | 0 | 0 | 0 | 0 | 0 | 0 | 0 | 0 | 0 | 0 | 0 | 0 | 0 | 3 | 40 | 1 | 0 | 1564.79 | 1.8546 | 2.12 | 4.594109 | 0.08715985 | 1
0 | 0 | 0 | 0 | 76 | 0 | 0 | 0 | 0 | 0 | 0 | 0 | 0 | 0 | 0 | 16 | 0 | 0 | 0 | 0 | 0 | 0 | 0 | 0 | 0 | 0 | 0 | 0 | 0 | 0 | 0 | 0 | 8 | 0 | 0 | 0 | 0 | 0 | 0 | 0 | 0 | 0 | 0 | 0 | 0 | 0 | 0 | 0 | 0 | 0 | 0 | 0 | 0 | 3 | 40 | 1 | 0 | 1812.64 | 1.81 | 1.92 | 5.852423 | 0.1076662 | 1
0 | 0 | 0 | 0 | 79 | 0 | 0 | 0 | 0 | 0 | 0 | 0 | 0 | 0 | 0 | 13 | 0 | 0 | 0 | 0 | 0 | 0 | 0 | 0 | 0 | 0 | 0 | 0 | 0 | 0 | 0 | 0 | 8 | 0 | 0 | 0 | 0 | 0 | 0 | 0 | 0 | 0 | 0 | 0 | 0 | 0 | 0 | 0 | 0 | 0 | 0 | 0 | 0 | 3 | 40 | 1 | 0 | 1784.65 | 1.8169 | 1.95 | 5.433933 | 0.1011602 | 1
0 | 0 | 0 | 0 | 77 | 0 | 0 | 0 | 0 | 0 | 0 | 0 | 0 | 0 | 0 | 4.5 | 0 | 0 | 0 | 0 | 0 | 0 | 0 | 0 | 0 | 0 | 0 | 0 | 0 | 0 | 0 | 0 | 18.5 | 0 | 0 | 0 | 0 | 0 | 0 | 0 | 0 | 0 | 0 | 0 | 0 | 0 | 0 | 0 | 0 | 0 | 0 | 0 | 0 | 3 | 40 | 1 | 0 | 1515.505 | 1.8585 | 2.14 | 5.429454 | 0.09862429 | 1
0 | 0 | 0 | 0 | 60 | 0 | 0 | 0 | 0 | 0 | 0 | 0 | 0 | 0 | 0 | 40 | 0 | 0 | 0 | 0 | 0 | 0 | 0 | 0 | 0 | 0 | 0 | 0 | 0 | 0 | 0 | 0 | 0 | 0 | 0 | 0 | 0 | 0 | 0 | 0 | 0 | 0 | 0 | 0 | 0 | 0 | 0 | 0 | 0 | 0 | 0 | 0 | 0 | 2 | 40 | 1 | 0 | 2181.2 | 1.738 | 1.6 | 5.596102 | 0.1126765 | 1
0 | 0 | 0 | 0 | 67 | 0 | 0 | 0 | 0 | 0 | 0 | 0 | 0 | 0 | 0 | 33 | 0 | 0 | 0 | 0 | 0 | 0 | 0 | 0 | 0 | 0 | 0 | 0 | 0 | 0 | 0 | 0 | 0 | 0 | 0 | 0 | 0 | 0 | 0 | 0 | 0 | 0 | 0 | 0 | 0 | 0 | 0 | 0 | 0 | 0 | 0 | 0 | 0 | 2 | 40 | 1 | 0 | 2115.89 | 1.7541 | 1.67 | 5.273245 | 0.1081489 | 1
0 | 0 | 0 | 0 | 80 | 0 | 0 | 0 | 0 | 0 | 0 | 0 | 0 | 0 | 0 | 20 | 0 | 0 | 0 | 0 | 0 | 0 | 0 | 0 | 0 | 0 | 0 | 0 | 0 | 0 | 0 | 0 | 0 | 0 | 0 | 0 | 0 | 0 | 0 | 0 | 0 | 0 | 0 | 0 | 0 | 0 | 0 | 0 | 0 | 0 | 0 | 0 | 0 | 2 | 40 | 1 | 0 | 1994.6 | 1.784 | 1.8 | 4.161029 | 0.092 | 1
0 | 0 | 0 | 0 | 89 | 0 | 0 | 0 | 0 | 0 | 0 | 0 | 0 | 0 | 0 | 11 | 0 | 0 | 0 | 0 | 0 | 0 | 0 | 0 | 0 | 0 | 0 | 0 | 0 | 0 | 0 | 0 | 0 | 0 | 0 | 0 | 0 | 0 | 0 | 0 | 0 | 0 | 0 | 0 | 0 | 0 | 0 | 0 | 0 | 0 | 0 | 0 | 0 | 2 | 40 | 1 | 0 | 1910.63 | 1.8047 | 1.89 | 2.881612 | 0.07196464 | 1
0 | 0 | 0 | 0 | 50.4 | 0 | 0 | 0 | 0 | 0 | 0 | 0 | 0 | 0 | 0 | 33.6 | 0 | 0 | 0 | 0 | 0 | 0 | 0 | 0 | 0 | 0 | 0 | 0 | 0 | 0 | 0 | 0 | 16 | 0 | 0 | 0 | 0 | 0 | 0 | 0 | 0 | 0 | 0 | 0 | 0 | 0 | 0 | 0 | 0 | 0 | 0 | 0 | 0 | 3 | 40 | 1 | 0 | 1832.208 | 1.78632 | 1.824 | 8.356237 | 0.1514016 | 1
0 | 0 | 0 | 0 | 56.3 | 0 | 0 | 0 | 0 | 0 | 0 | 0 | 0 | 0 | 0 | 27.7 | 0 | 0 | 0 | 0 | 0 | 0 | 0 | 0 | 0 | 0 | 0 | 0 | 0 | 0 | 0 | 0 | 16 | 0 | 0 | 0 | 0 | 0 | 0 | 0 | 0 | 0 | 0 | 0 | 0 | 0 | 0 | 0 | 0 | 0 | 0 | 0 | 0 | 3 | 40 | 1 | 0 | 1777.161 | 1.79989 | 1.883 | 8.083858 | 0.1442314 | 1
0 | 0 | 0 | 0 | 67.2 | 0 | 0 | 0 | 0 | 0 | 0 | 0 | 0 | 0 | 0 | 16.8 | 0 | 0 | 0 | 0 | 0 | 0 | 0 | 0 | 0 | 0 | 0 | 0 | 0 | 0 | 0 | 0 | 16 | 0 | 0 | 0 | 0 | 0 | 0 | 0 | 0 | 0 | 0 | 0 | 0 | 0 | 0 | 0 | 0 | 0 | 0 | 0 | 0 | 3 | 40 | 1 | 0 | 1675.464 | 1.82496 | 1.992 | 7.150776 | 0.1261658 | 1
0 | 0 | 0 | 0 | 74.8 | 0 | 0 | 0 | 0 | 0 | 0 | 0 | 0 | 0 | 0 | 9.2 | 0 | 0 | 0 | 0 | 0 | 0 | 0 | 0 | 0 | 0 | 0 | 0 | 0 | 0 | 0 | 0 | 16 | 0 | 0 | 0 | 0 | 0 | 0 | 0 | 0 | 0 | 0 | 0 | 0 | 0 | 0 | 0 | 0 | 0 | 0 | 0 | 0 | 3 | 40 | 1 | 0 | 1604.556 | 1.84244 | 2.068 | 6.069104 | 0.1084806 | 1
0 | 0 | 0 | 0 | 77.5 | 0 | 0 | 0 | 0 | 0 | 0 | 0 | 0 | 0 | 0 | 15 | 0 | 0 | 0 | 0 | 0 | 0 | 0 | 0 | 0 | 0 | 0 | 0 | 0 | 0 | 0 | 0 | 7.5 | 0 | 0 | 0 | 0 | 0 | 0 | 0 | 0 | 0 | 0 | 0 | 0 | 0 | 0 | 0 | 0 | 0 | 0 | 0 | 0 | 3 | 40 | 1 | 0 | 1812.35 | 1.81125 | 1.925 | 5.624089 | 0.1043597 | 1
0 | 0 | 0 | 0 | 65 | 0 | 0 | 0 | 0 | 0 | 0 | 0 | 0 | 0 | 0 | 35 | 0 | 0 | 0 | 0 | 0 | 0 | 0 | 0 | 0 | 0 | 0 | 0 | 0 | 0 | 0 | 0 | 0 | 0 | 0 | 0 | 0 | 0 | 0 | 0 | 0 | 0 | 0 | 0 | 0 | 0 | 0 | 0 | 0 | 0 | 0 | 0 | 0 | 2 | 40 | 1 | 0 | 2134.55 | 1.7495 | 1.65 | 5.383555 | 0.109703 | 1
0 | 0 | 0 | 0 | 70 | 0 | 0 | 0 | 0 | 0 | 0 | 0 | 0 | 0 | 0 | 30 | 0 | 0 | 0 | 0 | 0 | 0 | 0 | 0 | 0 | 0 | 0 | 0 | 0 | 0 | 0 | 0 | 0 | 0 | 0 | 0 | 0 | 0 | 0 | 0 | 0 | 0 | 0 | 0 | 0 | 0 | 0 | 0 | 0 | 0 | 0 | 0 | 0 | 2 | 40 | 1 | 0 | 2087.9 | 1.761 | 1.7 | 5.079409 | 0.1053992 | 1
0 | 0 | 0 | 0 | 90 | 0 | 0 | 0 | 0 | 0 | 0 | 0 | 0 | 0 | 0 | 10 | 0 | 0 | 0 | 0 | 0 | 0 | 0 | 0 | 0 | 0 | 0 | 0 | 0 | 0 | 0 | 0 | 0 | 0 | 0 | 0 | 0 | 0 | 0 | 0 | 0 | 0 | 0 | 0 | 0 | 0 | 0 | 0 | 0 | 0 | 0 | 0 | 0 | 2 | 40 | 1 | 0 | 1901.3 | 1.807 | 1.9 | 2.703423 | 0.069 | 1
0 | 0 | 0 | 0 | 70 | 0 | 0 | 0 | 0 | 0 | 0 | 0 | 0 | 0 | 0 | 20 | 0 | 0 | 0 | 0 | 0 | 0 | 0 | 0 | 0 | 0 | 0 | 0 | 0 | 0 | 0 | 0 | 10 | 0 | 0 | 0 | 0 | 0 | 0 | 0 | 0 | 0 | 0 | 0 | 0 | 0 | 0 | 0 | 0 | 0 | 0 | 0 | 0 | 3 | 40 | 1 | 0 | 1813.8 | 1.805 | 1.9 | 6.666989 | 0.1198541 | 1
0 | 0 | 0 | 0 | 82.5 | 0 | 0 | 0 | 0 | 0 | 0 | 0 | 0 | 0 | 0 | 10 | 0 | 0 | 0 | 0 | 0 | 0 | 0 | 0 | 0 | 0 | 0 | 0 | 0 | 0 | 0 | 0 | 7.5 | 0 | 0 | 0 | 0 | 0 | 0 | 0 | 0 | 0 | 0 | 0 | 0 | 0 | 0 | 0 | 0 | 0 | 0 | 0 | 0 | 3 | 40 | 1 | 0 | 1765.7 | 1.82275 | 1.975 | 4.849689 | 0.09243883 | 1
0 | 0 | 0 | 0 | 70 | 0 | 0 | 0 | 0 | 0 | 0 | 0 | 0 | 0 | 0 | 15 | 0 | 0 | 0 | 0 | 0 | 0 | 0 | 0 | 0 | 0 | 0 | 0 | 0 | 0 | 0 | 0 | 15 | 0 | 0 | 0 | 0 | 0 | 0 | 0 | 0 | 0 | 0 | 0 | 0 | 0 | 0 | 0 | 0 | 0 | 0 | 0 | 0 | 3 | 40 | 1 | 0 | 1676.75 | 1.827 | 2 | 6.808244 | 0.1205861 | 1
0 | 0 | 0 | 0 | 60 | 0 | 20 | 0 | 0 | 0 | 0 | 0 | 0 | 0 | 0 | 0 | 0 | 0 | 0 | 0 | 0 | 0 | 0 | 0 | 0 | 0 | 0 | 0 | 0 | 0 | 0 | 0 | 20 | 0 | 0 | 0 | 0 | 0 | 0 | 0 | 0 | 0 | 0 | 0 | 0 | 0 | 0 | 0 | 0 | 0 | 0 | 0 | 0 | 3 | 40 | 1 | 0 | 1430 | 1.888 | 2.2 | 7.901219 | 0.08207314 | 1
0 | 0 | 0 | 0 | 70 | 0 | 10 | 0 | 0 | 0 | 0 | 0 | 0 | 0 | 0 | 0 | 0 | 0 | 0 | 0 | 0 | 0 | 0 | 0 | 0 | 0 | 0 | 0 | 0 | 0 | 0 | 0 | 20 | 0 | 0 | 0 | 0 | 0 | 0 | 0 | 0 | 0 | 0 | 0 | 0 | 0 | 0 | 0 | 0 | 0 | 0 | 0 | 0 | 3 | 40 | 1 | 0 | 1438.2 | 1.88 | 2.2 | 6.666989 | 0.08342661 | 1
0 | 0 | 0 | 0 | 54 | 0 | 29 | 0 | 0 | 0 | 0 | 0 | 0 | 0 | 0 | 0 | 0 | 0 | 0 | 0 | 0 | 0 | 0 | 0 | 0 | 0 | 0 | 0 | 0 | 0 | 0 | 0 | 17 | 0 | 0 | 0 | 0 | 0 | 0 | 0 | 0 | 0 | 0 | 0 | 0 | 0 | 0 | 0 | 0 | 0 | 0 | 0 | 0 | 3 | 40 | 1 | 0 | 1476.86 | 1.8889 | 2.17 | 8.256112 | 0.07670587 | 1
0 | 0 | 0 | 0 | 66.4 | 0 | 16.6 | 0 | 0 | 0 | 0 | 0 | 0 | 0 | 0 | 0 | 0 | 0 | 0 | 0 | 0 | 0 | 0 | 0 | 0 | 0 | 0 | 0 | 0 | 0 | 0 | 0 | 17 | 0 | 0 | 0 | 0 | 0 | 0 | 0 | 0 | 0 | 0 | 0 | 0 | 0 | 0 | 0 | 0 | 0 | 0 | 0 | 0 | 3 | 40 | 1 | 0 | 1487.028 | 1.87898 | 2.17 | 7.243995 | 0.07848796 | 1
0 | 0 | 0 | 0 | 53 | 0 | 30 | 0 | 0 | 0 | 0 | 0 | 0 | 0 | 0 | 0 | 0 | 0 | 0 | 0 | 0 | 0 | 0 | 0 | 0 | 0 | 0 | 0 | 0 | 0 | 0 | 0 | 17 | 0 | 0 | 0 | 0 | 0 | 0 | 0 | 0 | 0 | 0 | 0 | 0 | 0 | 0 | 0 | 0 | 0 | 0 | 0 | 0 | 3 | 40 | 1 | 0 | 1476.04 | 1.8897 | 2.17 | 8.305608 | 0.07650431 | 1
0 | 0 | 0 | 0 | 63 | 0 | 20 | 0 | 0 | 0 | 0 | 0 | 0 | 0 | 0 | 0 | 0 | 0 | 0 | 0 | 0 | 0 | 0 | 0 | 0 | 0 | 0 | 0 | 0 | 0 | 0 | 0 | 17 | 0 | 0 | 0 | 0 | 0 | 0 | 0 | 0 | 0 | 0 | 0 | 0 | 0 | 0 | 0 | 0 | 0 | 0 | 0 | 0 | 3 | 40 | 1 | 0 | 1484.24 | 1.8817 | 2.17 | 7.60135 | 0.0781288 | 1
0 | 0 | 0 | 0 | 73 | 0 | 10 | 0 | 0 | 0 | 0 | 0 | 0 | 0 | 0 | 0 | 0 | 0 | 0 | 0 | 0 | 0 | 0 | 0 | 0 | 0 | 0 | 0 | 0 | 0 | 0 | 0 | 17 | 0 | 0 | 0 | 0 | 0 | 0 | 0 | 0 | 0 | 0 | 0 | 0 | 0 | 0 | 0 | 0 | 0 | 0 | 0 | 0 | 3 | 40 | 1 | 0 | 1492.44 | 1.8737 | 2.17 | 6.329536 | 0.07891331 | 1
0 | 0 | 0 | 0 | 65 | 0 | 10 | 0 | 0 | 0 | 0 | 0 | 0 | 0 | 0 | 0 | 0 | 0 | 0 | 0 | 0 | 0 | 0 | 0 | 0 | 0 | 0 | 0 | 0 | 0 | 0 | 0 | 25 | 0 | 0 | 0 | 0 | 0 | 0 | 0 | 0 | 0 | 0 | 0 | 0 | 0 | 0 | 0 | 0 | 0 | 0 | 0 | 0 | 3 | 40 | 1 | 0 | 1347.8 | 1.8905 | 2.25 | 7.124446 | 0.08946927 | 1
0 | 0 | 0 | 0 | 68 | 0 | 20 | 0 | 0 | 0 | 0 | 0 | 0 | 0 | 0 | 0 | 0 | 0 | 0 | 0 | 0 | 0 | 0 | 0 | 0 | 0 | 0 | 0 | 0 | 0 | 0 | 0 | 12 | 0 | 0 | 0 | 0 | 0 | 0 | 0 | 0 | 0 | 0 | 0 | 0 | 0 | 0 | 0 | 0 | 0 | 0 | 0 | 0 | 3 | 40 | 1 | 0 | 1574.64 | 1.8712 | 2.12 | 6.972538 | 0.06981805 | 1
0 | 0 | 0 | 0 | 73 | 0 | 15 | 0 | 0 | 0 | 0 | 0 | 0 | 0 | 0 | 0 | 0 | 0 | 0 | 0 | 0 | 0 | 0 | 0 | 0 | 0 | 0 | 0 | 0 | 0 | 0 | 0 | 12 | 0 | 0 | 0 | 0 | 0 | 0 | 0 | 0 | 0 | 0 | 0 | 0 | 0 | 0 | 0 | 0 | 0 | 0 | 0 | 0 | 3 | 40 | 1 | 0 | 1578.74 | 1.8672 | 2.12 | 6.391962 | 0.0697722 | 1
0 | 0 | 0 | 0 | 78 | 0 | 10 | 0 | 0 | 0 | 0 | 0 | 0 | 0 | 0 | 0 | 0 | 0 | 0 | 0 | 0 | 0 | 0 | 0 | 0 | 0 | 0 | 0 | 0 | 0 | 0 | 0 | 12 | 0 | 0 | 0 | 0 | 0 | 0 | 0 | 0 | 0 | 0 | 0 | 0 | 0 | 0 | 0 | 0 | 0 | 0 | 0 | 0 | 3 | 40 | 1 | 0 | 1582.84 | 1.8632 | 2.12 | 5.641636 | 0.06949647 | 1
0 | 0 | 0 | 0 | 61 | 0 | 25 | 0 | 0 | 0 | 0 | 0 | 0 | 0 | 0 | 0 | 0 | 0 | 0 | 0 | 0 | 0 | 0 | 0 | 0 | 0 | 0 | 0 | 0 | 0 | 0 | 0 | 14 | 0 | 0 | 0 | 0 | 0 | 0 | 0 | 0 | 0 | 0 | 0 | 0 | 0 | 0 | 0 | 0 | 0 | 0 | 0 | 0 | 3 | 40 | 1 | 0 | 1534.38 | 1.8794 | 2.14 | 7.677403 | 0.07303177 | 1
0 | 0 | 0 | 0 | 66 | 0 | 20 | 0 | 0 | 0 | 0 | 0 | 0 | 0 | 0 | 0 | 0 | 0 | 0 | 0 | 0 | 0 | 0 | 0 | 0 | 0 | 0 | 0 | 0 | 0 | 0 | 0 | 14 | 0 | 0 | 0 | 0 | 0 | 0 | 0 | 0 | 0 | 0 | 0 | 0 | 0 | 0 | 0 | 0 | 0 | 0 | 0 | 0 | 3 | 40 | 1 | 0 | 1538.48 | 1.8754 | 2.14 | 7.245353 | 0.07343596 | 1
0 | 0 | 0 | 0 | 71 | 0 | 15 | 0 | 0 | 0 | 0 | 0 | 0 | 0 | 0 | 0 | 0 | 0 | 0 | 0 | 0 | 0 | 0 | 0 | 0 | 0 | 0 | 0 | 0 | 0 | 0 | 0 | 14 | 0 | 0 | 0 | 0 | 0 | 0 | 0 | 0 | 0 | 0 | 0 | 0 | 0 | 0 | 0 | 0 | 0 | 0 | 0 | 0 | 3 | 40 | 1 | 0 | 1542.58 | 1.8714 | 2.14 | 6.676745 | 0.07362092 | 1
0 | 0 | 0 | 0 | 76 | 0 | 10 | 0 | 0 | 0 | 0 | 0 | 0 | 0 | 0 | 0 | 0 | 0 | 0 | 0 | 0 | 0 | 0 | 0 | 0 | 0 | 0 | 0 | 0 | 0 | 0 | 0 | 14 | 0 | 0 | 0 | 0 | 0 | 0 | 0 | 0 | 0 | 0 | 0 | 0 | 0 | 0 | 0 | 0 | 0 | 0 | 0 | 0 | 3 | 40 | 1 | 0 | 1546.68 | 1.8674 | 2.14 | 5.937584 | 0.07358831 | 1
0 | 0 | 0 | 0 | 81 | 0 | 5 | 0 | 0 | 0 | 0 | 0 | 0 | 0 | 0 | 0 | 0 | 0 | 0 | 0 | 0 | 0 | 0 | 0 | 0 | 0 | 0 | 0 | 0 | 0 | 0 | 0 | 14 | 0 | 0 | 0 | 0 | 0 | 0 | 0 | 0 | 0 | 0 | 0 | 0 | 0 | 0 | 0 | 0 | 0 | 0 | 0 | 0 | 3 | 40 | 1 | 0 | 1550.78 | 1.8634 | 2.14 | 4.95354 | 0.07333785 | 1
0 | 0 | 0 | 0 | 83 | 0 | 3 | 0 | 0 | 0 | 0 | 0 | 0 | 0 | 0 | 0 | 0 | 0 | 0 | 0 | 0 | 0 | 0 | 0 | 0 | 0 | 0 | 0 | 0 | 0 | 0 | 0 | 14 | 0 | 0 | 0 | 0 | 0 | 0 | 0 | 0 | 0 | 0 | 0 | 0 | 0 | 0 | 0 | 0 | 0 | 0 | 0 | 0 | 3 | 40 | 1 | 0 | 1552.42 | 1.8618 | 2.14 | 4.449542 | 0.07317623 | 1
0 | 0 | 0 | 0 | 85 | 0 | 1 | 0 | 0 | 0 | 0 | 0 | 0 | 0 | 0 | 0 | 0 | 0 | 0 | 0 | 0 | 0 | 0 | 0 | 0 | 0 | 0 | 0 | 0 | 0 | 0 | 0 | 14 | 0 | 0 | 0 | 0 | 0 | 0 | 0 | 0 | 0 | 0 | 0 | 0 | 0 | 0 | 0 | 0 | 0 | 0 | 0 | 0 | 3 | 40 | 1 | 0 | 1554.06 | 1.8602 | 2.14 | 3.820526 | 0.07297918 | 1
0 | 0 | 0 | 0 | 59 | 0 | 25 | 0 | 0 | 0 | 0 | 0 | 0 | 0 | 0 | 0 | 0 | 0 | 0 | 0 | 0 | 0 | 0 | 0 | 0 | 0 | 0 | 0 | 0 | 0 | 0 | 0 | 16 | 0 | 0 | 0 | 0 | 0 | 0 | 0 | 0 | 0 | 0 | 0 | 0 | 0 | 0 | 0 | 0 | 0 | 0 | 0 | 0 | 3 | 40 | 1 | 0 | 1498.22 | 1.8836 | 2.16 | 7.908032 | 0.0760463 | 1
0 | 0 | 0 | 0 | 64 | 0 | 20 | 0 | 0 | 0 | 0 | 0 | 0 | 0 | 0 | 0 | 0 | 0 | 0 | 0 | 0 | 0 | 0 | 0 | 0 | 0 | 0 | 0 | 0 | 0 | 0 | 0 | 16 | 0 | 0 | 0 | 0 | 0 | 0 | 0 | 0 | 0 | 0 | 0 | 0 | 0 | 0 | 0 | 0 | 0 | 0 | 0 | 0 | 3 | 40 | 1 | 0 | 1502.32 | 1.8796 | 2.16 | 7.489292 | 0.07665403 | 1
0 | 0 | 0 | 0 | 69 | 0 | 15 | 0 | 0 | 0 | 0 | 0 | 0 | 0 | 0 | 0 | 0 | 0 | 0 | 0 | 0 | 0 | 0 | 0 | 0 | 0 | 0 | 0 | 0 | 0 | 0 | 0 | 16 | 0 | 0 | 0 | 0 | 0 | 0 | 0 | 0 | 0 | 0 | 0 | 0 | 0 | 0 | 0 | 0 | 0 | 0 | 0 | 0 | 3 | 40 | 1 | 0 | 1506.42 | 1.8756 | 2.16 | 6.933008 | 0.07704959 | 1
0 | 0 | 0 | 0 | 74 | 0 | 10 | 0 | 0 | 0 | 0 | 0 | 0 | 0 | 0 | 0 | 0 | 0 | 0 | 0 | 0 | 0 | 0 | 0 | 0 | 0 | 0 | 0 | 0 | 0 | 0 | 0 | 16 | 0 | 0 | 0 | 0 | 0 | 0 | 0 | 0 | 0 | 0 | 0 | 0 | 0 | 0 | 0 | 0 | 0 | 0 | 0 | 0 | 3 | 40 | 1 | 0 | 1510.52 | 1.8716 | 2.16 | 6.205319 | 0.07723626 | 1
0 | 0 | 0 | 0 | 79 | 0 | 5 | 0 | 0 | 0 | 0 | 0 | 0 | 0 | 0 | 0 | 0 | 0 | 0 | 0 | 0 | 0 | 0 | 0 | 0 | 0 | 0 | 0 | 0 | 0 | 0 | 0 | 16 | 0 | 0 | 0 | 0 | 0 | 0 | 0 | 0 | 0 | 0 | 0 | 0 | 0 | 0 | 0 | 0 | 0 | 0 | 0 | 0 | 3 | 40 | 1 | 0 | 1514.62 | 1.8676 | 2.16 | 5.232008 | 0.07721554 | 1
0 | 0 | 0 | 0 | 81 | 0 | 3 | 0 | 0 | 0 | 0 | 0 | 0 | 0 | 0 | 0 | 0 | 0 | 0 | 0 | 0 | 0 | 0 | 0 | 0 | 0 | 0 | 0 | 0 | 0 | 0 | 0 | 16 | 0 | 0 | 0 | 0 | 0 | 0 | 0 | 0 | 0 | 0 | 0 | 0 | 0 | 0 | 0 | 0 | 0 | 0 | 0 | 0 | 3 | 40 | 1 | 0 | 1516.26 | 1.866 | 2.16 | 4.732116 | 0.07714921 | 1
0 | 0 | 0 | 0 | 83 | 0 | 1 | 0 | 0 | 0 | 0 | 0 | 0 | 0 | 0 | 0 | 0 | 0 | 0 | 0 | 0 | 0 | 0 | 0 | 0 | 0 | 0 | 0 | 0 | 0 | 0 | 0 | 16 | 0 | 0 | 0 | 0 | 0 | 0 | 0 | 0 | 0 | 0 | 0 | 0 | 0 | 0 | 0 | 0 | 0 | 0 | 0 | 0 | 3 | 40 | 1 | 0 | 1517.9 | 1.8644 | 2.16 | 4.107107 | 0.07704959 | 1
0 | 0 | 0 | 0 | 57 | 0 | 25 | 0 | 0 | 0 | 0 | 0 | 0 | 0 | 0 | 0 | 0 | 0 | 0 | 0 | 0 | 0 | 0 | 0 | 0 | 0 | 0 | 0 | 0 | 0 | 0 | 0 | 18 | 0 | 0 | 0 | 0 | 0 | 0 | 0 | 0 | 0 | 0 | 0 | 0 | 0 | 0 | 0 | 0 | 0 | 0 | 0 | 0 | 3 | 40 | 1 | 0 | 1462.06 | 1.8878 | 2.18 | 8.112183 | 0.07872204 | 1
0 | 0 | 0 | 0 | 62 | 0 | 20 | 0 | 0 | 0 | 0 | 0 | 0 | 0 | 0 | 0 | 0 | 0 | 0 | 0 | 0 | 0 | 0 | 0 | 0 | 0 | 0 | 0 | 0 | 0 | 0 | 0 | 18 | 0 | 0 | 0 | 0 | 0 | 0 | 0 | 0 | 0 | 0 | 0 | 0 | 0 | 0 | 0 | 0 | 0 | 0 | 0 | 0 | 3 | 40 | 1 | 0 | 1466.16 | 1.8838 | 2.18 | 7.707195 | 0.07952081 | 1
0 | 0 | 0 | 0 | 67 | 0 | 15 | 0 | 0 | 0 | 0 | 0 | 0 | 0 | 0 | 0 | 0 | 0 | 0 | 0 | 0 | 0 | 0 | 0 | 0 | 0 | 0 | 0 | 0 | 0 | 0 | 0 | 18 | 0 | 0 | 0 | 0 | 0 | 0 | 0 | 0 | 0 | 0 | 0 | 0 | 0 | 0 | 0 | 0 | 0 | 0 | 0 | 0 | 3 | 40 | 1 | 0 | 1470.26 | 1.8798 | 2.18 | 7.163611 | 0.08011217 | 1
0 | 0 | 0 | 0 | 72 | 0 | 10 | 0 | 0 | 0 | 0 | 0 | 0 | 0 | 0 | 0 | 0 | 0 | 0 | 0 | 0 | 0 | 0 | 0 | 0 | 0 | 0 | 0 | 0 | 0 | 0 | 0 | 18 | 0 | 0 | 0 | 0 | 0 | 0 | 0 | 0 | 0 | 0 | 0 | 0 | 0 | 0 | 0 | 0 | 0 | 0 | 0 | 0 | 3 | 40 | 1 | 0 | 1474.36 | 1.8758 | 2.18 | 6.447721 | 0.08050068 | 1
0 | 0 | 0 | 0 | 77 | 0 | 5 | 0 | 0 | 0 | 0 | 0 | 0 | 0 | 0 | 0 | 0 | 0 | 0 | 0 | 0 | 0 | 0 | 0 | 0 | 0 | 0 | 0 | 0 | 0 | 0 | 0 | 18 | 0 | 0 | 0 | 0 | 0 | 0 | 0 | 0 | 0 | 0 | 0 | 0 | 0 | 0 | 0 | 0 | 0 | 0 | 0 | 0 | 3 | 40 | 1 | 0 | 1478.46 | 1.8718 | 2.18 | 5.485426 | 0.08068928 | 1
0 | 0 | 0 | 0 | 73 | 0 | 25 | 0 | 0 | 0 | 0 | 0 | 0 | 0 | 0 | 0 | 0 | 0 | 0 | 0 | 0 | 0 | 0 | 0 | 0 | 0 | 0 | 0 | 0 | 0 | 0 | 0 | 2 | 0 | 0 | 0 | 0 | 0 | 0 | 0 | 0 | 0 | 0 | 0 | 0 | 0 | 0 | 0 | 0 | 0 | 0 | 0 | 0 | 3 | 40 | 1 | 0 | 1751.34 | 1.8542 | 2.02 | 5.442623 | 0.04354722 | 0
0 | 0 | 0 | 0 | 78 | 0 | 20 | 0 | 0 | 0 | 0 | 0 | 0 | 0 | 0 | 0 | 0 | 0 | 0 | 0 | 0 | 0 | 0 | 0 | 0 | 0 | 0 | 0 | 0 | 0 | 0 | 0 | 2 | 0 | 0 | 0 | 0 | 0 | 0 | 0 | 0 | 0 | 0 | 0 | 0 | 0 | 0 | 0 | 0 | 0 | 0 | 0 | 0 | 3 | 40 | 1 | 0 | 1755.44 | 1.8502 | 2.02 | 4.938587 | 0.04188031 | 0
0 | 0 | 0 | 0 | 83 | 0 | 15 | 0 | 0 | 0 | 0 | 0 | 0 | 0 | 0 | 0 | 0 | 0 | 0 | 0 | 0 | 0 | 0 | 0 | 0 | 0 | 0 | 0 | 0 | 0 | 0 | 0 | 2 | 0 | 0 | 0 | 0 | 0 | 0 | 0 | 0 | 0 | 0 | 0 | 0 | 0 | 0 | 0 | 0 | 0 | 0 | 0 | 0 | 3 | 40 | 1 | 0 | 1759.54 | 1.8462 | 2.02 | 4.302849 | 0.03974368 | 0
0 | 0 | 0 | 0 | 88 | 0 | 10 | 0 | 0 | 0 | 0 | 0 | 0 | 0 | 0 | 0 | 0 | 0 | 0 | 0 | 0 | 0 | 0 | 0 | 0 | 0 | 0 | 0 | 0 | 0 | 0 | 0 | 2 | 0 | 0 | 0 | 0 | 0 | 0 | 0 | 0 | 0 | 0 | 0 | 0 | 0 | 0 | 0 | 0 | 0 | 0 | 0 | 0 | 3 | 40 | 1 | 0 | 1763.64 | 1.8422 | 2.02 | 3.5008 | 0.03705617 | 0
0 | 0 | 0 | 0 | 71 | 0 | 25 | 0 | 0 | 0 | 0 | 0 | 0 | 0 | 0 | 0 | 0 | 0 | 0 | 0 | 0 | 0 | 0 | 0 | 0 | 0 | 0 | 0 | 0 | 0 | 0 | 0 | 4 | 0 | 0 | 0 | 0 | 0 | 0 | 0 | 0 | 0 | 0 | 0 | 0 | 0 | 0 | 0 | 0 | 0 | 0 | 0 | 0 | 3 | 40 | 1 | 0 | 1715.18 | 1.8584 | 2.04 | 5.974252 | 0.05057114 | 0
0 | 0 | 0 | 0 | 76 | 0 | 20 | 0 | 0 | 0 | 0 | 0 | 0 | 0 | 0 | 0 | 0 | 0 | 0 | 0 | 0 | 0 | 0 | 0 | 0 | 0 | 0 | 0 | 0 | 0 | 0 | 0 | 4 | 0 | 0 | 0 | 0 | 0 | 0 | 0 | 0 | 0 | 0 | 0 | 0 | 0 | 0 | 0 | 0 | 0 | 0 | 0 | 0 | 3 | 40 | 1 | 0 | 1719.28 | 1.8544 | 2.04 | 5.48138 | 0.04948373 | 0
0 | 0 | 0 | 0 | 81 | 0 | 15 | 0 | 0 | 0 | 0 | 0 | 0 | 0 | 0 | 0 | 0 | 0 | 0 | 0 | 0 | 0 | 0 | 0 | 0 | 0 | 0 | 0 | 0 | 0 | 0 | 0 | 4 | 0 | 0 | 0 | 0 | 0 | 0 | 0 | 0 | 0 | 0 | 0 | 0 | 0 | 0 | 0 | 0 | 0 | 0 | 0 | 0 | 3 | 40 | 1 | 0 | 1723.38 | 1.8504 | 2.04 | 4.856105 | 0.04803998 | 0
0 | 0 | 0 | 0 | 86 | 0 | 10 | 0 | 0 | 0 | 0 | 0 | 0 | 0 | 0 | 0 | 0 | 0 | 0 | 0 | 0 | 0 | 0 | 0 | 0 | 0 | 0 | 0 | 0 | 0 | 0 | 0 | 4 | 0 | 0 | 0 | 0 | 0 | 0 | 0 | 0 | 0 | 0 | 0 | 0 | 0 | 0 | 0 | 0 | 0 | 0 | 0 | 0 | 3 | 40 | 1 | 0 | 1727.48 | 1.8464 | 2.04 | 4.063898 | 0.04620649 | 0
0 | 0 | 0 | 0 | 91 | 0 | 5 | 0 | 0 | 0 | 0 | 0 | 0 | 0 | 0 | 0 | 0 | 0 | 0 | 0 | 0 | 0 | 0 | 0 | 0 | 0 | 0 | 0 | 0 | 0 | 0 | 0 | 4 | 0 | 0 | 0 | 0 | 0 | 0 | 0 | 0 | 0 | 0 | 0 | 0 | 0 | 0 | 0 | 0 | 0 | 0 | 0 | 0 | 3 | 40 | 1 | 0 | 1731.58 | 1.8424 | 2.04 | 3.029995 | 0.0439345 | 0
0 | 0 | 0 | 0 | 93 | 0 | 3 | 0 | 0 | 0 | 0 | 0 | 0 | 0 | 0 | 0 | 0 | 0 | 0 | 0 | 0 | 0 | 0 | 0 | 0 | 0 | 0 | 0 | 0 | 0 | 0 | 0 | 4 | 0 | 0 | 0 | 0 | 0 | 0 | 0 | 0 | 0 | 0 | 0 | 0 | 0 | 0 | 0 | 0 | 0 | 0 | 0 | 0 | 3 | 40 | 1 | 0 | 1733.22 | 1.8408 | 2.04 | 2.506863 | 0.04288776 | 0
0 | 0 | 0 | 0 | 95 | 0 | 1 | 0 | 0 | 0 | 0 | 0 | 0 | 0 | 0 | 0 | 0 | 0 | 0 | 0 | 0 | 0 | 0 | 0 | 0 | 0 | 0 | 0 | 0 | 0 | 0 | 0 | 4 | 0 | 0 | 0 | 0 | 0 | 0 | 0 | 0 | 0 | 0 | 0 | 0 | 0 | 0 | 0 | 0 | 0 | 0 | 0 | 0 | 3 | 40 | 1 | 0 | 1734.86 | 1.8392 | 2.04 | 1.859143 | 0.04175356 | 0
0 | 0 | 0 | 0 | 69 | 0 | 25 | 0 | 0 | 0 | 0 | 0 | 0 | 0 | 0 | 0 | 0 | 0 | 0 | 0 | 0 | 0 | 0 | 0 | 0 | 0 | 0 | 0 | 0 | 0 | 0 | 0 | 6 | 0 | 0 | 0 | 0 | 0 | 0 | 0 | 0 | 0 | 0 | 0 | 0 | 0 | 0 | 0 | 0 | 0 | 0 | 0 | 0 | 3 | 40 | 1 | 0 | 1679.02 | 1.8626 | 2.06 | 6.414191 | 0.05642021 | 0
0 | 0 | 0 | 0 | 84 | 0 | 10 | 0 | 0 | 0 | 0 | 0 | 0 | 0 | 0 | 0 | 0 | 0 | 0 | 0 | 0 | 0 | 0 | 0 | 0 | 0 | 0 | 0 | 0 | 0 | 0 | 0 | 6 | 0 | 0 | 0 | 0 | 0 | 0 | 0 | 0 | 0 | 0 | 0 | 0 | 0 | 0 | 0 | 0 | 0 | 0 | 0 | 0 | 3 | 40 | 1 | 0 | 1691.32 | 1.8506 | 2.06 | 4.536123 | 0.0534943 | 0
0 | 0 | 0 | 0 | 89 | 0 | 5 | 0 | 0 | 0 | 0 | 0 | 0 | 0 | 0 | 0 | 0 | 0 | 0 | 0 | 0 | 0 | 0 | 0 | 0 | 0 | 0 | 0 | 0 | 0 | 0 | 0 | 6 | 0 | 0 | 0 | 0 | 0 | 0 | 0 | 0 | 0 | 0 | 0 | 0 | 0 | 0 | 0 | 0 | 0 | 0 | 0 | 0 | 3 | 40 | 1 | 0 | 1695.42 | 1.8466 | 2.06 | 3.511725 | 0.05186945 | 0
0 | 0 | 0 | 0 | 93 | 0 | 1 | 0 | 0 | 0 | 0 | 0 | 0 | 0 | 0 | 0 | 0 | 0 | 0 | 0 | 0 | 0 | 0 | 0 | 0 | 0 | 0 | 0 | 0 | 0 | 0 | 0 | 6 | 0 | 0 | 0 | 0 | 0 | 0 | 0 | 0 | 0 | 0 | 0 | 0 | 0 | 0 | 0 | 0 | 0 | 0 | 0 | 0 | 3 | 40 | 1 | 0 | 1698.7 | 1.8434 | 2.06 | 2.348104 | 0.05030348 | 0
0 | 0 | 0 | 0 | 67 | 0 | 25 | 0 | 0 | 0 | 0 | 0 | 0 | 0 | 0 | 0 | 0 | 0 | 0 | 0 | 0 | 0 | 0 | 0 | 0 | 0 | 0 | 0 | 0 | 0 | 0 | 0 | 8 | 0 | 0 | 0 | 0 | 0 | 0 | 0 | 0 | 0 | 0 | 0 | 0 | 0 | 0 | 0 | 0 | 0 | 0 | 0 | 0 | 3 | 40 | 1 | 0 | 1642.86 | 1.8668 | 2.08 | 6.792808 | 0.06143094 | 0
0 | 0 | 0 | 0 | 72 | 0 | 20 | 0 | 0 | 0 | 0 | 0 | 0 | 0 | 0 | 0 | 0 | 0 | 0 | 0 | 0 | 0 | 0 | 0 | 0 | 0 | 0 | 0 | 0 | 0 | 0 | 0 | 8 | 0 | 0 | 0 | 0 | 0 | 0 | 0 | 0 | 0 | 0 | 0 | 0 | 0 | 0 | 0 | 0 | 0 | 0 | 0 | 0 | 3 | 40 | 1 | 0 | 1646.96 | 1.8628 | 2.08 | 6.323208 | 0.06109141 | 0
0 | 0 | 0 | 0 | 77 | 0 | 15 | 0 | 0 | 0 | 0 | 0 | 0 | 0 | 0 | 0 | 0 | 0 | 0 | 0 | 0 | 0 | 0 | 0 | 0 | 0 | 0 | 0 | 0 | 0 | 0 | 0 | 8 | 0 | 0 | 0 | 0 | 0 | 0 | 0 | 0 | 0 | 0 | 0 | 0 | 0 | 0 | 0 | 0 | 0 | 0 | 0 | 0 | 3 | 40 | 1 | 0 | 1651.06 | 1.8588 | 2.08 | 5.719681 | 0.06048603 | 0
0 | 0 | 0 | 0 | 82 | 0 | 10 | 0 | 0 | 0 | 0 | 0 | 0 | 0 | 0 | 0 | 0 | 0 | 0 | 0 | 0 | 0 | 0 | 0 | 0 | 0 | 0 | 0 | 0 | 0 | 0 | 0 | 8 | 0 | 0 | 0 | 0 | 0 | 0 | 0 | 0 | 0 | 0 | 0 | 0 | 0 | 0 | 0 | 0 | 0 | 0 | 0 | 0 | 3 | 40 | 1 | 0 | 1655.16 | 1.8548 | 2.08 | 4.947887 | 0.05960671 | 0
0 | 0 | 0 | 0 | 87 | 0 | 5 | 0 | 0 | 0 | 0 | 0 | 0 | 0 | 0 | 0 | 0 | 0 | 0 | 0 | 0 | 0 | 0 | 0 | 0 | 0 | 0 | 0 | 0 | 0 | 0 | 0 | 8 | 0 | 0 | 0 | 0 | 0 | 0 | 0 | 0 | 0 | 0 | 0 | 0 | 0 | 0 | 0 | 0 | 0 | 0 | 0 | 0 | 3 | 40 | 1 | 0 | 1659.26 | 1.8508 | 2.08 | 3.933216 | 0.05844108 | 0
0 | 0 | 0 | 0 | 89 | 0 | 3 | 0 | 0 | 0 | 0 | 0 | 0 | 0 | 0 | 0 | 0 | 0 | 0 | 0 | 0 | 0 | 0 | 0 | 0 | 0 | 0 | 0 | 0 | 0 | 0 | 0 | 8 | 0 | 0 | 0 | 0 | 0 | 0 | 0 | 0 | 0 | 0 | 0 | 0 | 0 | 0 | 0 | 0 | 0 | 0 | 0 | 0 | 3 | 40 | 1 | 0 | 1660.9 | 1.8492 | 2.08 | 3.417476 | 0.05789093 | 0
0 | 0 | 0 | 0 | 65 | 0 | 25 | 0 | 0 | 0 | 0 | 0 | 0 | 0 | 0 | 0 | 0 | 0 | 0 | 0 | 0 | 0 | 0 | 0 | 0 | 0 | 0 | 0 | 0 | 0 | 0 | 0 | 10 | 0 | 0 | 0 | 0 | 0 | 0 | 0 | 0 | 0 | 0 | 0 | 0 | 0 | 0 | 0 | 0 | 0 | 0 | 0 | 0 | 3 | 40 | 1 | 0 | 1606.7 | 1.871 | 2.1 | 7.124446 | 0.06579514 | 0
0 | 0 | 0 | 0 | 75 | 0 | 5 | 0 | 0 | 0 | 0 | 0 | 0 | 0 | 0 | 0 | 0 | 0 | 0 | 0 | 0 | 0 | 0 | 0 | 0 | 0 | 0 | 0 | 0 | 0 | 0 | 0 | 20 | 0 | 0 | 0 | 0 | 0 | 0 | 0 | 0 | 0 | 0 | 0 | 0 | 0 | 0 | 0 | 0 | 0 | 0 | 0 | 0 | 3 | 40 | 1 | 0 | 1442.3 | 1.876 | 2.2 | 5.716011 | 0.08380931 | 1
0 | 0 | 0 | 0 | 60.1 | 0 | 16.9 | 0 | 0 | 0 | 0 | 0 | 0 | 0 | 0 | 0 | 0 | 0 | 0 | 0 | 0 | 0 | 0 | 0 | 0 | 0 | 0 | 0 | 0 | 0 | 0 | 0 | 23 | 0 | 0 | 0 | 0 | 0 | 0 | 0 | 0 | 0 | 0 | 0 | 0 | 0 | 0 | 0 | 0 | 0 | 0 | 0 | 0 | 3 | 40 | 1 | 0 | 1378.302 | 1.89182 | 2.23 | 7.853148 | 0.08604003 | 1
0 | 0 | 0 | 0 | 61.5 | 0 | 22 | 0 | 0 | 0 | 0 | 0 | 0 | 0 | 0 | 0 | 0 | 0 | 0 | 0 | 0 | 0 | 0 | 0 | 0 | 0 | 0 | 0 | 0 | 0 | 0 | 0 | 16.5 | 0 | 0 | 0 | 0 | 0 | 0 | 0 | 0 | 0 | 0 | 0 | 0 | 0 | 0 | 0 | 0 | 0 | 0 | 0 | 0 | 3 | 40 | 1 | 0 | 1491.64 | 1.88225 | 2.165 | 7.727523 | 0.077165 | 1
0 | 0 | 0 | 0 | 61 | 0 | 20 | 0 | 0 | 0 | 0 | 0 | 0 | 0 | 0 | 0 | 0 | 0 | 0 | 0 | 0 | 0 | 0 | 0 | 0 | 0 | 0 | 0 | 0 | 0 | 0 | 0 | 19 | 0 | 0 | 0 | 0 | 0 | 0 | 0 | 0 | 0 | 0 | 0 | 0 | 0 | 0 | 0 | 0 | 0 | 0 | 0 | 0 | 3 | 40 | 1 | 0 | 1448.08 | 1.8859 | 2.19 | 7.807078 | 0.08083434 | 1
0 | 0 | 0 | 0 | 59.5 | 0 | 20 | 0 | 0 | 0 | 0 | 0 | 0 | 0 | 0 | 0 | 0 | 0 | 0 | 0 | 0 | 0 | 0 | 0 | 0 | 0 | 0 | 0 | 0 | 0 | 0 | 0 | 20.5 | 0 | 0 | 0 | 0 | 0 | 0 | 0 | 0 | 0 | 0 | 0 | 0 | 0 | 0 | 0 | 0 | 0 | 0 | 0 | 0 | 3 | 40 | 1 | 0 | 1420.96 | 1.88905 | 2.205 | 7.9462 | 0.08266558 | 1
0 | 0 | 0 | 0 | 58.5 | 0 | 20 | 0 | 0 | 0 | 0 | 0 | 0 | 0 | 0 | 0 | 0 | 0 | 0 | 0 | 0 | 0 | 0 | 0 | 0 | 0 | 0 | 0 | 0 | 0 | 0 | 0 | 21.5 | 0 | 0 | 0 | 0 | 0 | 0 | 0 | 0 | 0 | 0 | 0 | 0 | 0 | 0 | 0 | 0 | 0 | 0 | 0 | 0 | 3 | 40 | 1 | 0 | 1402.88 | 1.89115 | 2.215 | 8.032091 | 0.08379843 | 1
0 | 0 | 0 | 0 | 57 | 0 | 19 | 0 | 0 | 0 | 0 | 0 | 0 | 0 | 0 | 0 | 0 | 0 | 0 | 0 | 0 | 0 | 0 | 0 | 0 | 0 | 0 | 0 | 0 | 0 | 0 | 0 | 24 | 0 | 0 | 0 | 0 | 0 | 0 | 0 | 0 | 0 | 0 | 0 | 0 | 0 | 0 | 0 | 0 | 0 | 0 | 0 | 0 | 3 | 40 | 1 | 0 | 1358.5 | 1.8956 | 2.24 | 8.135542 | 0.08658314 | 1
0 | 0 | 0 | 0 | 56 | 0 | 19 | 0 | 0 | 0 | 0 | 0 | 0 | 0 | 0 | 0 | 0 | 0 | 0 | 0 | 0 | 0 | 0 | 0 | 0 | 0 | 0 | 0 | 0 | 0 | 0 | 0 | 25 | 0 | 0 | 0 | 0 | 0 | 0 | 0 | 0 | 0 | 0 | 0 | 0 | 0 | 0 | 0 | 0 | 0 | 0 | 0 | 0 | 3 | 40 | 1 | 0 | 1340.42 | 1.8977 | 2.25 | 8.205016 | 0.08750834 | 1
0 | 0 | 0 | 0 | 54.5 | 0 | 18.5 | 0 | 0 | 0 | 0 | 0 | 0 | 0 | 0 | 0 | 0 | 0 | 0 | 0 | 0 | 0 | 0 | 0 | 0 | 0 | 0 | 0 | 0 | 0 | 0 | 0 | 27 | 0 | 0 | 0 | 0 | 0 | 0 | 0 | 0 | 0 | 0 | 0 | 0 | 0 | 0 | 0 | 0 | 0 | 0 | 0 | 0 | 3 | 40 | 1 | 0 | 1304.67 | 1.9015 | 2.27 | 8.285465 | 0.08932385 | 1
0 | 0 | 0 | 0 | 53.5 | 0 | 18 | 0 | 0 | 0 | 0 | 0 | 0 | 0 | 0 | 0 | 0 | 0 | 0 | 0 | 0 | 0 | 0 | 0 | 0 | 0 | 0 | 0 | 0 | 0 | 0 | 0 | 28.5 | 0 | 0 | 0 | 0 | 0 | 0 | 0 | 0 | 0 | 0 | 0 | 0 | 0 | 0 | 0 | 0 | 0 | 0 | 0 | 0 | 3 | 40 | 1 | 0 | 1277.96 | 1.90425 | 2.285 | 8.323407 | 0.09059491 | 1
0 | 0 | 0 | 0 | 76 | 0 | 5 | 0 | 0 | 0 | 0 | 0 | 0 | 0 | 0 | 0 | 0 | 0 | 0 | 0 | 0 | 0 | 0 | 0 | 0 | 0 | 0 | 0 | 0 | 0 | 0 | 0 | 19 | 0 | 0 | 0 | 0 | 0 | 0 | 0 | 0 | 0 | 0 | 0 | 0 | 0 | 0 | 0 | 0 | 0 | 0 | 0 | 0 | 3 | 40 | 1 | 0 | 1460.38 | 1.8739 | 2.19 | 5.603454 | 0.08229089 | 1
0 | 0 | 0 | 0 | 62.4 | 0 | 20.8 | 0 | 0 | 0 | 0 | 0 | 0 | 0 | 0 | 0 | 0 | 0 | 0 | 0 | 0 | 0 | 0 | 0 | 0 | 0 | 0 | 0 | 0 | 0 | 0 | 0 | 16.8 | 0 | 0 | 0 | 0 | 0 | 0 | 0 | 0 | 0 | 0 | 0 | 0 | 0 | 0 | 0 | 0 | 0 | 0 | 0 | 0 | 3 | 40 | 1 | 0 | 1487.2 | 1.88192 | 2.168 | 7.654236 | 0.07774518 | 1
0 | 0 | 0 | 0 | 55.9 | 0 | 18.7 | 0 | 0 | 0 | 0 | 0 | 0 | 0 | 0 | 0 | 0 | 0 | 0 | 0 | 0 | 0 | 0 | 0 | 0 | 0 | 0 | 0 | 0 | 0 | 0 | 0 | 25.4 | 0 | 0 | 0 | 0 | 0 | 0 | 0 | 0 | 0 | 0 | 0 | 0 | 0 | 0 | 0 | 0 | 0 | 0 | 0 | 0 | 3 | 40 | 1 | 0 | 1333.434 | 1.8983 | 2.254 | 8.204406 | 0.08793924 | 1
0 | 0 | 0 | 0 | 80 | 0 | 3 | 0 | 0 | 0 | 0 | 0 | 0 | 0 | 0 | 0 | 0 | 0 | 0 | 0 | 0 | 0 | 0 | 0 | 0 | 0 | 0 | 0 | 0 | 0 | 0 | 0 | 17 | 0 | 0 | 0 | 0 | 0 | 0 | 0 | 0 | 0 | 0 | 0 | 0 | 0 | 0 | 0 | 0 | 0 | 0 | 0 | 0 | 3 | 40 | 1 | 0 | 1498.18 | 1.8681 | 2.17 | 4.863896 | 0.07897715 | 1
0 | 0 | 0 | 0 | 66 | 0 | 10 | 0 | 0 | 0 | 0 | 0 | 0 | 0 | 0 | 0 | 0 | 0 | 0 | 0 | 0 | 0 | 0 | 0 | 0 | 0 | 0 | 0 | 0 | 0 | 0 | 0 | 24 | 0 | 0 | 0 | 0 | 0 | 0 | 0 | 0 | 0 | 0 | 0 | 0 | 0 | 0 | 0 | 0 | 0 | 0 | 0 | 0 | 3 | 40 | 1 | 0 | 1365.88 | 1.8884 | 2.24 | 7.042683 | 0.08839366 | 1
0 | 0 | 0 | 0 | 55.5 | 0 | 20.4 | 0 | 0 | 0 | 0 | 0 | 0 | 0 | 0 | 0 | 0 | 0 | 0 | 0 | 0 | 0 | 0 | 0 | 0 | 0 | 0 | 0 | 0 | 0 | 0 | 0 | 24.1 | 0 | 0 | 0 | 0 | 0 | 0 | 0 | 0 | 0 | 0 | 0 | 0 | 0 | 0 | 0 | 0 | 0 | 0 | 0 | 0 | 3 | 40 | 1 | 0 | 1355.544 | 1.89693 | 2.241 | 8.264748 | 0.08633699 | 1
0 | 0 | 0 | 0 | 50.5 | 0 | 21.8 | 0 | 0 | 0 | 0 | 0 | 0 | 0 | 0 | 0 | 0 | 0 | 0 | 0 | 0 | 0 | 0 | 0 | 0 | 0 | 0 | 0 | 0 | 0 | 0 | 0 | 27.7 | 0 | 0 | 0 | 0 | 0 | 0 | 0 | 0 | 0 | 0 | 0 | 0 | 0 | 0 | 0 | 0 | 0 | 0 | 0 | 0 | 3 | 40 | 1 | 0 | 1289.308 | 1.90561 | 2.277 | 8.586376 | 0.08884834 | 1
0 | 0 | 0 | 0 | 80 | 0 | 0 | 13 | 0 | 0 | 0 | 0 | 0 | 0 | 0 | 0 | 0 | 0 | 0 | 0 | 0 | 0 | 0 | 0 | 0 | 0 | 0 | 0 | 0 | 0 | 0 | 0 | 7 | 0 | 0 | 0 | 0 | 0 | 0 | 0 | 0 | 0 | 0 | 0 | 0 | 0 | 0 | 0 | 0 | 0 | 0 | 0 | 0 | 3 | 40 | 1 | 0 | 1487.649 | 1.8915 | 2.46 | 5.23759 | 0.1270935 | 1
0 | 0 | 0 | 0 | 83 | 0 | 0 | 14.7 | 0 | 0 | 0 | 0 | 0 | 0 | 0 | 0 | 0 | 0 | 0 | 0 | 0 | 0 | 0 | 0 | 0 | 0 | 0 | 0 | 0 | 0 | 0 | 0 | 2.3 | 0 | 0 | 0 | 0 | 0 | 0 | 0 | 0 | 0 | 0 | 0 | 0 | 0 | 0 | 0 | 0 | 0 | 0 | 0 | 0 | 3 | 40 | 1 | 0 | 1547.2831 | 1.88775 | 2.464 | 4.35107 | 0.1293462 | 1
0 | 0 | 0 | 0 | 79 | 0 | 0 | 18 | 0 | 0 | 0 | 0 | 0 | 0 | 0 | 0 | 0 | 0 | 0 | 0 | 0 | 0 | 0 | 0 | 0 | 0 | 0 | 0 | 0 | 0 | 0 | 0 | 3 | 0 | 0 | 0 | 0 | 0 | 0 | 0 | 0 | 0 | 0 | 0 | 0 | 0 | 0 | 0 | 0 | 0 | 0 | 0 | 0 | 3 | 40 | 1 | 0 | 1485.434 | 1.9011 | 2.57 | 4.989744 | 0.139985 | 1
0 | 0 | 0 | 0 | 83 | 0 | 0 | 12 | 0 | 0 | 0 | 0 | 0 | 0 | 0 | 0 | 0 | 0 | 0 | 0 | 0 | 0 | 0 | 0 | 0 | 0 | 0 | 0 | 0 | 0 | 0 | 0 | 5 | 0 | 0 | 0 | 0 | 0 | 0 | 0 | 0 | 0 | 0 | 0 | 0 | 0 | 0 | 0 | 0 | 0 | 0 | 0 | 0 | 3 | 40 | 1 | 0 | 1538.716 | 1.8837 | 2.41 | 4.64713 | 0.1219562 | 1
0 | 0 | 0 | 0 | 79 | 0 | 0 | 15 | 0 | 0 | 0 | 0 | 0 | 0 | 0 | 0 | 0 | 0 | 0 | 0 | 0 | 0 | 0 | 0 | 0 | 0 | 0 | 0 | 0 | 0 | 0 | 0 | 6 | 0 | 0 | 0 | 0 | 0 | 0 | 0 | 0 | 0 | 0 | 0 | 0 | 0 | 0 | 0 | 0 | 0 | 0 | 0 | 0 | 3 | 40 | 1 | 0 | 1475.915 | 1.8966 | 2.51 | 5.318249 | 0.132855 | 1
0 | 0 | 0 | 0 | 80 | 0 | 0 | 14 | 0 | 0 | 0 | 0 | 0 | 0 | 0 | 0 | 0 | 0 | 0 | 0 | 0 | 0 | 0 | 0 | 0 | 0 | 0 | 0 | 0 | 0 | 0 | 0 | 6 | 0 | 0 | 0 | 0 | 0 | 0 | 0 | 0 | 0 | 0 | 0 | 0 | 0 | 0 | 0 | 0 | 0 | 0 | 0 | 0 | 3 | 40 | 1 | 0 | 1490.822 | 1.893 | 2.48 | 5.176761 | 0.1296958 | 1
0 | 0 | 0 | 0 | 81 | 0 | 0 | 13 | 0 | 0 | 0 | 0 | 0 | 0 | 0 | 0 | 0 | 0 | 0 | 0 | 0 | 0 | 0 | 0 | 0 | 0 | 0 | 0 | 0 | 0 | 0 | 0 | 6 | 0 | 0 | 0 | 0 | 0 | 0 | 0 | 0 | 0 | 0 | 0 | 0 | 0 | 0 | 0 | 0 | 0 | 0 | 0 | 0 | 3 | 40 | 1 | 0 | 1505.729 | 1.8894 | 2.45 | 5.02829 | 0.1263552 | 1
0 | 0 | 0 | 0 | 82 | 0 | 0 | 12 | 0 | 0 | 0 | 0 | 0 | 0 | 0 | 0 | 0 | 0 | 0 | 0 | 0 | 0 | 0 | 0 | 0 | 0 | 0 | 0 | 0 | 0 | 0 | 0 | 6 | 0 | 0 | 0 | 0 | 0 | 0 | 0 | 0 | 0 | 0 | 0 | 0 | 0 | 0 | 0 | 0 | 0 | 0 | 0 | 0 | 3 | 40 | 1 | 0 | 1520.636 | 1.8858 | 2.42 | 4.872392 | 0.1228184 | 1
0 | 0 | 0 | 0 | 83 | 0 | 0 | 11 | 0 | 0 | 0 | 0 | 0 | 0 | 0 | 0 | 0 | 0 | 0 | 0 | 0 | 0 | 0 | 0 | 0 | 0 | 0 | 0 | 0 | 0 | 0 | 0 | 6 | 0 | 0 | 0 | 0 | 0 | 0 | 0 | 0 | 0 | 0 | 0 | 0 | 0 | 0 | 0 | 0 | 0 | 0 | 0 | 0 | 3 | 40 | 1 | 0 | 1535.543 | 1.8822 | 2.39 | 4.708543 | 0.1190679 | 1
0 | 0 | 0 | 0 | 79 | 0 | 0 | 14 | 0 | 0 | 0 | 0 | 0 | 0 | 0 | 0 | 0 | 0 | 0 | 0 | 0 | 0 | 0 | 0 | 0 | 0 | 0 | 0 | 0 | 0 | 0 | 0 | 7 | 0 | 0 | 0 | 0 | 0 | 0 | 0 | 0 | 0 | 0 | 0 | 0 | 0 | 0 | 0 | 0 | 0 | 0 | 0 | 0 | 3 | 40 | 1 | 0 | 1472.742 | 1.8951 | 2.49 | 5.385021 | 0.1303572 | 1
0 | 0 | 0 | 0 | 81 | 0 | 0 | 12 | 0 | 0 | 0 | 0 | 0 | 0 | 0 | 0 | 0 | 0 | 0 | 0 | 0 | 0 | 0 | 0 | 0 | 0 | 0 | 0 | 0 | 0 | 0 | 0 | 7 | 0 | 0 | 0 | 0 | 0 | 0 | 0 | 0 | 0 | 0 | 0 | 0 | 0 | 0 | 0 | 0 | 0 | 0 | 0 | 0 | 3 | 40 | 1 | 0 | 1502.556 | 1.8879 | 2.43 | 5.082718 | 0.123639 | 1
0 | 0 | 0 | 0 | 82 | 0 | 0 | 11 | 0 | 0 | 0 | 0 | 0 | 0 | 0 | 0 | 0 | 0 | 0 | 0 | 0 | 0 | 0 | 0 | 0 | 0 | 0 | 0 | 0 | 0 | 0 | 0 | 7 | 0 | 0 | 0 | 0 | 0 | 0 | 0 | 0 | 0 | 0 | 0 | 0 | 0 | 0 | 0 | 0 | 0 | 0 | 0 | 0 | 3 | 40 | 1 | 0 | 1517.463 | 1.8843 | 2.4 | 4.919883 | 0.1199771 | 1
0 | 0 | 0 | 0 | 83 | 0 | 0 | 10 | 0 | 0 | 0 | 0 | 0 | 0 | 0 | 0 | 0 | 0 | 0 | 0 | 0 | 0 | 0 | 0 | 0 | 0 | 0 | 0 | 0 | 0 | 0 | 0 | 7 | 0 | 0 | 0 | 0 | 0 | 0 | 0 | 0 | 0 | 0 | 0 | 0 | 0 | 0 | 0 | 0 | 0 | 0 | 0 | 0 | 3 | 40 | 1 | 0 | 1532.37 | 1.8807 | 2.37 | 4.748465 | 0.1160884 | 1
0 | 0 | 0 | 0 | 79 | 0 | 0 | 13 | 0 | 0 | 0 | 0 | 0 | 0 | 0 | 0 | 0 | 0 | 0 | 0 | 0 | 0 | 0 | 0 | 0 | 0 | 0 | 0 | 0 | 0 | 0 | 0 | 8 | 0 | 0 | 0 | 0 | 0 | 0 | 0 | 0 | 0 | 0 | 0 | 0 | 0 | 0 | 0 | 0 | 0 | 0 | 0 | 0 | 3 | 40 | 1 | 0 | 1469.569 | 1.8936 | 2.47 | 5.433933 | 0.127793 | 1
0 | 0 | 0 | 0 | 80 | 0 | 0 | 12 | 0 | 0 | 0 | 0 | 0 | 0 | 0 | 0 | 0 | 0 | 0 | 0 | 0 | 0 | 0 | 0 | 0 | 0 | 0 | 0 | 0 | 0 | 0 | 0 | 8 | 0 | 0 | 0 | 0 | 0 | 0 | 0 | 0 | 0 | 0 | 0 | 0 | 0 | 0 | 0 | 0 | 0 | 0 | 0 | 0 | 3 | 40 | 1 | 0 | 1484.476 | 1.89 | 2.44 | 5.2801 | 0.1244186 | 1
0 | 0 | 0 | 0 | 81 | 0 | 0 | 11 | 0 | 0 | 0 | 0 | 0 | 0 | 0 | 0 | 0 | 0 | 0 | 0 | 0 | 0 | 0 | 0 | 0 | 0 | 0 | 0 | 0 | 0 | 0 | 0 | 8 | 0 | 0 | 0 | 0 | 0 | 0 | 0 | 0 | 0 | 0 | 0 | 0 | 0 | 0 | 0 | 0 | 0 | 0 | 0 | 0 | 3 | 40 | 1 | 0 | 1499.383 | 1.8864 | 2.41 | 5.118291 | 0.120843 | 1
0 | 0 | 0 | 0 | 82 | 0 | 0 | 10 | 0 | 0 | 0 | 0 | 0 | 0 | 0 | 0 | 0 | 0 | 0 | 0 | 0 | 0 | 0 | 0 | 0 | 0 | 0 | 0 | 0 | 0 | 0 | 0 | 8 | 0 | 0 | 0 | 0 | 0 | 0 | 0 | 0 | 0 | 0 | 0 | 0 | 0 | 0 | 0 | 0 | 0 | 0 | 0 | 0 | 3 | 40 | 1 | 0 | 1514.29 | 1.8828 | 2.38 | 4.947887 | 0.1170477 | 1
0 | 0 | 0 | 0 | 83 | 0 | 0 | 9 | 0 | 0 | 0 | 0 | 0 | 0 | 0 | 0 | 0 | 0 | 0 | 0 | 0 | 0 | 0 | 0 | 0 | 0 | 0 | 0 | 0 | 0 | 0 | 0 | 8 | 0 | 0 | 0 | 0 | 0 | 0 | 0 | 0 | 0 | 0 | 0 | 0 | 0 | 0 | 0 | 0 | 0 | 0 | 0 | 0 | 3 | 40 | 1 | 0 | 1529.197 | 1.8792 | 2.35 | 4.768142 | 0.1130104 | 1
0 | 0 | 0 | 0 | 78 | 0 | 0 | 13 | 0 | 0 | 0 | 0 | 0 | 0 | 0 | 0 | 0 | 0 | 0 | 0 | 0 | 0 | 0 | 0 | 0 | 0 | 0 | 0 | 0 | 0 | 0 | 0 | 9 | 0 | 0 | 0 | 0 | 0 | 0 | 0 | 0 | 0 | 0 | 0 | 0 | 0 | 0 | 0 | 0 | 0 | 0 | 0 | 0 | 3 | 40 | 1 | 0 | 1451.489 | 1.8957 | 2.48 | 5.618803 | 0.1284543 | 1
0 | 0 | 0 | 0 | 79 | 0 | 0 | 12 | 0 | 0 | 0 | 0 | 0 | 0 | 0 | 0 | 0 | 0 | 0 | 0 | 0 | 0 | 0 | 0 | 0 | 0 | 0 | 0 | 0 | 0 | 0 | 0 | 9 | 0 | 0 | 0 | 0 | 0 | 0 | 0 | 0 | 0 | 0 | 0 | 0 | 0 | 0 | 0 | 0 | 0 | 0 | 0 | 0 | 3 | 40 | 1 | 0 | 1466.396 | 1.8921 | 2.45 | 5.466022 | 0.1251583 | 1
0 | 0 | 0 | 0 | 80 | 0 | 0 | 11 | 0 | 0 | 0 | 0 | 0 | 0 | 0 | 0 | 0 | 0 | 0 | 0 | 0 | 0 | 0 | 0 | 0 | 0 | 0 | 0 | 0 | 0 | 0 | 0 | 9 | 0 | 0 | 0 | 0 | 0 | 0 | 0 | 0 | 0 | 0 | 0 | 0 | 0 | 0 | 0 | 0 | 0 | 0 | 0 | 0 | 3 | 40 | 1 | 0 | 1481.303 | 1.8885 | 2.42 | 5.305253 | 0.1216666 | 1
0 | 0 | 0 | 0 | 81 | 0 | 0 | 10 | 0 | 0 | 0 | 0 | 0 | 0 | 0 | 0 | 0 | 0 | 0 | 0 | 0 | 0 | 0 | 0 | 0 | 0 | 0 | 0 | 0 | 0 | 0 | 0 | 9 | 0 | 0 | 0 | 0 | 0 | 0 | 0 | 0 | 0 | 0 | 0 | 0 | 0 | 0 | 0 | 0 | 0 | 0 | 0 | 0 | 3 | 40 | 1 | 0 | 1496.21 | 1.8849 | 2.39 | 5.135876 | 0.1179618 | 1
0 | 0 | 0 | 0 | 82 | 0 | 0 | 9 | 0 | 0 | 0 | 0 | 0 | 0 | 0 | 0 | 0 | 0 | 0 | 0 | 0 | 0 | 0 | 0 | 0 | 0 | 0 | 0 | 0 | 0 | 0 | 0 | 9 | 0 | 0 | 0 | 0 | 0 | 0 | 0 | 0 | 0 | 0 | 0 | 0 | 0 | 0 | 0 | 0 | 0 | 0 | 0 | 0 | 3 | 40 | 1 | 0 | 1511.117 | 1.8813 | 2.36 | 4.957144 | 0.1140233 | 1
0 | 0 | 0 | 0 | 79 | 0 | 0 | 11 | 0 | 0 | 0 | 0 | 0 | 0 | 0 | 0 | 0 | 0 | 0 | 0 | 0 | 0 | 0 | 0 | 0 | 0 | 0 | 0 | 0 | 0 | 0 | 0 | 10 | 0 | 0 | 0 | 0 | 0 | 0 | 0 | 0 | 0 | 0 | 0 | 0 | 0 | 0 | 0 | 0 | 0 | 0 | 0 | 0 | 3 | 40 | 1 | 0 | 1463.223 | 1.8906 | 2.43 | 5.481919 | 0.1224485 | 1
0 | 0 | 0 | 0 | 80 | 0 | 0 | 10 | 0 | 0 | 0 | 0 | 0 | 0 | 0 | 0 | 0 | 0 | 0 | 0 | 0 | 0 | 0 | 0 | 0 | 0 | 0 | 0 | 0 | 0 | 0 | 0 | 10 | 0 | 0 | 0 | 0 | 0 | 0 | 0 | 0 | 0 | 0 | 0 | 0 | 0 | 0 | 0 | 0 | 0 | 0 | 0 | 0 | 3 | 40 | 1 | 0 | 1478.13 | 1.887 | 2.4 | 5.313581 | 0.1188318 | 1
0 | 0 | 0 | 0 | 81 | 0 | 0 | 9 | 0 | 0 | 0 | 0 | 0 | 0 | 0 | 0 | 0 | 0 | 0 | 0 | 0 | 0 | 0 | 0 | 0 | 0 | 0 | 0 | 0 | 0 | 0 | 0 | 10 | 0 | 0 | 0 | 0 | 0 | 0 | 0 | 0 | 0 | 0 | 0 | 0 | 0 | 0 | 0 | 0 | 0 | 0 | 0 | 0 | 3 | 40 | 1 | 0 | 1493.037 | 1.8834 | 2.37 | 5.135876 | 0.1149889 | 1
0 | 0 | 0 | 0 | 83 | 0 | 0 | 7 | 0 | 0 | 0 | 0 | 0 | 0 | 0 | 0 | 0 | 0 | 0 | 0 | 0 | 0 | 0 | 0 | 0 | 0 | 0 | 0 | 0 | 0 | 0 | 0 | 10 | 0 | 0 | 0 | 0 | 0 | 0 | 0 | 0 | 0 | 0 | 0 | 0 | 0 | 0 | 0 | 0 | 0 | 0 | 0 | 0 | 3 | 40 | 1 | 0 | 1522.851 | 1.8762 | 2.31 | 4.748465 | 0.1065249 | 1
0 | 0 | 0 | 0 | 79 | 0 | 0 | 10 | 0 | 0 | 0 | 0 | 0 | 0 | 0 | 0 | 0 | 0 | 0 | 0 | 0 | 0 | 0 | 0 | 0 | 0 | 0 | 0 | 0 | 0 | 0 | 0 | 11 | 0 | 0 | 0 | 0 | 0 | 0 | 0 | 0 | 0 | 0 | 0 | 0 | 0 | 0 | 0 | 0 | 0 | 0 | 0 | 0 | 3 | 40 | 1 | 0 | 1460.05 | 1.8891 | 2.41 | 5.481919 | 0.1196586 | 1
0 | 0 | 0 | 0 | 80 | 0 | 0 | 9 | 0 | 0 | 0 | 0 | 0 | 0 | 0 | 0 | 0 | 0 | 0 | 0 | 0 | 0 | 0 | 0 | 0 | 0 | 0 | 0 | 0 | 0 | 0 | 0 | 11 | 0 | 0 | 0 | 0 | 0 | 0 | 0 | 0 | 0 | 0 | 0 | 0 | 0 | 0 | 0 | 0 | 0 | 0 | 0 | 0 | 3 | 40 | 1 | 0 | 1474.957 | 1.8855 | 2.38 | 5.305253 | 0.1159084 | 1
0 | 0 | 0 | 0 | 79 | 0 | 0 | 9 | 0 | 0 | 0 | 0 | 0 | 0 | 0 | 0 | 0 | 0 | 0 | 0 | 0 | 0 | 0 | 0 | 0 | 0 | 0 | 0 | 0 | 0 | 0 | 0 | 12 | 0 | 0 | 0 | 0 | 0 | 0 | 0 | 0 | 0 | 0 | 0 | 0 | 0 | 0 | 0 | 0 | 0 | 0 | 0 | 0 | 3 | 40 | 1 | 0 | 1456.877 | 1.8876 | 2.39 | 5.466022 | 0.1167829 | 1
0 | 0 | 0 | 0 | 80 | 0 | 0 | 8 | 0 | 0 | 0 | 0 | 0 | 0 | 0 | 0 | 0 | 0 | 0 | 0 | 0 | 0 | 0 | 0 | 0 | 0 | 0 | 0 | 0 | 0 | 0 | 0 | 12 | 0 | 0 | 0 | 0 | 0 | 0 | 0 | 0 | 0 | 0 | 0 | 0 | 0 | 0 | 0 | 0 | 0 | 0 | 0 | 0 | 3 | 40 | 1 | 0 | 1471.784 | 1.884 | 2.36 | 5.2801 | 0.1128893 | 1
0 | 0 | 0 | 0 | 81 | 0 | 0 | 7 | 0 | 0 | 0 | 0 | 0 | 0 | 0 | 0 | 0 | 0 | 0 | 0 | 0 | 0 | 0 | 0 | 0 | 0 | 0 | 0 | 0 | 0 | 0 | 0 | 12 | 0 | 0 | 0 | 0 | 0 | 0 | 0 | 0 | 0 | 0 | 0 | 0 | 0 | 0 | 0 | 0 | 0 | 0 | 0 | 0 | 3 | 40 | 1 | 0 | 1486.691 | 1.8804 | 2.33 | 5.082718 | 0.1087375 | 1
0 | 0 | 0 | 0 | 82 | 0 | 0 | 6 | 0 | 0 | 0 | 0 | 0 | 0 | 0 | 0 | 0 | 0 | 0 | 0 | 0 | 0 | 0 | 0 | 0 | 0 | 0 | 0 | 0 | 0 | 0 | 0 | 12 | 0 | 0 | 0 | 0 | 0 | 0 | 0 | 0 | 0 | 0 | 0 | 0 | 0 | 0 | 0 | 0 | 0 | 0 | 0 | 0 | 3 | 40 | 1 | 0 | 1501.598 | 1.8768 | 2.3 | 4.872392 | 0.1042965 | 1
0 | 0 | 0 | 0 | 83 | 0 | 0 | 5 | 0 | 0 | 0 | 0 | 0 | 0 | 0 | 0 | 0 | 0 | 0 | 0 | 0 | 0 | 0 | 0 | 0 | 0 | 0 | 0 | 0 | 0 | 0 | 0 | 12 | 0 | 0 | 0 | 0 | 0 | 0 | 0 | 0 | 0 | 0 | 0 | 0 | 0 | 0 | 0 | 0 | 0 | 0 | 0 | 0 | 3 | 40 | 1 | 0 | 1516.505 | 1.8732 | 2.27 | 4.64713 | 0.09952768 | 1
0 | 0 | 0 | 0 | 77 | 0 | 0 | 10 | 0 | 0 | 0 | 0 | 0 | 0 | 0 | 0 | 0 | 0 | 0 | 0 | 0 | 0 | 0 | 0 | 0 | 0 | 0 | 0 | 0 | 0 | 0 | 0 | 13 | 0 | 0 | 0 | 0 | 0 | 0 | 0 | 0 | 0 | 0 | 0 | 0 | 0 | 0 | 0 | 0 | 0 | 0 | 0 | 0 | 3 | 40 | 1 | 0 | 1423.89 | 1.8933 | 2.43 | 5.79335 | 0.1211863 | 1
0 | 0 | 0 | 0 | 79 | 0 | 0 | 8 | 0 | 0 | 0 | 0 | 0 | 0 | 0 | 0 | 0 | 0 | 0 | 0 | 0 | 0 | 0 | 0 | 0 | 0 | 0 | 0 | 0 | 0 | 0 | 0 | 13 | 0 | 0 | 0 | 0 | 0 | 0 | 0 | 0 | 0 | 0 | 0 | 0 | 0 | 0 | 0 | 0 | 0 | 0 | 0 | 0 | 3 | 40 | 1 | 0 | 1453.704 | 1.8861 | 2.37 | 5.433933 | 0.1138147 | 1
0 | 0 | 0 | 0 | 80 | 0 | 0 | 7 | 0 | 0 | 0 | 0 | 0 | 0 | 0 | 0 | 0 | 0 | 0 | 0 | 0 | 0 | 0 | 0 | 0 | 0 | 0 | 0 | 0 | 0 | 0 | 0 | 13 | 0 | 0 | 0 | 0 | 0 | 0 | 0 | 0 | 0 | 0 | 0 | 0 | 0 | 0 | 0 | 0 | 0 | 0 | 0 | 0 | 3 | 40 | 1 | 0 | 1468.611 | 1.8825 | 2.34 | 5.23759 | 0.1097668 | 1
0 | 0 | 0 | 0 | 79 | 0 | 0 | 7 | 0 | 0 | 0 | 0 | 0 | 0 | 0 | 0 | 0 | 0 | 0 | 0 | 0 | 0 | 0 | 0 | 0 | 0 | 0 | 0 | 0 | 0 | 0 | 0 | 14 | 0 | 0 | 0 | 0 | 0 | 0 | 0 | 0 | 0 | 0 | 0 | 0 | 0 | 0 | 0 | 0 | 0 | 0 | 0 | 0 | 3 | 40 | 1 | 0 | 1450.531 | 1.8846 | 2.35 | 5.385021 | 0.1107467 | 1
0 | 0 | 0 | 0 | 81 | 0 | 0 | 5 | 0 | 0 | 0 | 0 | 0 | 0 | 0 | 0 | 0 | 0 | 0 | 0 | 0 | 0 | 0 | 0 | 0 | 0 | 0 | 0 | 0 | 0 | 0 | 0 | 14 | 0 | 0 | 0 | 0 | 0 | 0 | 0 | 0 | 0 | 0 | 0 | 0 | 0 | 0 | 0 | 0 | 0 | 0 | 0 | 0 | 3 | 40 | 1 | 0 | 1480.345 | 1.8774 | 2.29 | 4.95354 | 0.1020159 | 1
0 | 0 | 0 | 0 | 83 | 0 | 0 | 3 | 0 | 0 | 0 | 0 | 0 | 0 | 0 | 0 | 0 | 0 | 0 | 0 | 0 | 0 | 0 | 0 | 0 | 0 | 0 | 0 | 0 | 0 | 0 | 0 | 14 | 0 | 0 | 0 | 0 | 0 | 0 | 0 | 0 | 0 | 0 | 0 | 0 | 0 | 0 | 0 | 0 | 0 | 0 | 0 | 0 | 3 | 40 | 1 | 0 | 1510.159 | 1.8702 | 2.23 | 4.449542 | 0.0919019 | 1
0 | 0 | 0 | 0 | 77 | 0 | 0 | 8 | 0 | 0 | 0 | 0 | 0 | 0 | 0 | 0 | 0 | 0 | 0 | 0 | 0 | 0 | 0 | 0 | 0 | 0 | 0 | 0 | 0 | 0 | 0 | 0 | 15 | 0 | 0 | 0 | 0 | 0 | 0 | 0 | 0 | 0 | 0 | 0 | 0 | 0 | 0 | 0 | 0 | 0 | 0 | 0 | 0 | 3 | 40 | 1 | 0 | 1417.544 | 1.8903 | 2.39 | 5.719681 | 0.1155288 | 1
0 | 0 | 0 | 0 | 79 | 0 | 0 | 6 | 0 | 0 | 0 | 0 | 0 | 0 | 0 | 0 | 0 | 0 | 0 | 0 | 0 | 0 | 0 | 0 | 0 | 0 | 0 | 0 | 0 | 0 | 0 | 0 | 15 | 0 | 0 | 0 | 0 | 0 | 0 | 0 | 0 | 0 | 0 | 0 | 0 | 0 | 0 | 0 | 0 | 0 | 0 | 0 | 0 | 3 | 40 | 1 | 0 | 1447.358 | 1.8831 | 2.33 | 5.318249 | 0.1075704 | 1
0 | 0 | 0 | 0 | 80 | 0 | 0 | 5 | 0 | 0 | 0 | 0 | 0 | 0 | 0 | 0 | 0 | 0 | 0 | 0 | 0 | 0 | 0 | 0 | 0 | 0 | 0 | 0 | 0 | 0 | 0 | 0 | 15 | 0 | 0 | 0 | 0 | 0 | 0 | 0 | 0 | 0 | 0 | 0 | 0 | 0 | 0 | 0 | 0 | 0 | 0 | 0 | 0 | 3 | 40 | 1 | 0 | 1462.265 | 1.8795 | 2.3 | 5.096067 | 0.1031734 | 1
0 | 0 | 0 | 0 | 79 | 0 | 0 | 5 | 0 | 0 | 0 | 0 | 0 | 0 | 0 | 0 | 0 | 0 | 0 | 0 | 0 | 0 | 0 | 0 | 0 | 0 | 0 | 0 | 0 | 0 | 0 | 0 | 16 | 0 | 0 | 0 | 0 | 0 | 0 | 0 | 0 | 0 | 0 | 0 | 0 | 0 | 0 | 0 | 0 | 0 | 0 | 0 | 0 | 3 | 40 | 1 | 0 | 1444.185 | 1.8816 | 2.31 | 5.232008 | 0.1042758 | 1
0 | 0 | 0 | 0 | 81 | 0 | 0 | 3 | 0 | 0 | 0 | 0 | 0 | 0 | 0 | 0 | 0 | 0 | 0 | 0 | 0 | 0 | 0 | 0 | 0 | 0 | 0 | 0 | 0 | 0 | 0 | 0 | 16 | 0 | 0 | 0 | 0 | 0 | 0 | 0 | 0 | 0 | 0 | 0 | 0 | 0 | 0 | 0 | 0 | 0 | 0 | 0 | 0 | 3 | 40 | 1 | 0 | 1473.999 | 1.8744 | 2.25 | 4.732116 | 0.09472402 | 1
0 | 0 | 0 | 0 | 77 | 0 | 0 | 6 | 0 | 0 | 0 | 0 | 0 | 0 | 0 | 0 | 0 | 0 | 0 | 0 | 0 | 0 | 0 | 0 | 0 | 0 | 0 | 0 | 0 | 0 | 0 | 0 | 17 | 0 | 0 | 0 | 0 | 0 | 0 | 0 | 0 | 0 | 0 | 0 | 0 | 0 | 0 | 0 | 0 | 0 | 0 | 0 | 0 | 3 | 40 | 1 | 0 | 1411.198 | 1.8873 | 2.35 | 5.58176 | 0.1094975 | 1
0 | 0 | 0 | 0 | 79 | 0 | 0 | 4 | 0 | 0 | 0 | 0 | 0 | 0 | 0 | 0 | 0 | 0 | 0 | 0 | 0 | 0 | 0 | 0 | 0 | 0 | 0 | 0 | 0 | 0 | 0 | 0 | 17 | 0 | 0 | 0 | 0 | 0 | 0 | 0 | 0 | 0 | 0 | 0 | 0 | 0 | 0 | 0 | 0 | 0 | 0 | 0 | 0 | 3 | 40 | 1 | 0 | 1441.012 | 1.8801 | 2.29 | 5.123826 | 0.1008513 | 1
0 | 0 | 0 | 0 | 76 | 0 | 0 | 4 | 0 | 0 | 0 | 0 | 0 | 0 | 0 | 0 | 0 | 0 | 0 | 0 | 0 | 0 | 0 | 0 | 0 | 0 | 0 | 0 | 0 | 0 | 0 | 0 | 20 | 0 | 0 | 0 | 0 | 0 | 0 | 0 | 0 | 0 | 0 | 0 | 0 | 0 | 0 | 0 | 0 | 0 | 0 | 0 | 0 | 3 | 40 | 1 | 0 | 1386.772 | 1.8864 | 2.32 | 5.48138 | 0.1040338 | 1
0 | 0 | 0 | 0 | 75 | 0 | 0 | 4 | 0 | 0 | 0 | 0 | 0 | 0 | 0 | 0 | 0 | 0 | 0 | 0 | 0 | 0 | 0 | 0 | 0 | 0 | 0 | 0 | 0 | 0 | 0 | 0 | 21 | 0 | 0 | 0 | 0 | 0 | 0 | 0 | 0 | 0 | 0 | 0 | 0 | 0 | 0 | 0 | 0 | 0 | 0 | 0 | 0 | 3 | 40 | 1 | 0 | 1368.692 | 1.8885 | 2.33 | 5.589778 | 0.1049893 | 1
0 | 0 | 0 | 0 | 85 | 0 | 0 | 4 | 0 | 0 | 0 | 0 | 0 | 0 | 0 | 0 | 0 | 0 | 0 | 0 | 0 | 0 | 0 | 0 | 0 | 0 | 0 | 0 | 0 | 0 | 0 | 0 | 11 | 0 | 0 | 0 | 0 | 0 | 0 | 0 | 0 | 0 | 0 | 0 | 0 | 0 | 0 | 0 | 0 | 0 | 0 | 0 | 0 | 3 | 40 | 1 | 0 | 1549.492 | 1.8675 | 2.23 | 4.238286 | 0.09289107 | 0
0 | 0 | 0 | 0 | 83 | 0 | 0 | 17 | 0 | 0 | 0 | 0 | 0 | 0 | 0 | 0 | 0 | 0 | 0 | 0 | 0 | 0 | 0 | 0 | 0 | 0 | 0 | 0 | 0 | 0 | 0 | 0 | 0 | 0 | 0 | 0 | 0 | 0 | 0 | 0 | 0 | 0 | 0 | 0 | 0 | 0 | 0 | 0 | 0 | 0 | 0 | 0 | 0 | 2 | 40 | 1 | 0 | 1554.581 | 1.8912 | 2.51 | 3.790921 | 0.1352278 | 1
0 | 0 | 0 | 0 | 83 | 0 | 0 | 15 | 0 | 0 | 0 | 0 | 0 | 0 | 0 | 0 | 0 | 0 | 0 | 0 | 0 | 0 | 0 | 0 | 0 | 0 | 0 | 0 | 0 | 0 | 0 | 0 | 2 | 0 | 0 | 0 | 0 | 0 | 0 | 0 | 0 | 0 | 0 | 0 | 0 | 0 | 0 | 0 | 0 | 0 | 0 | 0 | 0 | 3 | 40 | 1 | 0 | 1548.235 | 1.8882 | 2.47 | 4.302849 | 0.1301336 | 1
0 | 0 | 0 | 0 | 83 | 0 | 0 | 8 | 0 | 0 | 0 | 0 | 0 | 0 | 0 | 0 | 0 | 0 | 0 | 0 | 0 | 0 | 0 | 0 | 0 | 0 | 0 | 0 | 0 | 0 | 0 | 0 | 9 | 0 | 0 | 0 | 0 | 0 | 0 | 0 | 0 | 0 | 0 | 0 | 0 | 0 | 0 | 0 | 0 | 0 | 0 | 0 | 0 | 3 | 40 | 1 | 0 | 1526.024 | 1.8777 | 2.33 | 4.768142 | 0.1098258 | 1
0 | 0 | 0 | 0 | 80 | 0 | 0 | 16 | 0 | 0 | 0 | 0 | 0 | 0 | 0 | 0 | 0 | 0 | 0 | 0 | 0 | 0 | 0 | 0 | 0 | 0 | 0 | 0 | 0 | 0 | 0 | 0 | 4 | 0 | 0 | 0 | 0 | 0 | 0 | 0 | 0 | 0 | 0 | 0 | 0 | 0 | 0 | 0 | 0 | 0 | 0 | 0 | 0 | 3 | 40 | 1 | 0 | 1497.168 | 1.896 | 2.52 | 4.993085 | 0.1346997 | 1
0 | 0 | 0 | 0 | 80 | 0 | 0 | 6 | 0 | 0 | 0 | 0 | 0 | 0 | 0 | 0 | 0 | 0 | 0 | 0 | 0 | 0 | 0 | 0 | 0 | 0 | 0 | 0 | 0 | 0 | 0 | 0 | 14 | 0 | 0 | 0 | 0 | 0 | 0 | 0 | 0 | 0 | 0 | 0 | 0 | 0 | 0 | 0 | 0 | 0 | 0 | 0 | 0 | 3 | 40 | 1 | 0 | 1465.438 | 1.881 | 2.32 | 5.176761 | 0.1065317 | 1
0 | 0 | 0 | 0 | 80 | 0 | 0 | 4 | 0 | 0 | 0 | 0 | 0 | 0 | 0 | 0 | 0 | 0 | 0 | 0 | 0 | 0 | 0 | 0 | 0 | 0 | 0 | 0 | 0 | 0 | 0 | 0 | 16 | 0 | 0 | 0 | 0 | 0 | 0 | 0 | 0 | 0 | 0 | 0 | 0 | 0 | 0 | 0 | 0 | 0 | 0 | 0 | 0 | 3 | 40 | 1 | 0 | 1459.092 | 1.878 | 2.28 | 4.993085 | 0.09967949 | 1
0 | 0 | 0 | 0 | 80 | 0 | 0 | 2 | 0 | 0 | 0 | 0 | 0 | 0 | 0 | 0 | 0 | 0 | 0 | 0 | 0 | 0 | 0 | 0 | 0 | 0 | 0 | 0 | 0 | 0 | 0 | 0 | 18 | 0 | 0 | 0 | 0 | 0 | 0 | 0 | 0 | 0 | 0 | 0 | 0 | 0 | 0 | 0 | 0 | 0 | 0 | 0 | 0 | 3 | 40 | 1 | 0 | 1452.746 | 1.875 | 2.24 | 4.701564 | 0.09222256 | 1
0 | 0 | 0 | 0 | 80 | 0 | 0 | 15 | 0 | 0 | 0 | 0 | 0 | 0 | 0 | 0 | 0 | 0 | 0 | 0 | 0 | 0 | 0 | 0 | 0 | 0 | 0 | 0 | 0 | 0 | 0 | 0 | 5 | 0 | 0 | 0 | 0 | 0 | 0 | 0 | 0 | 0 | 0 | 0 | 0 | 0 | 0 | 0 | 0 | 0 | 0 | 0 | 0 | 3 | 40 | 1 | 0 | 1493.995 | 1.8945 | 2.5 | 5.096067 | 0.1322299 | 1
0 | 0 | 0 | 0 | 80 | 0 | 0 | 3 | 0 | 0 | 0 | 0 | 0 | 0 | 0 | 0 | 0 | 0 | 0 | 0 | 0 | 0 | 0 | 0 | 0 | 0 | 0 | 0 | 0 | 0 | 0 | 0 | 17 | 0 | 0 | 0 | 0 | 0 | 0 | 0 | 0 | 0 | 0 | 0 | 0 | 0 | 0 | 0 | 0 | 0 | 0 | 0 | 0 | 3 | 40 | 1 | 0 | 1455.919 | 1.8765 | 2.26 | 4.863896 | 0.09603515 | 1
0 | 0 | 0 | 0 | 80 | 0 | 0 | 0 | 0 | 0 | 0 | 0 | 0 | 0 | 0 | 0 | 0 | 0 | 0 | 0 | 0 | 0 | 0 | 0 | 0 | 0 | 0 | 0 | 2 | 0 | 0 | 0 | 18 | 0 | 0 | 0 | 0 | 0 | 0 | 0 | 0 | 0 | 0 | 0 | 0 | 0 | 0 | 0 | 0 | 0 | 0 | 0 | 0 | 3 | 40 | 1 | 0 | 1482.9 | 1.8752 | 2.5 | 4.701564 | 0.09291372 | 1
0 | 0 | 0 | 0 | 76 | 0 | 0 | 0 | 0 | 0 | 0 | 0 | 0 | 0 | 0 | 0 | 0 | 0 | 0 | 0 | 0 | 0 | 0 | 0 | 0 | 0 | 0 | 0 | 0 | 0 | 0 | 0 | 18 | 0 | 0 | 6 | 0 | 0 | 0 | 0 | 0 | 0 | 0 | 0 | 0 | 0 | 0 | 0 | 0 | 0 | 0 | 0 | 0 | 3 | 40 | 1 | 0 | 1374.08 | 1.8948 | 2.12 | 5.70441 | 0.1260514 | 1
0 | 0 | 0 | 0 | 78 | 0 | 0 | 0 | 0 | 0 | 0 | 0 | 0 | 0 | 0 | 0 | 0 | 0 | 0 | 0 | 0 | 0 | 0 | 0 | 0 | 0 | 0 | 0 | 0 | 0 | 0 | 0 | 18 | 0 | 0 | 4 | 0 | 0 | 0 | 0 | 0 | 0 | 0 | 0 | 0 | 0 | 0 | 0 | 0 | 0 | 0 | 0 | 0 | 3 | 40 | 1 | 0 | 1410.24 | 1.8858 | 2.14 | 5.248622 | 0.1136854 | 1
0 | 0 | 0 | 0 | 80 | 0 | 0 | 0 | 0 | 0 | 0 | 0 | 0 | 0 | 0 | 0 | 0 | 0 | 0 | 0 | 0 | 0 | 0 | 0 | 0 | 0 | 0 | 0 | 0 | 0 | 0 | 0 | 18 | 0 | 0 | 2 | 0 | 0 | 0 | 0 | 0 | 0 | 0 | 0 | 0 | 0 | 0 | 0 | 0 | 0 | 0 | 0 | 0 | 3 | 40 | 1 | 0 | 1446.4 | 1.8768 | 2.16 | 4.701564 | 0.09898364 | 1
0 | 0 | 0 | 0 | 80 | 0 | 0 | 0 | 0 | 0 | 0 | 0 | 0 | 0 | 0 | 0 | 0 | 0 | 0 | 0 | 0 | 0 | 3 | 0 | 0 | 0 | 0 | 0 | 0 | 0 | 0 | 0 | 17 | 0 | 0 | 0 | 0 | 0 | 0 | 0 | 0 | 0 | 0 | 0 | 0 | 0 | 0 | 0 | 0 | 0 | 0 | 0 | 0 | 3 | 40 | 1 | 0 | 1496.8 | 1.8678 | 2.23 | 4.863896 | 0.07883629 | 1
0 | 0 | 0 | 0 | 77.5 | 0 | 0 | 0 | 0 | 0 | 0 | 0 | 0 | 0 | 0 | 0 | 0 | 0 | 0 | 0 | 0 | 0 | 13.5 | 0 | 0 | 0 | 0 | 0 | 0 | 0 | 0 | 0 | 9 | 0 | 0 | 0 | 0 | 0 | 0 | 0 | 0 | 0 | 0 | 0 | 0 | 0 | 0 | 0 | 0 | 0 | 0 | 0 | 0 | 3 | 40 | 1 | 0 | 1628 | 1.85835 | 2.36 | 5.692363 | 0.06186095 | 1
0 | 0 | 0 | 0 | 72 | 0 | 0 | 0 | 0 | 0 | 0 | 0 | 0 | 0 | 0 | 0 | 0 | 0 | 0 | 0 | 0 | 0 | 16 | 0 | 0 | 0 | 0 | 0 | 0 | 0 | 0 | 0 | 12 | 0 | 0 | 0 | 0 | 0 | 0 | 0 | 0 | 0 | 0 | 0 | 0 | 0 | 0 | 0 | 0 | 0 | 0 | 0 | 0 | 3 | 40 | 1 | 0 | 1570.56 | 1.8664 | 2.44 | 6.520239 | 0.06892779 | 1
0 | 0 | 0 | 0 | 75 | 0 | 0 | 0 | 0 | 0 | 0 | 0 | 0 | 0 | 0 | 0 | 0 | 0 | 0 | 0 | 0 | 0 | 13 | 0 | 0 | 0 | 0 | 0 | 0 | 0 | 0 | 0 | 12 | 0 | 0 | 0 | 0 | 0 | 0 | 0 | 0 | 0 | 0 | 0 | 0 | 0 | 0 | 0 | 0 | 0 | 0 | 0 | 0 | 3 | 40 | 1 | 0 | 1574.4 | 1.8643 | 2.38 | 6.114968 | 0.06893845 | 1
0 | 0 | 0 | 0 | 77 | 0 | 0 | 0 | 0 | 0 | 0 | 0 | 0 | 0 | 0 | 0 | 0 | 0 | 0 | 0 | 0 | 0 | 11 | 0 | 0 | 0 | 0 | 0 | 0 | 0 | 0 | 0 | 12 | 0 | 0 | 0 | 0 | 0 | 0 | 0 | 0 | 0 | 0 | 0 | 0 | 0 | 0 | 0 | 0 | 0 | 0 | 0 | 0 | 3 | 40 | 1 | 0 | 1576.96 | 1.8629 | 2.34 | 5.807855 | 0.06891001 | 1
0 | 0 | 0 | 0 | 80 | 0 | 0 | 0 | 0 | 0 | 0 | 0 | 0 | 0 | 0 | 0 | 0 | 0 | 0 | 0 | 0 | 0 | 8 | 0 | 0 | 0 | 0 | 0 | 0 | 0 | 0 | 0 | 12 | 0 | 0 | 0 | 0 | 0 | 0 | 0 | 0 | 0 | 0 | 0 | 0 | 0 | 0 | 0 | 0 | 0 | 0 | 0 | 0 | 3 | 40 | 1 | 0 | 1580.8 | 1.8608 | 2.28 | 5.2801 | 0.06881395 | 1
0 | 0 | 0 | 0 | 72.5 | 0 | 0 | 0 | 0 | 0 | 0 | 0 | 0 | 0 | 0 | 0 | 0 | 0 | 0 | 0 | 0 | 0 | 12.5 | 0 | 0 | 0 | 0 | 0 | 0 | 0 | 0 | 0 | 15 | 0 | 0 | 0 | 0 | 0 | 0 | 0 | 0 | 0 | 0 | 0 | 0 | 0 | 0 | 0 | 0 | 0 | 0 | 0 | 0 | 3 | 40 | 1 | 0 | 1520.8 | 1.87025 | 2.4 | 6.466022 | 0.07488283 | 1
0 | 0 | 0 | 0 | 75 | 0 | 0 | 0 | 0 | 0 | 0 | 0 | 0 | 0 | 0 | 0 | 0 | 0 | 0 | 0 | 0 | 0 | 10 | 0 | 0 | 0 | 0 | 0 | 0 | 0 | 0 | 0 | 15 | 0 | 0 | 0 | 0 | 0 | 0 | 0 | 0 | 0 | 0 | 0 | 0 | 0 | 0 | 0 | 0 | 0 | 0 | 0 | 0 | 3 | 40 | 1 | 0 | 1524 | 1.8685 | 2.35 | 6.074779 | 0.074985 | 1
0 | 0 | 0 | 0 | 77.5 | 0 | 0 | 0 | 0 | 0 | 0 | 0 | 0 | 0 | 0 | 0 | 0 | 0 | 0 | 0 | 0 | 0 | 7.5 | 0 | 0 | 0 | 0 | 0 | 0 | 0 | 0 | 0 | 15 | 0 | 0 | 0 | 0 | 0 | 0 | 0 | 0 | 0 | 0 | 0 | 0 | 0 | 0 | 0 | 0 | 0 | 0 | 0 | 0 | 3 | 40 | 1 | 0 | 1527.2 | 1.86675 | 2.3 | 5.624089 | 0.07504624 | 1
0 | 0 | 0 | 0 | 81 | 0 | 0 | 0 | 0 | 0 | 0 | 0 | 0 | 0 | 0 | 0 | 0 | 0 | 0 | 0 | 0 | 0 | 4 | 0 | 0 | 0 | 0 | 0 | 0 | 0 | 0 | 0 | 15 | 0 | 0 | 0 | 0 | 0 | 0 | 0 | 0 | 0 | 0 | 0 | 0 | 0 | 0 | 0 | 0 | 0 | 0 | 0 | 0 | 3 | 40 | 1 | 0 | 1531.68 | 1.8643 | 2.23 | 4.856105 | 0.07506337 | 1
0 | 0 | 0 | 0 | 83 | 0 | 0 | 0 | 0 | 0 | 0 | 0 | 0 | 0 | 0 | 0 | 0 | 0 | 0 | 0 | 0 | 0 | 2 | 0 | 0 | 0 | 0 | 0 | 0 | 0 | 0 | 0 | 15 | 0 | 0 | 0 | 0 | 0 | 0 | 0 | 0 | 0 | 0 | 0 | 0 | 0 | 0 | 0 | 0 | 0 | 0 | 0 | 0 | 3 | 40 | 1 | 0 | 1534.24 | 1.8629 | 2.19 | 4.302849 | 0.07503726 | 1
0 | 0 | 0 | 0 | 82 | 0 | 0 | 0 | 0 | 0 | 0 | 0 | 0 | 0 | 0 | 0 | 0 | 0 | 0 | 0 | 0 | 0 | 2 | 0 | 0 | 0 | 0 | 0 | 0 | 0 | 0 | 0 | 16 | 0 | 0 | 0 | 0 | 0 | 0 | 0 | 0 | 0 | 0 | 0 | 0 | 0 | 0 | 0 | 0 | 0 | 0 | 0 | 0 | 3 | 40 | 1 | 0 | 1516.16 | 1.865 | 2.2 | 4.44187 | 0.077 | 1
0 | 0 | 0 | 0 | 72 | 0 | 0 | 0 | 0 | 0 | 0 | 0 | 0 | 0 | 0 | 0 | 0 | 0 | 0 | 0 | 0 | 0 | 10 | 0 | 0 | 0 | 0 | 0 | 0 | 0 | 0 | 0 | 18 | 0 | 0 | 0 | 0 | 0 | 0 | 0 | 0 | 0 | 0 | 0 | 0 | 0 | 0 | 0 | 0 | 0 | 0 | 0 | 0 | 3 | 40 | 1 | 0 | 1469.76 | 1.8748 | 2.38 | 6.447721 | 0.08013089 | 1
0 | 0 | 0 | 0 | 78 | 0 | 0 | 0 | 0 | 0 | 0 | 0 | 0 | 0 | 0 | 0 | 0 | 0 | 0 | 0 | 0 | 0 | 4 | 0 | 0 | 0 | 0 | 0 | 0 | 0 | 0 | 0 | 18 | 0 | 0 | 0 | 0 | 0 | 0 | 0 | 0 | 0 | 0 | 0 | 0 | 0 | 0 | 0 | 0 | 0 | 0 | 0 | 0 | 3 | 40 | 1 | 0 | 1477.44 | 1.8706 | 2.26 | 5.248622 | 0.08053347 | 1
0 | 0 | 0 | 0 | 80 | 0 | 0 | 0 | 0 | 0 | 0 | 0 | 0 | 0 | 0 | 0 | 0 | 0 | 0 | 0 | 0 | 0 | 2 | 0 | 0 | 0 | 0 | 0 | 0 | 0 | 0 | 0 | 18 | 0 | 0 | 0 | 0 | 0 | 0 | 0 | 0 | 0 | 0 | 0 | 0 | 0 | 0 | 0 | 0 | 0 | 0 | 0 | 0 | 3 | 40 | 1 | 0 | 1480 | 1.8692 | 2.22 | 4.701564 | 0.08061861 | 1
0 | 0 | 0 | 0 | 78 | 0 | 0 | 0 | 0 | 0 | 0 | 0 | 0 | 0 | 0 | 0 | 0 | 0 | 0 | 0 | 0 | 0 | 2 | 0 | 0 | 0 | 0 | 0 | 0 | 0 | 0 | 0 | 20 | 0 | 0 | 0 | 0 | 0 | 0 | 0 | 0 | 0 | 0 | 0 | 0 | 0 | 0 | 0 | 0 | 0 | 0 | 0 | 0 | 3 | 40 | 1 | 0 | 1443.84 | 1.8734 | 2.24 | 4.938587 | 0.08387157 | 1
0 | 0 | 0 | 0 | 70 | 0 | 0 | 0 | 0 | 0 | 0 | 0 | 0 | 0 | 0 | 0 | 0 | 0 | 0 | 0 | 0 | 0 | 9 | 0 | 0 | 0 | 0 | 0 | 0 | 0 | 0 | 0 | 21 | 0 | 0 | 0 | 0 | 0 | 0 | 0 | 0 | 0 | 0 | 0 | 0 | 0 | 0 | 0 | 0 | 0 | 0 | 0 | 0 | 3 | 40 | 1 | 0 | 1416.8 | 1.8804 | 2.39 | 6.603014 | 0.08462766 | 1
0 | 0 | 0 | 0 | 72 | 0 | 0 | 0 | 0 | 0 | 0 | 0 | 0 | 0 | 0 | 0 | 0 | 0 | 0 | 0 | 0 | 0 | 7 | 0 | 0 | 0 | 0 | 0 | 0 | 0 | 0 | 0 | 21 | 0 | 0 | 0 | 0 | 0 | 0 | 0 | 0 | 0 | 0 | 0 | 0 | 0 | 0 | 0 | 0 | 0 | 0 | 0 | 0 | 3 | 40 | 1 | 0 | 1419.36 | 1.879 | 2.35 | 6.239555 | 0.08487049 | 1
0 | 0 | 0 | 0 | 75 | 0 | 0 | 0 | 0 | 0 | 0 | 0 | 0 | 0 | 0 | 0 | 0 | 0 | 0 | 0 | 0 | 0 | 4 | 0 | 0 | 0 | 0 | 0 | 0 | 0 | 0 | 0 | 21 | 0 | 0 | 0 | 0 | 0 | 0 | 0 | 0 | 0 | 0 | 0 | 0 | 0 | 0 | 0 | 0 | 0 | 0 | 0 | 0 | 3 | 40 | 1 | 0 | 1423.2 | 1.8769 | 2.29 | 5.589778 | 0.08519032 | 1
0 | 0 | 0 | 0 | 71 | 0 | 0 | 0 | 0 | 0 | 0 | 0 | 0 | 0 | 0 | 0 | 0 | 0 | 0 | 0 | 0 | 0 | 7 | 0 | 0 | 0 | 0 | 0 | 0 | 0 | 0 | 0 | 22 | 0 | 0 | 0 | 0 | 0 | 0 | 0 | 0 | 0 | 0 | 0 | 0 | 0 | 0 | 0 | 0 | 0 | 0 | 0 | 0 | 3 | 40 | 1 | 0 | 1401.28 | 1.8811 | 2.36 | 6.339467 | 0.08621943 | 1
0 | 0 | 0 | 0 | 69 | 0 | 0 | 0 | 0 | 0 | 0 | 0 | 0 | 0 | 0 | 0 | 0 | 0 | 0 | 0 | 0 | 0 | 7 | 0 | 0 | 0 | 0 | 0 | 0 | 0 | 0 | 0 | 24 | 0 | 0 | 0 | 0 | 0 | 0 | 0 | 0 | 0 | 0 | 0 | 0 | 0 | 0 | 0 | 0 | 0 | 0 | 0 | 0 | 3 | 40 | 1 | 0 | 1365.12 | 1.8853 | 2.38 | 6.524583 | 0.08870688 | 1
0 | 0 | 0 | 0 | 80 | 0 | 0 | 0 | 0 | 0 | 0 | 0 | 0 | 0 | 0 | 0 | 0 | 0 | 0 | 0 | 0 | 0 | 15 | 0 | 0 | 0 | 0 | 0 | 0 | 0 | 0 | 0 | 5 | 0 | 0 | 0 | 0 | 0 | 0 | 0 | 0 | 0 | 0 | 0 | 0 | 0 | 0 | 0 | 0 | 0 | 0 | 0 | 0 | 3 | 40 | 1 | 0 | 1698.4 | 1.851 | 2.35 | 5.096067 | 0.04999 | 1
0 | 0 | 0 | 0 | 77.5 | 0 | 0 | 0 | 0 | 0 | 0 | 0 | 0 | 0 | 0 | 0 | 0 | 0 | 0 | 0 | 0 | 0 | 15 | 0 | 0 | 0 | 0 | 0 | 0 | 0 | 0 | 0 | 7.5 | 0 | 0 | 0 | 0 | 0 | 0 | 0 | 0 | 0 | 0 | 0 | 0 | 0 | 0 | 0 | 0 | 0 | 0 | 0 | 0 | 3 | 40 | 1 | 0 | 1653.2 | 1.85625 | 2.375 | 5.624089 | 0.05790887 | 1
0 | 0 | 0 | 0 | 80 | 0 | 0 | 0 | 0 | 0 | 0 | 0 | 0 | 0 | 0 | 0 | 0 | 0 | 0 | 0 | 0 | 0 | 12.5 | 0 | 0 | 0 | 0 | 0 | 0 | 0 | 0 | 0 | 7.5 | 0 | 0 | 0 | 0 | 0 | 0 | 0 | 0 | 0 | 0 | 0 | 0 | 0 | 0 | 0 | 0 | 0 | 0 | 0 | 0 | 3 | 40 | 1 | 0 | 1656.4 | 1.8545 | 2.325 | 5.261063 | 0.05761727 | 1
0 | 0 | 0 | 0 | 72.5 | 0 | 0 | 0 | 0 | 0 | 0 | 0 | 0 | 0 | 0 | 0 | 0 | 0 | 0 | 0 | 0 | 0 | 17.5 | 0 | 0 | 0 | 0 | 0 | 0 | 0 | 0 | 0 | 10 | 0 | 0 | 0 | 0 | 0 | 0 | 0 | 0 | 0 | 0 | 0 | 0 | 0 | 0 | 0 | 0 | 0 | 0 | 0 | 0 | 3 | 40 | 1 | 0 | 1604.8 | 1.86325 | 2.45 | 6.389366 | 0.06451308 | 1
0 | 0 | 0 | 0 | 75 | 0 | 0 | 0 | 0 | 0 | 0 | 0 | 0 | 0 | 0 | 0 | 0 | 0 | 0 | 0 | 0 | 0 | 15 | 0 | 0 | 0 | 0 | 0 | 0 | 0 | 0 | 0 | 10 | 0 | 0 | 0 | 0 | 0 | 0 | 0 | 0 | 0 | 0 | 0 | 0 | 0 | 0 | 0 | 0 | 0 | 0 | 0 | 0 | 3 | 40 | 1 | 0 | 1608 | 1.8615 | 2.4 | 6.074779 | 0.06444183 | 1
0 | 0 | 0 | 0 | 77.5 | 0 | 0 | 0 | 0 | 0 | 0 | 0 | 0 | 0 | 0 | 0 | 0 | 0 | 0 | 0 | 0 | 0 | 12.5 | 0 | 0 | 0 | 0 | 0 | 0 | 0 | 0 | 0 | 10 | 0 | 0 | 0 | 0 | 0 | 0 | 0 | 0 | 0 | 0 | 0 | 0 | 0 | 0 | 0 | 0 | 0 | 0 | 0 | 0 | 3 | 40 | 1 | 0 | 1611.2 | 1.85975 | 2.35 | 5.718459 | 0.06432292 | 1
0 | 0 | 0 | 0 | 80 | 0 | 0 | 0 | 0 | 0 | 0 | 0 | 0 | 0 | 0 | 0 | 0 | 0 | 0 | 0 | 0 | 0 | 10 | 0 | 0 | 0 | 0 | 0 | 0 | 0 | 0 | 0 | 10 | 0 | 0 | 0 | 0 | 0 | 0 | 0 | 0 | 0 | 0 | 0 | 0 | 0 | 0 | 0 | 0 | 0 | 0 | 0 | 0 | 3 | 40 | 1 | 0 | 1614.4 | 1.858 | 2.3 | 5.313581 | 0.06415606 | 1
0 | 0 | 0 | 0 | 70 | 0 | 0 | 0 | 0 | 0 | 0 | 0 | 0 | 0 | 0 | 0 | 0 | 0 | 0 | 0 | 0 | 0 | 17.5 | 0 | 0 | 0 | 0 | 0 | 0 | 0 | 0 | 0 | 12.5 | 0 | 0 | 0 | 0 | 0 | 0 | 0 | 0 | 0 | 0 | 0 | 0 | 0 | 0 | 0 | 0 | 0 | 0 | 0 | 0 | 3 | 40 | 1 | 0 | 1559.6 | 1.8685 | 2.475 | 6.77344 | 0.06991245 | 1
0 | 0 | 0 | 0 | 72.5 | 0 | 0 | 0 | 0 | 0 | 0 | 0 | 0 | 0 | 0 | 0 | 0 | 0 | 0 | 0 | 0 | 0 | 15 | 0 | 0 | 0 | 0 | 0 | 0 | 0 | 0 | 0 | 12.5 | 0 | 0 | 0 | 0 | 0 | 0 | 0 | 0 | 0 | 0 | 0 | 0 | 0 | 0 | 0 | 0 | 0 | 0 | 0 | 0 | 3 | 40 | 1 | 0 | 1562.8 | 1.86675 | 2.425 | 6.466022 | 0.06997812 | 1
0 | 0 | 0 | 0 | 75 | 0 | 0 | 0 | 0 | 0 | 0 | 0 | 0 | 0 | 0 | 0 | 0 | 0 | 0 | 0 | 0 | 0 | 12.5 | 0 | 0 | 0 | 0 | 0 | 0 | 0 | 0 | 0 | 12.5 | 0 | 0 | 0 | 0 | 0 | 0 | 0 | 0 | 0 | 0 | 0 | 0 | 0 | 0 | 0 | 0 | 0 | 0 | 0 | 0 | 3 | 40 | 1 | 0 | 1566 | 1.865 | 2.375 | 6.116631 | 0.07 | 1
0 | 0 | 0 | 0 | 77.5 | 0 | 0 | 0 | 0 | 0 | 0 | 0 | 0 | 0 | 0 | 0 | 0 | 0 | 0 | 0 | 0 | 0 | 10 | 0 | 0 | 0 | 0 | 0 | 0 | 0 | 0 | 0 | 12.5 | 0 | 0 | 0 | 0 | 0 | 0 | 0 | 0 | 0 | 0 | 0 | 0 | 0 | 0 | 0 | 0 | 0 | 0 | 0 | 0 | 3 | 40 | 1 | 0 | 1569.2 | 1.86325 | 2.325 | 5.718459 | 0.06997812 | 1
0 | 0 | 0 | 0 | 80 | 0 | 0 | 0 | 0 | 0 | 0 | 0 | 0 | 0 | 0 | 0 | 0 | 0 | 0 | 0 | 0 | 0 | 7.5 | 0 | 0 | 0 | 0 | 0 | 0 | 0 | 0 | 0 | 12.5 | 0 | 0 | 0 | 0 | 0 | 0 | 0 | 0 | 0 | 0 | 0 | 0 | 0 | 0 | 0 | 0 | 0 | 0 | 0 | 0 | 3 | 40 | 1 | 0 | 1572.4 | 1.8615 | 2.275 | 5.261063 | 0.06991245 | 1
0 | 0 | 0 | 0 | 82.5 | 0 | 0 | 0 | 0 | 0 | 0 | 0 | 0 | 0 | 0 | 0 | 0 | 0 | 0 | 0 | 0 | 0 | 5 | 0 | 0 | 0 | 0 | 0 | 0 | 0 | 0 | 0 | 12.5 | 0 | 0 | 0 | 0 | 0 | 0 | 0 | 0 | 0 | 0 | 0 | 0 | 0 | 0 | 0 | 0 | 0 | 0 | 0 | 0 | 3 | 40 | 1 | 0 | 1575.6 | 1.85975 | 2.225 | 4.726544 | 0.06980285 | 1
0 | 0 | 0 | 0 | 67.5 | 0 | 0 | 0 | 0 | 0 | 0 | 0 | 0 | 0 | 0 | 0 | 0 | 0 | 0 | 0 | 0 | 0 | 17.5 | 0 | 0 | 0 | 0 | 0 | 0 | 0 | 0 | 0 | 15 | 0 | 0 | 0 | 0 | 0 | 0 | 0 | 0 | 0 | 0 | 0 | 0 | 0 | 0 | 0 | 0 | 0 | 0 | 0 | 0 | 3 | 40 | 1 | 0 | 1514.4 | 1.87375 | 2.5 | 7.108237 | 0.07455493 | 1
0 | 0 | 0 | 0 | 70 | 0 | 0 | 0 | 0 | 0 | 0 | 0 | 0 | 0 | 0 | 0 | 0 | 0 | 0 | 0 | 0 | 0 | 15 | 0 | 0 | 0 | 0 | 0 | 0 | 0 | 0 | 0 | 15 | 0 | 0 | 0 | 0 | 0 | 0 | 0 | 0 | 0 | 0 | 0 | 0 | 0 | 0 | 0 | 0 | 0 | 0 | 0 | 0 | 3 | 40 | 1 | 0 | 1517.6 | 1.872 | 2.45 | 6.808244 | 0.07473955 | 1
0 | 0 | 0 | 0 | 80 | 0 | 0 | 0 | 0 | 0 | 0 | 0 | 0 | 0 | 0 | 0 | 0 | 0 | 0 | 0 | 0 | 0 | 5 | 0 | 0 | 0 | 0 | 0 | 0 | 0 | 0 | 0 | 15 | 0 | 0 | 0 | 0 | 0 | 0 | 0 | 0 | 0 | 0 | 0 | 0 | 0 | 0 | 0 | 0 | 0 | 0 | 0 | 0 | 3 | 40 | 1 | 0 | 1530.4 | 1.865 | 2.25 | 5.096067 | 0.07506664 | 1
0 | 0 | 0 | 0 | 67.5 | 0 | 0 | 0 | 0 | 0 | 0 | 0 | 0 | 0 | 0 | 0 | 0 | 0 | 0 | 0 | 0 | 0 | 15 | 0 | 0 | 0 | 0 | 0 | 0 | 0 | 0 | 0 | 17.5 | 0 | 0 | 0 | 0 | 0 | 0 | 0 | 0 | 0 | 0 | 0 | 0 | 0 | 0 | 0 | 0 | 0 | 0 | 0 | 0 | 3 | 40 | 1 | 0 | 1472.4 | 1.87725 | 2.475 | 7.108237 | 0.07886658 | 1
0 | 0 | 0 | 0 | 70 | 0 | 0 | 0 | 0 | 0 | 0 | 0 | 0 | 0 | 0 | 0 | 0 | 0 | 0 | 0 | 0 | 0 | 12.5 | 0 | 0 | 0 | 0 | 0 | 0 | 0 | 0 | 0 | 17.5 | 0 | 0 | 0 | 0 | 0 | 0 | 0 | 0 | 0 | 0 | 0 | 0 | 0 | 0 | 0 | 0 | 0 | 0 | 0 | 0 | 3 | 40 | 1 | 0 | 1475.6 | 1.8755 | 2.425 | 6.77344 | 0.07911858 | 1
0 | 0 | 0 | 0 | 72.5 | 0 | 0 | 0 | 0 | 0 | 0 | 0 | 0 | 0 | 0 | 0 | 0 | 0 | 0 | 0 | 0 | 0 | 10 | 0 | 0 | 0 | 0 | 0 | 0 | 0 | 0 | 0 | 17.5 | 0 | 0 | 0 | 0 | 0 | 0 | 0 | 0 | 0 | 0 | 0 | 0 | 0 | 0 | 0 | 0 | 0 | 0 | 0 | 0 | 3 | 40 | 1 | 0 | 1478.8 | 1.87375 | 2.375 | 6.389366 | 0.07933119 | 1
0 | 0 | 0 | 0 | 75 | 0 | 0 | 0 | 0 | 0 | 0 | 0 | 0 | 0 | 0 | 0 | 0 | 0 | 0 | 0 | 0 | 0 | 7.5 | 0 | 0 | 0 | 0 | 0 | 0 | 0 | 0 | 0 | 17.5 | 0 | 0 | 0 | 0 | 0 | 0 | 0 | 0 | 0 | 0 | 0 | 0 | 0 | 0 | 0 | 0 | 0 | 0 | 0 | 0 | 3 | 40 | 1 | 0 | 1482 | 1.872 | 2.325 | 5.945606 | 0.07950472 | 1
0 | 0 | 0 | 0 | 77.5 | 0 | 0 | 0 | 0 | 0 | 0 | 0 | 0 | 0 | 0 | 0 | 0 | 0 | 0 | 0 | 0 | 0 | 5 | 0 | 0 | 0 | 0 | 0 | 0 | 0 | 0 | 0 | 17.5 | 0 | 0 | 0 | 0 | 0 | 0 | 0 | 0 | 0 | 0 | 0 | 0 | 0 | 0 | 0 | 0 | 0 | 0 | 0 | 0 | 3 | 40 | 1 | 0 | 1485.2 | 1.87025 | 2.275 | 5.424289 | 0.07963942 | 1
0 | 0 | 0 | 0 | 65 | 0 | 0 | 0 | 0 | 0 | 0 | 0 | 0 | 0 | 0 | 0 | 0 | 0 | 0 | 0 | 0 | 0 | 15 | 0 | 0 | 0 | 0 | 0 | 0 | 0 | 0 | 0 | 20 | 0 | 0 | 0 | 0 | 0 | 0 | 0 | 0 | 0 | 0 | 0 | 0 | 0 | 0 | 0 | 0 | 0 | 0 | 0 | 0 | 3 | 40 | 1 | 0 | 1427.2 | 1.8825 | 2.5 | 7.370736 | 0.08245453 | 1
0 | 0 | 0 | 0 | 67.5 | 0 | 0 | 0 | 0 | 0 | 0 | 0 | 0 | 0 | 0 | 0 | 0 | 0 | 0 | 0 | 0 | 0 | 12.5 | 0 | 0 | 0 | 0 | 0 | 0 | 0 | 0 | 0 | 20 | 0 | 0 | 0 | 0 | 0 | 0 | 0 | 0 | 0 | 0 | 0 | 0 | 0 | 0 | 0 | 0 | 0 | 0 | 0 | 0 | 3 | 40 | 1 | 0 | 1430.4 | 1.88075 | 2.45 | 7.043638 | 0.08280663 | 1
0 | 0 | 0 | 0 | 70 | 0 | 0 | 0 | 0 | 0 | 0 | 0 | 0 | 0 | 0 | 0 | 0 | 0 | 0 | 0 | 0 | 0 | 10 | 0 | 0 | 0 | 0 | 0 | 0 | 0 | 0 | 0 | 20 | 0 | 0 | 0 | 0 | 0 | 0 | 0 | 0 | 0 | 0 | 0 | 0 | 0 | 0 | 0 | 0 | 0 | 0 | 0 | 0 | 3 | 40 | 1 | 0 | 1433.6 | 1.879 | 2.4 | 6.666989 | 0.08312039 | 1
0 | 0 | 0 | 0 | 72.5 | 0 | 0 | 0 | 0 | 0 | 0 | 0 | 0 | 0 | 0 | 0 | 0 | 0 | 0 | 0 | 0 | 0 | 7.5 | 0 | 0 | 0 | 0 | 0 | 0 | 0 | 0 | 0 | 20 | 0 | 0 | 0 | 0 | 0 | 0 | 0 | 0 | 0 | 0 | 0 | 0 | 0 | 0 | 0 | 0 | 0 | 0 | 0 | 0 | 3 | 40 | 1 | 0 | 1436.8 | 1.87725 | 2.35 | 6.230398 | 0.08339627 | 1
0 | 0 | 0 | 0 | 75 | 0 | 0 | 0 | 0 | 0 | 0 | 0 | 0 | 0 | 0 | 0 | 0 | 0 | 0 | 0 | 0 | 0 | 5 | 0 | 0 | 0 | 0 | 0 | 0 | 0 | 0 | 0 | 20 | 0 | 0 | 0 | 0 | 0 | 0 | 0 | 0 | 0 | 0 | 0 | 0 | 0 | 0 | 0 | 0 | 0 | 0 | 0 | 0 | 3 | 40 | 1 | 0 | 1440 | 1.8755 | 2.3 | 5.716011 | 0.08363462 | 1
0 | 0 | 0 | 0 | 77.5 | 0 | 0 | 0 | 0 | 0 | 0 | 0 | 0 | 0 | 0 | 0 | 0 | 0 | 0 | 0 | 0 | 0 | 2.5 | 0 | 0 | 0 | 0 | 0 | 0 | 0 | 0 | 0 | 20 | 0 | 0 | 0 | 0 | 0 | 0 | 0 | 0 | 0 | 0 | 0 | 0 | 0 | 0 | 0 | 0 | 0 | 0 | 0 | 0 | 3 | 40 | 1 | 0 | 1443.2 | 1.87375 | 2.25 | 5.085937 | 0.08383578 | 1
0 | 0 | 0 | 0 | 67.5 | 0 | 0 | 0 | 0 | 0 | 0 | 0 | 0 | 0 | 0 | 0 | 0 | 0 | 0 | 0 | 0 | 0 | 10 | 0 | 0 | 0 | 0 | 0 | 0 | 0 | 0 | 0 | 22.5 | 0 | 0 | 0 | 0 | 0 | 0 | 0 | 0 | 0 | 0 | 0 | 0 | 0 | 0 | 0 | 0 | 0 | 0 | 0 | 0 | 3 | 40 | 1 | 0 | 1388.4 | 1.88425 | 2.425 | 6.911139 | 0.08642591 | 1
0 | 0 | 0 | 0 | 70 | 0 | 0 | 0 | 0 | 0 | 0 | 0 | 0 | 0 | 0 | 0 | 0 | 0 | 0 | 0 | 0 | 0 | 7.5 | 0 | 0 | 0 | 0 | 0 | 0 | 0 | 0 | 0 | 22.5 | 0 | 0 | 0 | 0 | 0 | 0 | 0 | 0 | 0 | 0 | 0 | 0 | 0 | 0 | 0 | 0 | 0 | 0 | 0 | 0 | 3 | 40 | 1 | 0 | 1391.6 | 1.8825 | 2.375 | 6.481972 | 0.08679718 | 1
0 | 0 | 0 | 0 | 72.5 | 0 | 0 | 0 | 0 | 0 | 0 | 0 | 0 | 0 | 0 | 0 | 0 | 0 | 0 | 0 | 0 | 0 | 5 | 0 | 0 | 0 | 0 | 0 | 0 | 0 | 0 | 0 | 22.5 | 0 | 0 | 0 | 0 | 0 | 0 | 0 | 0 | 0 | 0 | 0 | 0 | 0 | 0 | 0 | 0 | 0 | 0 | 0 | 0 | 3 | 40 | 1 | 0 | 1394.8 | 1.88075 | 2.325 | 5.974754 | 0.08713172 | 1
0 | 0 | 0 | 0 | 77.5 | 0 | 0 | 0 | 0 | 0 | 0 | 0 | 0 | 0 | 0 | 0 | 0 | 0 | 0 | 0 | 0 | 0 | 0 | 0 | 0 | 0 | 0 | 0 | 0 | 0 | 0 | 0 | 22.5 | 0 | 0 | 0 | 0 | 0 | 0 | 0 | 0 | 0 | 0 | 0 | 0 | 0 | 0 | 0 | 0 | 0 | 0 | 0 | 0 | 2 | 40 | 1 | 0 | 1401.2 | 1.87725 | 2.225 | 4.433408 | 0.08769229 | 1
0 | 0 | 0 | 0 | 82.5 | 0 | 0 | 0 | 0 | 0 | 0 | 0 | 0 | 0 | 0 | 0 | 0 | 0 | 0 | 0 | 0 | 0 | 10 | 0 | 0 | 0 | 0 | 0 | 0 | 0 | 0 | 0 | 7.5 | 0 | 0 | 0 | 0 | 0 | 0 | 0 | 0 | 0 | 0 | 0 | 0 | 0 | 0 | 0 | 0 | 0 | 0 | 0 | 0 | 3 | 40 | 1 | 0 | 1659.6 | 1.85275 | 2.275 | 4.849689 | 0.05727074 | 0
0 | 0 | 0 | 0 | 83.5 | 0 | 0 | 0 | 0 | 0 | 0 | 0 | 0 | 0 | 0 | 0 | 0 | 0 | 0 | 0 | 0 | 0 | 6.5 | 0 | 0 | 0 | 0 | 0 | 0 | 0 | 0 | 0 | 10 | 0 | 0 | 0 | 0 | 0 | 0 | 0 | 0 | 0 | 0 | 0 | 0 | 0 | 0 | 0 | 0 | 0 | 0 | 0 | 0 | 3 | 40 | 1 | 0 | 1618.88 | 1.85555 | 2.23 | 4.644019 | 0.06384119 | 0
0 | 0 | 0 | 0 | 75 | 0 | 0 | 0 | 0 | 0 | 0 | 0 | 0 | 0 | 0 | 0 | 0 | 0 | 0 | 0 | 0 | 0 | 25 | 0 | 0 | 0 | 0 | 0 | 0 | 0 | 0 | 0 | 0 | 0 | 0 | 0 | 0 | 0 | 0 | 0 | 0 | 0 | 0 | 0 | 0 | 0 | 0 | 0 | 0 | 0 | 0 | 0 | 0 | 2 | 40 | 1 | 0 | 1776 | 1.8475 | 2.5 | 4.675938 | 0.03031089 | 1
0 | 0 | 0 | 0 | 75 | 0 | 0 | 0 | 0 | 0 | 0 | 0 | 0 | 0 | 0 | 0 | 0 | 0 | 0 | 0 | 0 | 0 | 18 | 0 | 0 | 0 | 0 | 0 | 0 | 0 | 0 | 0 | 7 | 0 | 0 | 0 | 0 | 0 | 0 | 0 | 0 | 0 | 0 | 0 | 0 | 0 | 0 | 0 | 0 | 0 | 0 | 0 | 0 | 3 | 40 | 1 | 0 | 1658.4 | 1.8573 | 2.43 | 5.908378 | 0.05677772 | 1
0 | 0 | 0 | 0 | 80 | 0 | 0 | 0 | 0 | 0 | 0 | 0 | 0 | 0 | 0 | 0 | 0 | 0 | 0 | 0 | 0 | 0 | 12 | 0 | 0 | 0 | 0 | 0 | 0 | 0 | 0 | 0 | 8 | 0 | 0 | 0 | 0 | 0 | 0 | 0 | 0 | 0 | 0 | 0 | 0 | 0 | 0 | 0 | 0 | 0 | 0 | 0 | 0 | 3 | 40 | 1 | 0 | 1648 | 1.8552 | 2.32 | 5.2801 | 0.05899966 | 1
0 | 0 | 0 | 0 | 75 | 0 | 0 | 0 | 0 | 0 | 0 | 0 | 0 | 0 | 0 | 0 | 0 | 0 | 0 | 0 | 0 | 0 | 16 | 0 | 0 | 0 | 0 | 0 | 0 | 0 | 0 | 0 | 9 | 0 | 0 | 0 | 0 | 0 | 0 | 0 | 0 | 0 | 0 | 0 | 0 | 0 | 0 | 0 | 0 | 0 | 0 | 0 | 0 | 3 | 40 | 1 | 0 | 1624.8 | 1.8601 | 2.41 | 6.034054 | 0.06202411 | 1
0 | 0 | 0 | 0 | 80 | 0 | 0 | 0 | 0 | 0 | 0 | 0 | 0 | 0 | 0 | 0 | 0 | 0 | 0 | 0 | 0 | 0 | 6 | 0 | 0 | 0 | 0 | 0 | 0 | 0 | 0 | 0 | 14 | 0 | 0 | 0 | 0 | 0 | 0 | 0 | 0 | 0 | 0 | 0 | 0 | 0 | 0 | 0 | 0 | 0 | 0 | 0 | 0 | 3 | 40 | 1 | 0 | 1547.2 | 1.8636 | 2.26 | 5.176761 | 0.07306873 | 1
0 | 0 | 0 | 0 | 80 | 0 | 0 | 0 | 0 | 0 | 0 | 0 | 0 | 0 | 0 | 0 | 0 | 0 | 0 | 0 | 0 | 0 | 4 | 0 | 0 | 0 | 0 | 0 | 0 | 0 | 0 | 0 | 16 | 0 | 0 | 0 | 0 | 0 | 0 | 0 | 0 | 0 | 0 | 0 | 0 | 0 | 0 | 0 | 0 | 0 | 0 | 0 | 0 | 3 | 40 | 1 | 0 | 1513.6 | 1.8664 | 2.24 | 4.993085 | 0.07698727 | 1
0 | 0 | 0 | 0 | 75 | 0 | 0 | 0 | 0 | 0 | 0 | 0 | 0 | 0 | 0 | 0 | 0 | 0 | 0 | 0 | 0 | 0 | 8 | 0 | 0 | 0 | 0 | 0 | 0 | 0 | 0 | 0 | 17 | 0 | 0 | 0 | 0 | 0 | 0 | 0 | 0 | 0 | 0 | 0 | 0 | 0 | 0 | 0 | 0 | 0 | 0 | 0 | 0 | 3 | 40 | 1 | 0 | 1490.4 | 1.8713 | 2.33 | 5.978873 | 0.07863403 | 1
0 | 0 | 0 | 0 | 75 | 0 | 0 | 0 | 0 | 0 | 0 | 0 | 0 | 0 | 0 | 0 | 0 | 0 | 0 | 0 | 0 | 0 | 6 | 0 | 0 | 0 | 0 | 0 | 0 | 0 | 0 | 0 | 19 | 0 | 0 | 0 | 0 | 0 | 0 | 0 | 0 | 0 | 0 | 0 | 0 | 0 | 0 | 0 | 0 | 0 | 0 | 0 | 0 | 3 | 40 | 1 | 0 | 1456.8 | 1.8741 | 2.31 | 5.821344 | 0.08202554 | 1
0 | 0 | 0 | 0 | 75 | 0 | 0 | 0 | 0 | 0 | 0 | 0 | 0 | 0 | 0 | 0 | 0 | 0 | 0 | 0 | 0 | 0 | 2 | 0 | 0 | 0 | 0 | 0 | 0 | 0 | 0 | 0 | 23 | 0 | 0 | 0 | 0 | 0 | 0 | 0 | 0 | 0 | 0 | 0 | 0 | 0 | 0 | 0 | 0 | 0 | 0 | 0 | 0 | 3 | 40 | 1 | 0 | 1389.6 | 1.8797 | 2.27 | 5.255347 | 0.08815277 | 1
0 | 0 | 0 | 0 | 83 | 0 | 0 | 0 | 0 | 0 | 0 | 0 | 0 | 0 | 0 | 0 | 0 | 0 | 0 | 0 | 0 | 0 | 7 | 0 | 0 | 0 | 0 | 0 | 0 | 0 | 0 | 0 | 10 | 0 | 0 | 0 | 0 | 0 | 0 | 0 | 0 | 0 | 0 | 0 | 0 | 0 | 0 | 0 | 0 | 0 | 0 | 0 | 0 | 3 | 40 | 1 | 0 | 1618.24 | 1.8559 | 2.24 | 4.748465 | 0.06389202 | 0
0 | 0 | 0 | 0 | 76 | 0 | 0 | 0 | 0 | 0 | 0 | 0 | 0 | 0 | 0 | 0 | 0 | 0 | 0 | 0 | 0 | 0 | 6 | 0 | 0 | 0 | 0 | 0 | 0 | 0 | 0 | 0 | 18 | 0 | 0 | 0 | 0 | 0 | 0 | 0 | 0 | 0 | 0 | 0 | 0 | 0 | 0 | 0 | 0 | 0 | 0 | 0 | 0 | 3 | 40 | 1 | 0 | 1474.88 | 1.872 | 2.3 | 5.70441 | 0.08042388 | 1
0 | 0 | 0 | 0 | 75 | 0 | 0 | 0 | 0 | 0 | 0 | 0 | 0 | 0 | 0 | 0 | 0 | 0 | 0 | 0 | 0 | 0 | 12 | 0 | 0 | 0 | 0 | 0 | 0 | 0 | 0 | 0 | 13 | 0 | 0 | 0 | 0 | 0 | 0 | 0 | 0 | 0 | 0 | 0 | 0 | 0 | 0 | 0 | 0 | 0 | 0 | 0 | 0 | 3 | 40 | 1 | 0 | 1557.6 | 1.8657 | 2.37 | 6.114968 | 0.07103879 | 1
0 | 0 | 0 | 0 | 78 | 0 | 0 | 0 | 0 | 0 | 0 | 0 | 0 | 0 | 0 | 0 | 0 | 0 | 0 | 0 | 0 | 0 | 13 | 0 | 0 | 0 | 0 | 0 | 0 | 0 | 0 | 0 | 9 | 0 | 0 | 0 | 0 | 0 | 0 | 0 | 0 | 0 | 0 | 0 | 0 | 0 | 0 | 0 | 0 | 0 | 0 | 0 | 0 | 3 | 40 | 1 | 0 | 1628.64 | 1.858 | 2.35 | 5.618803 | 0.06182233 | 1
0 | 0 | 0 | 0 | 81.5 | 0 | 0 | 0 | 0 | 0 | 0 | 0 | 0 | 0 | 0 | 0 | 0 | 0 | 0 | 0 | 0 | 0 | 4 | 0 | 0 | 0 | 0 | 0 | 0 | 0 | 0 | 0 | 14.5 | 0 | 0 | 0 | 0 | 0 | 0 | 0 | 0 | 0 | 0 | 0 | 0 | 0 | 0 | 0 | 0 | 0 | 0 | 0 | 0 | 3 | 40 | 1 | 0 | 1540.72 | 1.86325 | 2.225 | 4.785172 | 0.07406036 | 1
0 | 0 | 0 | 0 | 77 | 0 | 0 | 0 | 0 | 0 | 0 | 0 | 0 | 0 | 0 | 0 | 0 | 0 | 0 | 0 | 0 | 0 | 10 | 0 | 0 | 0 | 0 | 0 | 0 | 0 | 0 | 0 | 13 | 0 | 0 | 0 | 0 | 0 | 0 | 0 | 0 | 0 | 0 | 0 | 0 | 0 | 0 | 0 | 0 | 0 | 0 | 0 | 0 | 3 | 40 | 1 | 0 | 1560.16 | 1.8643 | 2.33 | 5.79335 | 0.07103879 | 1
0 | 0 | 0 | 0 | 83 | 0 | 0 | 0 | 0 | 0 | 0 | 0 | 0 | 0 | 0 | 0 | 0 | 0 | 0 | 0 | 0 | 0 | 3 | 0 | 0 | 0 | 0 | 0 | 0 | 0 | 0 | 0 | 14 | 0 | 0 | 0 | 0 | 0 | 0 | 0 | 0 | 0 | 0 | 0 | 0 | 0 | 0 | 0 | 0 | 0 | 0 | 0 | 0 | 3 | 40 | 1 | 0 | 1551.04 | 1.8615 | 2.2 | 4.449542 | 0.07299829 | 1
0 | 0 | 0 | 0 | 78 | 0 | 0 | 0 | 0 | 0 | 0 | 0 | 0 | 0 | 0 | 0 | 0 | 0 | 0 | 0 | 0 | 0 | 8 | 0 | 0 | 0 | 0 | 0 | 0 | 0 | 0 | 0 | 14 | 0 | 0 | 0 | 0 | 0 | 0 | 0 | 0 | 0 | 0 | 0 | 0 | 0 | 0 | 0 | 0 | 0 | 0 | 0 | 0 | 3 | 40 | 1 | 0 | 1544.64 | 1.865 | 2.3 | 5.580311 | 0.07308215 | 1
0 | 0 | 0 | 0 | 82 | 0 | 0 | 0 | 0 | 0 | 0 | 0 | 0 | 0 | 0 | 0 | 0 | 0 | 0 | 0 | 0 | 0 | 6 | 0 | 0 | 0 | 0 | 0 | 0 | 0 | 0 | 0 | 12 | 0 | 0 | 0 | 0 | 0 | 0 | 0 | 0 | 0 | 0 | 0 | 0 | 0 | 0 | 0 | 0 | 0 | 0 | 0 | 0 | 3 | 40 | 1 | 0 | 1583.36 | 1.8594 | 2.24 | 4.872392 | 0.06871419 | 1
0 | 0 | 0 | 0 | 79.5 | 0 | 0 | 0 | 0 | 0 | 0 | 0 | 0 | 0 | 0 | 0 | 0 | 0 | 0 | 0 | 0 | 0 | 3.5 | 0 | 0 | 0 | 0 | 0 | 0 | 0 | 0 | 0 | 17 | 0 | 0 | 0 | 0 | 0 | 0 | 0 | 0 | 0 | 0 | 0 | 0 | 0 | 0 | 0 | 0 | 0 | 0 | 0 | 0 | 3 | 40 | 1 | 0 | 1496.16 | 1.86815 | 2.24 | 4.996972 | 0.07882308 | 1
0 | 0 | 0 | 0 | 75 | 0 | 0 | 0 | 0 | 0 | 0 | 0 | 0 | 0 | 0 | 0 | 0 | 0 | 0 | 0 | 0 | 0 | 17.5 | 0 | 0 | 0 | 0 | 0 | 0 | 0 | 0 | 0 | 7.5 | 0 | 0 | 0 | 0 | 0 | 0 | 0 | 0 | 0 | 0 | 0 | 0 | 0 | 0 | 0 | 0 | 0 | 0 | 0 | 0 | 3 | 40 | 1 | 0 | 1650 | 1.858 | 2.425 | 5.945606 | 0.05814637 | 1
0 | 0 | 0 | 0 | 70 | 0 | 0 | 0 | 0 | 0 | 0 | 0 | 0 | 0 | 0 | 0 | 0 | 0 | 0 | 0 | 0 | 0 | 20 | 0 | 0 | 0 | 0 | 0 | 0 | 0 | 0 | 0 | 10 | 0 | 0 | 0 | 0 | 0 | 0 | 0 | 0 | 0 | 0 | 0 | 0 | 0 | 0 | 0 | 0 | 0 | 0 | 0 | 0 | 3 | 40 | 1 | 0 | 1601.6 | 1.865 | 2.5 | 6.666989 | 0.06453681 | 1
0 | 0 | 0 | 0 | 70 | 0 | 0 | 0 | 0 | 0 | 0 | 0 | 0 | 0 | 0 | 0 | 0 | 0 | 0 | 0 | 0 | 0 | 18 | 0 | 0 | 0 | 0 | 0 | 0 | 0 | 0 | 0 | 12 | 0 | 0 | 0 | 0 | 0 | 0 | 0 | 0 | 0 | 0 | 0 | 0 | 0 | 0 | 0 | 0 | 0 | 0 | 0 | 0 | 3 | 40 | 1 | 0 | 1568 | 1.8678 | 2.48 | 6.758022 | 0.06888512 | 1
0 | 0 | 0 | 0 | 72 | 0 | 0 | 0 | 0 | 0 | 0 | 0 | 0 | 0 | 0 | 0 | 0 | 0 | 0 | 0 | 0 | 0 | 13 | 0 | 0 | 0 | 0 | 0 | 0 | 0 | 0 | 0 | 15 | 0 | 0 | 0 | 0 | 0 | 0 | 0 | 0 | 0 | 0 | 0 | 0 | 0 | 0 | 0 | 0 | 0 | 0 | 0 | 0 | 3 | 40 | 1 | 0 | 1520.16 | 1.8706 | 2.41 | 6.538131 | 0.07485746 | 1
0 | 0 | 0 | 0 | 78 | 0 | 0 | 0 | 0 | 0 | 0 | 0 | 0 | 0 | 0 | 0 | 0 | 0 | 0 | 0 | 0 | 0 | 7 | 0 | 0 | 0 | 0 | 0 | 0 | 0 | 0 | 0 | 15 | 0 | 0 | 0 | 0 | 0 | 0 | 0 | 0 | 0 | 0 | 0 | 0 | 0 | 0 | 0 | 0 | 0 | 0 | 0 | 0 | 3 | 40 | 1 | 0 | 1527.84 | 1.8664 | 2.29 | 5.525457 | 0.07505358 | 1
0 | 0 | 0 | 0 | 82 | 0 | 0 | 0 | 0 | 0 | 0 | 0 | 0 | 0 | 0 | 0 | 0 | 0 | 0 | 0 | 0 | 0 | 3 | 0 | 0 | 0 | 0 | 0 | 0 | 0 | 0 | 0 | 15 | 0 | 0 | 0 | 0 | 0 | 0 | 0 | 0 | 0 | 0 | 0 | 0 | 0 | 0 | 0 | 0 | 0 | 0 | 0 | 0 | 3 | 40 | 1 | 0 | 1532.96 | 1.8636 | 2.21 | 4.594109 | 0.07505358 | 1
0 | 0 | 0 | 0 | 70 | 0 | 0 | 0 | 0 | 0 | 0 | 0 | 0 | 0 | 0 | 0 | 0 | 0 | 0 | 0 | 0 | 0 | 13 | 0 | 0 | 0 | 0 | 0 | 0 | 0 | 0 | 0 | 17 | 0 | 0 | 0 | 0 | 0 | 0 | 0 | 0 | 0 | 0 | 0 | 0 | 0 | 0 | 0 | 0 | 0 | 0 | 0 | 0 | 3 | 40 | 1 | 0 | 1484 | 1.8748 | 2.43 | 6.786007 | 0.0782749 | 1
0 | 0 | 0 | 0 | 80 | 0 | 0 | 0 | 0 | 0 | 0 | 0 | 0 | 0 | 0 | 0 | 0 | 0 | 0 | 0 | 0 | 0 | 2.5 | 0 | 0 | 0 | 0 | 0 | 0 | 0 | 0 | 0 | 17.5 | 0 | 0 | 0 | 0 | 0 | 0 | 0 | 0 | 0 | 0 | 0 | 0 | 0 | 0 | 0 | 0 | 0 | 0 | 0 | 0 | 3 | 40 | 1 | 0 | 1488.4 | 1.8685 | 2.225 | 4.787509 | 0.0797355 | 1
0 | 0 | 0 | 0 | 75 | 0 | 0 | 0 | 0 | 0 | 0 | 0 | 0 | 0 | 0 | 0 | 0 | 0 | 0 | 0 | 0 | 0 | 3 | 0 | 0 | 0 | 0 | 0 | 0 | 0 | 0 | 0 | 22 | 0 | 0 | 0 | 0 | 0 | 0 | 0 | 0 | 0 | 0 | 0 | 0 | 0 | 0 | 0 | 0 | 0 | 0 | 0 | 0 | 3 | 40 | 1 | 0 | 1406.4 | 1.8783 | 2.28 | 5.438578 | 0.0866955 | 1
0 | 0 | 0 | 0 | 78 | 0 | 0 | 0 | 0 | 0 | 0 | 0 | 0 | 0 | 0 | 0 | 0 | 0 | 0 | 0 | 0 | 0 | 0 | 0 | 0 | 0 | 0 | 0 | 0 | 0 | 0 | 0 | 22 | 0 | 0 | 0 | 0 | 0 | 0 | 0 | 0 | 0 | 0 | 0 | 0 | 0 | 0 | 0 | 0 | 0 | 0 | 0 | 0 | 2 | 40 | 1 | 0 | 1410.24 | 1.8762 | 2.22 | 4.381396 | 0.08699172 | 1
0 | 0 | 0 | 0 | 74.8 | 0 | 0 | 0 | 0 | 0 | 0 | 0 | 0 | 0 | 0 | 0 | 0 | 0 | 0 | 0 | 0 | 0 | 13 | 0 | 0 | 0 | 0 | 0 | 0 | 0 | 0 | 0 | 12.2 | 0 | 0 | 0 | 0 | 0 | 0 | 0 | 0 | 0 | 0 | 0 | 0 | 0 | 0 | 0 | 0 | 0 | 0 | 0 | 0 | 3 | 40 | 1 | 0 | 1570.784 | 1.86472 | 2.382 | 6.14528 | 0.06936657 | 1
0 | 0 | 0 | 0 | 78.5 | 0 | 0 | 0 | 0 | 0 | 0 | 0 | 0 | 0 | 0 | 0 | 0 | 0 | 0 | 0 | 0 | 0 | 9 | 0 | 0 | 0 | 0 | 0 | 0 | 0 | 0 | 0 | 12.5 | 0 | 0 | 0 | 0 | 0 | 0 | 0 | 0 | 0 | 0 | 0 | 0 | 0 | 0 | 0 | 0 | 0 | 0 | 0 | 0 | 3 | 40 | 1 | 0 | 1570.48 | 1.86255 | 2.305 | 5.543377 | 0.06995711 | 1
0 | 0 | 0 | 0 | 78 | 0 | 0 | 0 | 0 | 0 | 0 | 0 | 0 | 0 | 0 | 0 | 0 | 0 | 0 | 0 | 0 | 0 | 7.5 | 0 | 0 | 0 | 0 | 0 | 0 | 0 | 0 | 0 | 14.5 | 0 | 0 | 0 | 0 | 0 | 0 | 0 | 0 | 0 | 0 | 0 | 0 | 0 | 0 | 0 | 0 | 0 | 0 | 0 | 0 | 3 | 40 | 1 | 0 | 1536.24 | 1.8657 | 2.295 | 5.554988 | 0.07407773 | 1
0 | 0 | 0 | 0 | 74.5 | 0 | 0 | 0 | 0 | 0 | 0 | 0 | 0 | 0 | 0 | 0 | 0 | 0 | 0 | 0 | 0 | 0 | 10.5 | 0 | 0 | 0 | 0 | 0 | 0 | 0 | 0 | 0 | 15 | 0 | 0 | 0 | 0 | 0 | 0 | 0 | 0 | 0 | 0 | 0 | 0 | 0 | 0 | 0 | 0 | 0 | 0 | 0 | 0 | 3 | 40 | 1 | 0 | 1523.36 | 1.86885 | 2.36 | 6.157377 | 0.07496784 | 1
0 | 0 | 0 | 0 | 75.3 | 0 | 0 | 0 | 0 | 0 | 0 | 0 | 0 | 0 | 0 | 0 | 0 | 0 | 0 | 0 | 0 | 0 | 9.7 | 0 | 0 | 0 | 0 | 0 | 0 | 0 | 0 | 0 | 15 | 0 | 0 | 0 | 0 | 0 | 0 | 0 | 0 | 0 | 0 | 0 | 0 | 0 | 0 | 0 | 0 | 0 | 0 | 0 | 0 | 3 | 40 | 1 | 0 | 1524.384 | 1.86829 | 2.344 | 6.024096 | 0.07499451 | 1
0 | 0 | 0 | 0 | 74 | 0 | 0 | 0 | 0 | 0 | 0 | 0 | 0 | 0 | 0 | 0 | 0 | 0 | 0 | 0 | 0 | 0 | 10 | 0 | 0 | 0 | 0 | 0 | 0 | 0 | 0 | 0 | 16 | 0 | 0 | 0 | 0 | 0 | 0 | 0 | 0 | 0 | 0 | 0 | 0 | 0 | 0 | 0 | 0 | 0 | 0 | 0 | 0 | 3 | 40 | 1 | 0 | 1505.92 | 1.8706 | 2.36 | 6.205319 | 0.07679609 | 1
0 | 0 | 0 | 0 | 73 | 0 | 0 | 0 | 0 | 0 | 0 | 0 | 0 | 0 | 0 | 0 | 0 | 0 | 0 | 0 | 0 | 0 | 9.5 | 0 | 0 | 0 | 0 | 0 | 0 | 0 | 0 | 0 | 17.5 | 0 | 0 | 0 | 0 | 0 | 0 | 0 | 0 | 0 | 0 | 0 | 0 | 0 | 0 | 0 | 0 | 0 | 0 | 0 | 0 | 3 | 40 | 1 | 0 | 1479.44 | 1.8734 | 2.365 | 6.305816 | 0.07936901 | 1
0 | 0 | 0 | 0 | 74.9 | 0 | 0 | 0 | 0 | 0 | 0 | 0 | 0 | 0 | 0 | 0 | 0 | 0 | 0 | 0 | 0 | 0 | 7.3 | 0 | 0 | 0 | 0 | 0 | 0 | 0 | 0 | 0 | 17.8 | 0 | 0 | 0 | 0 | 0 | 0 | 0 | 0 | 0 | 0 | 0 | 0 | 0 | 0 | 0 | 0 | 0 | 0 | 0 | 0 | 3 | 40 | 1 | 0 | 1476.832 | 1.87249 | 2.324 | 5.943174 | 0.08001312 | 1
0 | 0 | 0 | 0 | 67 | 0 | 0 | 0 | 0 | 0 | 0 | 0 | 0 | 0 | 0 | 0 | 0 | 0 | 0 | 0 | 0 | 0 | 13 | 0 | 0 | 0 | 0 | 0 | 0 | 0 | 0 | 0 | 20 | 0 | 0 | 0 | 0 | 0 | 0 | 0 | 0 | 0 | 0 | 0 | 0 | 0 | 0 | 0 | 0 | 0 | 0 | 0 | 0 | 3 | 40 | 1 | 0 | 1429.76 | 1.8811 | 2.46 | 7.112767 | 0.08273929 | 1
0 | 0 | 0 | 0 | 82 | 0 | 0 | 0 | 0 | 0 | 0 | 0 | 0 | 0 | 0 | 0 | 0 | 0 | 0 | 0 | 0 | 0 | 8.28 | 0 | 0 | 0 | 0 | 0 | 0 | 0 | 0 | 0 | 9.72 | 0 | 0 | 0 | 0 | 0 | 0 | 0 | 0 | 0 | 0 | 0 | 0 | 0 | 0 | 0 | 0 | 0 | 0 | 0 | 0 | 3 | 40 | 1 | 0 | 1621.664 | 1.856208 | 2.2628 | 4.95235 | 0.06328808 | 1
0 | 0 | 0 | 0 | 79.3 | 0 | 0 | 0 | 0 | 0 | 0 | 0 | 0 | 0 | 0 | 0 | 0 | 0 | 0 | 0 | 0 | 0 | 9.52 | 0 | 0 | 0 | 0 | 0 | 0 | 0 | 0 | 0 | 11.18 | 0 | 0 | 0 | 0 | 0 | 0 | 0 | 0 | 0 | 0 | 0 | 0 | 0 | 0 | 0 | 0 | 0 | 0 | 0 | 0 | 3 | 40 | 1 | 0 | 1593.68 | 1.860142 | 2.3022 | 5.427798 | 0.06699492 | 1
0 | 0 | 0 | 0 | 79 | 0 | 0 | 0 | 0 | 0 | 0 | 0 | 0 | 0 | 0 | 0 | 0 | 0 | 0 | 0 | 0 | 0 | 7 | 0 | 0 | 0 | 0 | 0 | 0 | 0 | 0 | 0 | 14 | 0 | 0 | 0 | 0 | 0 | 0 | 0 | 0 | 0 | 0 | 0 | 0 | 0 | 0 | 0 | 0 | 0 | 0 | 0 | 0 | 3 | 40 | 1 | 0 | 1545.92 | 1.8643 | 2.28 | 5.385021 | 0.07307879 | 1
0 | 0 | 0 | 0 | 83 | 0 | 0 | 0 | 0 | 0 | 0 | 0 | 0 | 0 | 0 | 0 | 0 | 0 | 0 | 0 | 0 | 0 | 5 | 0 | 0 | 0 | 0 | 0 | 0 | 0 | 0 | 0 | 12 | 0 | 0 | 0 | 0 | 0 | 0 | 0 | 0 | 0 | 0 | 0 | 0 | 0 | 0 | 0 | 0 | 0 | 0 | 0 | 0 | 3 | 40 | 1 | 0 | 1584.64 | 1.8587 | 2.22 | 4.64713 | 0.06865355 | 1
0 | 0 | 0 | 0 | 82 | 0 | 0 | 0 | 0 | 0 | 0 | 0 | 0 | 0 | 0 | 0 | 0 | 0 | 0 | 0 | 0 | 0 | 5 | 0 | 0 | 0 | 0 | 0 | 0 | 0 | 0 | 0 | 13 | 0 | 0 | 0 | 0 | 0 | 0 | 0 | 0 | 0 | 0 | 0 | 0 | 0 | 0 | 0 | 0 | 0 | 0 | 0 | 0 | 3 | 40 | 1 | 0 | 1566.56 | 1.8608 | 2.23 | 4.804043 | 0.07091798 | 1
0 | 0 | 0 | 0 | 84 | 0 | 0 | 0 | 0 | 0 | 0 | 0 | 0 | 0 | 0 | 0 | 0 | 0 | 0 | 0 | 0 | 0 | 3 | 0 | 0 | 0 | 0 | 0 | 0 | 0 | 0 | 0 | 13 | 0 | 0 | 0 | 0 | 0 | 0 | 0 | 0 | 0 | 0 | 0 | 0 | 0 | 0 | 0 | 0 | 0 | 0 | 0 | 0 | 3 | 40 | 1 | 0 | 1569.12 | 1.8594 | 2.19 | 4.298029 | 0.07082118 | 1
0 | 0 | 0 | 0 | 84 | 0 | 0 | 0 | 0 | 0 | 0 | 0 | 0 | 0 | 0 | 0 | 0 | 0 | 0 | 0 | 0 | 0 | 2 | 0 | 0 | 0 | 0 | 0 | 0 | 0 | 0 | 0 | 14 | 0 | 0 | 0 | 0 | 0 | 0 | 0 | 0 | 0 | 0 | 0 | 0 | 0 | 0 | 0 | 0 | 0 | 0 | 0 | 0 | 3 | 40 | 1 | 0 | 1552.32 | 1.8608 | 2.18 | 4.15728 | 0.07296136 | 1
0 | 0 | 0 | 0 | 84 | 0 | 0 | 0 | 0 | 0 | 0 | 0 | 0 | 0 | 0 | 0 | 0 | 0 | 0 | 0 | 0 | 0 | 1 | 0 | 0 | 0 | 0 | 0 | 0 | 0 | 0 | 0 | 15 | 0 | 0 | 0 | 0 | 0 | 0 | 0 | 0 | 0 | 0 | 0 | 0 | 0 | 0 | 0 | 0 | 0 | 0 | 0 | 0 | 3 | 40 | 1 | 0 | 1535.52 | 1.8622 | 2.17 | 3.967084 | 0.0750144 | 1
0 | 0 | 0 | 0 | 83 | 0 | 0 | 0 | 0 | 0 | 0 | 0 | 0 | 0 | 0 | 0 | 0 | 0 | 0 | 0 | 0 | 0 | 1 | 0 | 0 | 0 | 0 | 0 | 0 | 0 | 0 | 0 | 16 | 0 | 0 | 0 | 0 | 0 | 0 | 0 | 0 | 0 | 0 | 0 | 0 | 0 | 0 | 0 | 0 | 0 | 0 | 0 | 0 | 3 | 40 | 1 | 0 | 1517.44 | 1.8643 | 2.18 | 4.107107 | 0.07699682 | 1
0 | 0 | 0 | 0 | 82 | 0 | 0 | 0 | 0 | 0 | 0 | 0 | 0 | 0 | 0 | 0 | 0 | 0 | 0 | 0 | 0 | 0 | 1 | 0 | 0 | 0 | 0 | 0 | 0 | 0 | 0 | 0 | 17 | 0 | 0 | 0 | 0 | 0 | 0 | 0 | 0 | 0 | 0 | 0 | 0 | 0 | 0 | 0 | 0 | 0 | 0 | 0 | 0 | 3 | 40 | 1 | 0 | 1499.36 | 1.8664 | 2.19 | 4.240928 | 0.07887357 | 1
0 | 0 | 0 | 0 | 78 | 0 | 0 | 0 | 0 | 0 | 0 | 0 | 0 | 0 | 0 | 0 | 0 | 0 | 0 | 0 | 0 | 0 | 15 | 0 | 0 | 0 | 0 | 0 | 0 | 0 | 0 | 0 | 7 | 0 | 0 | 0 | 0 | 0 | 0 | 0 | 0 | 0 | 0 | 0 | 0 | 0 | 0 | 0 | 0 | 0 | 0 | 0 | 0 | 3 | 40 | 1 | 0 | 1662.24 | 1.8552 | 2.37 | 5.525457 | 0.05645317 | 1
0 | 0 | 0 | 0 | 72.8 | 0 | 0 | 0 | 0 | 0 | 0 | 0 | 0 | 0 | 0 | 0 | 0 | 0 | 0 | 0 | 0 | 0 | 14.8 | 0 | 0 | 0 | 0 | 0 | 0 | 0 | 0 | 0 | 12.4 | 0 | 0 | 0 | 0 | 0 | 0 | 0 | 0 | 0 | 0 | 0 | 0 | 0 | 0 | 0 | 0 | 0 | 0 | 0 | 0 | 3 | 40 | 1 | 0 | 1564.864 | 1.8664 | 2.42 | 6.425012 | 0.06977564 | 1
0 | 0 | 0 | 0 | 71 | 0 | 0 | 0 | 0 | 0 | 0 | 0 | 0 | 0 | 0 | 0 | 0 | 0 | 0 | 0 | 0 | 0 | 14 | 0 | 0 | 0 | 0 | 0 | 0 | 0 | 0 | 0 | 15 | 0 | 0 | 0 | 0 | 0 | 0 | 0 | 0 | 0 | 0 | 0 | 0 | 0 | 0 | 0 | 0 | 0 | 0 | 0 | 0 | 3 | 40 | 1 | 0 | 1518.88 | 1.8713 | 2.43 | 6.676745 | 0.0748018 | 1
0 | 0 | 0 | 0 | 75 | 0 | 0 | 0 | 0 | 0 | 0 | 0 | 0 | 0 | 0 | 0 | 0 | 0 | 0 | 0 | 0 | 0 | 7 | 0 | 0 | 0 | 0 | 0 | 0 | 0 | 0 | 0 | 18 | 0 | 0 | 0 | 0 | 0 | 0 | 0 | 0 | 0 | 0 | 0 | 0 | 0 | 0 | 0 | 0 | 0 | 0 | 0 | 0 | 3 | 40 | 1 | 0 | 1473.6 | 1.8727 | 2.32 | 5.908378 | 0.08035988 | 1
0 | 0 | 0 | 0 | 77 | 0 | 0 | 0 | 0 | 0 | 0 | 0 | 0 | 0 | 0 | 0 | 0 | 0 | 0 | 0 | 0 | 0 | 0 | 0 | 0 | 0 | 0 | 0 | 0 | 5 | 0 | 0 | 18 | 0 | 0 | 0 | 0 | 0 | 0 | 0 | 0 | 0 | 0 | 0 | 0 | 0 | 0 | 0 | 0 | 0 | 0 | 0 | 0 | 3 | 40 | 1 | 0 | 1392.16 | 1.8348 | 2.18 | 5.485426 | 0.1723223 | 1
0 | 0 | 0 | 0 | 79 | 0 | 0 | 0 | 0 | 0 | 0 | 0 | 0 | 0 | 0 | 0 | 0 | 0 | 0 | 0 | 0 | 0 | 0 | 0 | 0 | 0 | 0 | 0 | 0 | 1.3 | 0 | 0 | 19.7 | 0 | 0 | 0 | 0 | 0 | 0 | 0 | 0 | 0 | 0 | 0 | 0 | 0 | 0 | 0 | 0 | 0 | 0 | 0 | 0 | 3 | 40 | 1 | 0 | 1428.32 | 1.86279 | 2.197 | 4.679072 | 0.1152186 | 1
0 | 0 | 0 | 0 | 82 | 0 | 0 | 0 | 0 | 0 | 0 | 0 | 0 | 0 | 0 | 0 | 0 | 0 | 0 | 0 | 0 | 0 | 0 | 0 | 0 | 0 | 0 | 0 | 0 | 0 | 0 | 0 | 16.5 | 0 | 0 | 0 | 1.5 | 0 | 0 | 0 | 0 | 0 | 0 | 0 | 0 | 0 | 0 | 0 | 0 | 0 | 0 | 0 | 0 | 3 | 40 | 1 | 0 | 1482.56 | 1.8666 | 2.195 | 4.349091 | 0.07867935 | 1
0 | 0 | 0 | 0 | 83 | 0 | 0 | 0 | 0 | 0 | 0 | 0 | 0 | 0 | 0 | 0 | 0 | 0 | 0 | 0 | 0 | 0 | 0 | 0 | 0 | 0 | 0 | 0 | 0 | 0 | 0 | 0 | 10 | 0 | 0 | 0 | 0 | 7 | 0 | 0 | 0 | 0 | 0 | 0 | 0 | 0 | 0 | 0 | 0 | 0 | 0 | 0 | 0 | 3 | 40 | 1 | 0 | 1500.64 | 1.8279 | 2.1 | 4.748465 | 0.1096749 | 1
0 | 0 | 0 | 0 | 77 | 0 | 0 | 0 | 0 | 5 | 0 | 0 | 0 | 0 | 0 | 0 | 0 | 0 | 0 | 0 | 0 | 0 | 0 | 0 | 0 | 0 | 0 | 0 | 0 | 0 | 0 | 0 | 18 | 0 | 0 | 0 | 0 | 0 | 0 | 0 | 0 | 0 | 0 | 0 | 0 | 0 | 0 | 0 | 0 | 0 | 0 | 0 | 0 | 3 | 40 | 1 | 0 | 1473.66 | 1.8313 | 2.18 | 5.485426 | 0.1859605 | 1
0 | 0 | 0 | 0 | 79 | 0 | 0 | 0 | 0 | 1.3 | 0 | 0 | 0 | 0 | 0 | 0 | 0 | 0 | 0 | 0 | 0 | 0 | 0 | 0 | 0 | 0 | 0 | 0 | 0 | 0 | 0 | 0 | 19.7 | 0 | 0 | 0 | 0 | 0 | 0 | 0 | 0 | 0 | 0 | 0 | 0 | 0 | 0 | 0 | 0 | 0 | 0 | 0 | 0 | 3 | 40 | 1 | 0 | 1449.51 | 1.86188 | 2.197 | 4.679072 | 0.1208266 | 1
0 | 0 | 0 | 0 | 83.2 | 0 | 0 | 0 | 0 | 0 | 0 | 0 | 0 | 0 | 0.8 | 0 | 0 | 0 | 0 | 0 | 0 | 0 | 0 | 0 | 0 | 0 | 0 | 0 | 0 | 0 | 0 | 0 | 16 | 0 | 0 | 0 | 0 | 0 | 0 | 0 | 0 | 0 | 0 | 0 | 0 | 0 | 0 | 0 | 0 | 0 | 0 | 0 | 0 | 3 | 40 | 1 | 0 | 1519.696 | 1.86128 | 2.16 | 4.031824 | 0.08216058 | 1
0 | 0 | 0 | 0 | 75 | 0 | 0 | 0 | 0 | 0 | 0 | 0 | 0 | 0 | 5 | 0 | 0 | 0 | 0 | 0 | 0 | 0 | 0 | 0 | 0 | 0 | 0 | 0 | 0 | 0 | 0 | 0 | 20 | 0 | 0 | 0 | 0 | 0 | 0 | 0 | 0 | 0 | 0 | 0 | 0 | 0 | 0 | 0 | 0 | 0 | 0 | 0 | 0 | 3 | 40 | 1 | 0 | 1452.5 | 1.8575 | 2.2 | 5.716011 | 0.1107644 | 1
0 | 0 | 0 | 0 | 76 | 0 | 0 | 0 | 0 | 0 | 0 | 0 | 0 | 0 | 4 | 0 | 0 | 0 | 0 | 0 | 0 | 0 | 0 | 0 | 0 | 0 | 0 | 0 | 0 | 0 | 0 | 0 | 20 | 0 | 0 | 0 | 0 | 0 | 0 | 0 | 0 | 0 | 0 | 0 | 0 | 0 | 0 | 0 | 0 | 0 | 0 | 0 | 0 | 3 | 40 | 1 | 0 | 1451.28 | 1.8604 | 2.2 | 5.48138 | 0.1061124 | 1
0 | 0 | 0 | 0 | 83 | 0 | 0 | 0 | 0 | 0 | 0 | 0 | 0 | 0 | 7 | 0 | 0 | 0 | 0 | 0 | 0 | 0 | 0 | 0 | 0 | 0 | 0 | 0 | 0 | 0 | 0 | 0 | 10 | 0 | 0 | 0 | 0 | 0 | 0 | 0 | 0 | 0 | 0 | 0 | 0 | 0 | 0 | 0 | 0 | 0 | 0 | 0 | 0 | 3 | 40 | 1 | 0 | 1635.74 | 1.8307 | 2.1 | 4.748465 | 0.1014717 | 1
0 | 0 | 0 | 0 | 82 | 0 | 0 | 0 | 0 | 0 | 0 | 0 | 0 | 0 | 7 | 0 | 0 | 0 | 0 | 0 | 0 | 0 | 0 | 0 | 0 | 0 | 0 | 0 | 0 | 0 | 0 | 0 | 11 | 0 | 0 | 0 | 0 | 0 | 0 | 0 | 0 | 0 | 0 | 0 | 0 | 0 | 0 | 0 | 0 | 0 | 0 | 0 | 0 | 3 | 40 | 1 | 0 | 1617.66 | 1.8328 | 2.11 | 4.919883 | 0.1035865 | 1
0 | 0 | 0 | 0 | 70 | 0 | 0 | 0 | 0 | 0 | 0 | 0 | 0 | 0 | 0 | 0 | 0 | 10 | 0 | 0 | 0 | 0 | 0 | 0 | 0 | 0 | 0 | 0 | 0 | 0 | 0 | 0 | 20 | 0 | 0 | 0 | 0 | 0 | 0 | 0 | 0 | 0 | 0 | 0 | 0 | 0 | 0 | 0 | 0 | 0 | 0 | 0 | 0 | 3 | 40 | 1 | 0 | 1483.1 | 1.852 | 2.2 | 6.666989 | 0.1110675 | 1
0 | 0 | 0 | 0 | 75 | 0 | 0 | 0 | 0 | 0 | 0 | 0 | 0 | 0 | 0 | 0 | 0 | 5 | 0 | 0 | 0 | 0 | 0 | 0 | 0 | 0 | 0 | 0 | 0 | 0 | 0 | 0 | 20 | 0 | 0 | 0 | 0 | 0 | 0 | 0 | 0 | 0 | 0 | 0 | 0 | 0 | 0 | 0 | 0 | 0 | 0 | 0 | 0 | 3 | 40 | 1 | 0 | 1464.75 | 1.862 | 2.2 | 5.716011 | 0.09897474 | 1
0 | 0 | 0 | 0 | 78 | 0 | 0 | 0 | 0 | 0 | 0 | 0 | 0 | 0 | 0 | 0 | 0 | 2 | 0 | 0 | 0 | 0 | 0 | 0 | 0 | 0 | 0 | 0 | 0 | 0 | 0 | 0 | 20 | 0 | 0 | 0 | 0 | 0 | 0 | 0 | 0 | 0 | 0 | 0 | 0 | 0 | 0 | 0 | 0 | 0 | 0 | 0 | 0 | 3 | 40 | 1 | 0 | 1453.74 | 1.868 | 2.2 | 4.938587 | 0.09042124 | 1
0 | 0 | 0 | 0 | 78 | 0 | 0 | 0 | 0 | 0 | 0 | 0 | 0 | 0 | 0 | 0 | 0 | 10 | 0 | 0 | 0 | 0 | 0 | 0 | 0 | 0 | 0 | 0 | 0 | 0 | 0 | 0 | 12 | 0 | 0 | 0 | 0 | 0 | 0 | 0 | 0 | 0 | 0 | 0 | 0 | 0 | 0 | 0 | 0 | 0 | 0 | 0 | 0 | 3 | 40 | 1 | 0 | 1627.74 | 1.8352 | 2.12 | 5.641636 | 0.09625466 | 1
0 | 0 | 0 | 0 | 83 | 0 | 0 | 0 | 0 | 0 | 0 | 0 | 0 | 0 | 0 | 0 | 0 | 5 | 0 | 0 | 0 | 0 | 0 | 0 | 0 | 0 | 0 | 0 | 0 | 0 | 0 | 0 | 12 | 0 | 0 | 0 | 0 | 0 | 0 | 0 | 0 | 0 | 0 | 0 | 0 | 0 | 0 | 0 | 0 | 0 | 0 | 0 | 0 | 3 | 40 | 1 | 0 | 1609.39 | 1.8452 | 2.12 | 4.64713 | 0.08402952 | 1
0 | 0 | 0 | 0 | 71 | 0 | 0 | 0 | 0 | 0 | 0 | 0 | 0 | 0 | 0 | 0 | 0 | 15 | 0 | 0 | 0 | 0 | 0 | 0 | 0 | 0 | 0 | 0 | 0 | 0 | 0 | 0 | 14 | 0 | 0 | 0 | 0 | 0 | 0 | 0 | 0 | 0 | 0 | 0 | 0 | 0 | 0 | 0 | 0 | 0 | 0 | 0 | 0 | 3 | 40 | 1 | 0 | 1609.93 | 1.8294 | 2.14 | 6.676745 | 0.1103342 | 1
0 | 0 | 0 | 0 | 76 | 0 | 0 | 0 | 0 | 0 | 0 | 0 | 0 | 0 | 0 | 0 | 0 | 10 | 0 | 0 | 0 | 0 | 0 | 0 | 0 | 0 | 0 | 0 | 0 | 0 | 0 | 0 | 14 | 0 | 0 | 0 | 0 | 0 | 0 | 0 | 0 | 0 | 0 | 0 | 0 | 0 | 0 | 0 | 0 | 0 | 0 | 0 | 0 | 3 | 40 | 1 | 0 | 1591.58 | 1.8394 | 2.14 | 5.937584 | 0.1004273 | 1
0 | 0 | 0 | 0 | 81 | 0 | 0 | 0 | 0 | 0 | 0 | 0 | 0 | 0 | 0 | 0 | 0 | 5 | 0 | 0 | 0 | 0 | 0 | 0 | 0 | 0 | 0 | 0 | 0 | 0 | 0 | 0 | 14 | 0 | 0 | 0 | 0 | 0 | 0 | 0 | 0 | 0 | 0 | 0 | 0 | 0 | 0 | 0 | 0 | 0 | 0 | 0 | 0 | 3 | 40 | 1 | 0 | 1573.23 | 1.8494 | 2.14 | 4.95354 | 0.08830425 | 1
0 | 0 | 0 | 0 | 69 | 0 | 0 | 0 | 0 | 0 | 0 | 0 | 0 | 0 | 0 | 0 | 0 | 15 | 0 | 0 | 0 | 0 | 0 | 0 | 0 | 0 | 0 | 0 | 0 | 0 | 0 | 0 | 16 | 0 | 0 | 0 | 0 | 0 | 0 | 0 | 0 | 0 | 0 | 0 | 0 | 0 | 0 | 0 | 0 | 0 | 0 | 0 | 0 | 3 | 40 | 1 | 0 | 1573.77 | 1.8336 | 2.16 | 6.933008 | 0.1142061 | 1
0 | 0 | 0 | 0 | 74 | 0 | 0 | 0 | 0 | 0 | 0 | 0 | 0 | 0 | 0 | 0 | 0 | 10 | 0 | 0 | 0 | 0 | 0 | 0 | 0 | 0 | 0 | 0 | 0 | 0 | 0 | 0 | 16 | 0 | 0 | 0 | 0 | 0 | 0 | 0 | 0 | 0 | 0 | 0 | 0 | 0 | 0 | 0 | 0 | 0 | 0 | 0 | 0 | 3 | 40 | 1 | 0 | 1555.42 | 1.8436 | 2.16 | 6.205319 | 0.1042643 | 1
0 | 0 | 0 | 0 | 79 | 0 | 0 | 0 | 0 | 0 | 0 | 0 | 0 | 0 | 0 | 0 | 0 | 5 | 0 | 0 | 0 | 0 | 0 | 0 | 0 | 0 | 0 | 0 | 0 | 0 | 0 | 0 | 16 | 0 | 0 | 0 | 0 | 0 | 0 | 0 | 0 | 0 | 0 | 0 | 0 | 0 | 0 | 0 | 0 | 0 | 0 | 0 | 0 | 3 | 40 | 1 | 0 | 1537.07 | 1.8536 | 2.16 | 5.232008 | 0.09219024 | 1
0 | 0 | 0 | 0 | 86 | 0 | 0 | 0 | 0 | 0 | 0 | 0 | 0 | 0 | 0 | 0 | 0 | 10 | 0 | 0 | 0 | 0 | 0 | 0 | 0 | 0 | 0 | 0 | 0 | 0 | 0 | 0 | 4 | 0 | 0 | 0 | 0 | 0 | 0 | 0 | 0 | 0 | 0 | 0 | 0 | 0 | 0 | 0 | 0 | 0 | 0 | 0 | 0 | 3 | 40 | 1 | 0 | 1772.38 | 1.8184 | 2.04 | 4.063898 | 0.07502959 | 0
0 | 0 | 0 | 0 | 91 | 0 | 0 | 0 | 0 | 0 | 0 | 0 | 0 | 0 | 0 | 0 | 0 | 5 | 0 | 0 | 0 | 0 | 0 | 0 | 0 | 0 | 0 | 0 | 0 | 0 | 0 | 0 | 4 | 0 | 0 | 0 | 0 | 0 | 0 | 0 | 0 | 0 | 0 | 0 | 0 | 0 | 0 | 0 | 0 | 0 | 0 | 0 | 0 | 3 | 40 | 1 | 0 | 1754.03 | 1.8284 | 2.04 | 3.029995 | 0.06133058 | 0
0 | 0 | 0 | 0 | 84 | 0 | 0 | 0 | 0 | 0 | 0 | 0 | 0 | 0 | 0 | 0 | 0 | 10 | 0 | 0 | 0 | 0 | 0 | 0 | 0 | 0 | 0 | 0 | 0 | 0 | 0 | 0 | 6 | 0 | 0 | 0 | 0 | 0 | 0 | 0 | 0 | 0 | 0 | 0 | 0 | 0 | 0 | 0 | 0 | 0 | 0 | 0 | 0 | 3 | 40 | 1 | 0 | 1736.22 | 1.8226 | 2.06 | 4.536123 | 0.08118645 | 0
0 | 0 | 0 | 0 | 89 | 0 | 0 | 0 | 0 | 0 | 0 | 0 | 0 | 0 | 0 | 0 | 0 | 5 | 0 | 0 | 0 | 0 | 0 | 0 | 0 | 0 | 0 | 0 | 0 | 0 | 0 | 0 | 6 | 0 | 0 | 0 | 0 | 0 | 0 | 0 | 0 | 0 | 0 | 0 | 0 | 0 | 0 | 0 | 0 | 0 | 0 | 0 | 0 | 3 | 40 | 1 | 0 | 1717.87 | 1.8326 | 2.06 | 3.511725 | 0.06811197 | 0
0 | 0 | 0 | 0 | 82 | 0 | 0 | 0 | 0 | 0 | 0 | 0 | 0 | 0 | 0 | 0 | 0 | 10 | 0 | 0 | 0 | 0 | 0 | 0 | 0 | 0 | 0 | 0 | 0 | 0 | 0 | 0 | 8 | 0 | 0 | 0 | 0 | 0 | 0 | 0 | 0 | 0 | 0 | 0 | 0 | 0 | 0 | 0 | 0 | 0 | 0 | 0 | 0 | 3 | 40 | 1 | 0 | 1700.06 | 1.8268 | 2.08 | 4.947887 | 0.08670502 | 0
0 | 0 | 0 | 0 | 87 | 0 | 0 | 0 | 0 | 0 | 0 | 0 | 0 | 0 | 0 | 0 | 0 | 5 | 0 | 0 | 0 | 0 | 0 | 0 | 0 | 0 | 0 | 0 | 0 | 0 | 0 | 0 | 8 | 0 | 0 | 0 | 0 | 0 | 0 | 0 | 0 | 0 | 0 | 0 | 0 | 0 | 0 | 0 | 0 | 0 | 0 | 0 | 0 | 3 | 40 | 1 | 0 | 1681.71 | 1.8368 | 2.08 | 3.933216 | 0.07403891 | 0
0 | 0 | 0 | 0 | 75 | 0 | 0 | 0 | 0 | 0 | 0 | 0 | 0 | 0 | 0 | 0 | 0 | 15 | 0 | 0 | 0 | 0 | 0 | 0 | 0 | 0 | 0 | 0 | 0 | 0 | 0 | 0 | 10 | 0 | 0 | 0 | 0 | 0 | 0 | 0 | 0 | 0 | 0 | 0 | 0 | 0 | 0 | 0 | 0 | 0 | 0 | 0 | 0 | 3 | 40 | 1 | 0 | 1682.25 | 1.821 | 2.1 | 6.074779 | 0.1016317 | 0
0 | 0 | 0 | 0 | 76 | 0 | 0 | 0 | 0 | 0 | 0 | 0 | 0 | 0 | 0 | 0 | 0 | 6 | 0 | 0 | 0 | 0 | 0 | 0 | 0 | 0 | 0 | 0 | 0 | 0 | 0 | 0 | 18 | 0 | 0 | 0 | 0 | 0 | 0 | 0 | 0 | 0 | 0 | 0 | 0 | 0 | 0 | 0 | 0 | 0 | 0 | 0 | 0 | 3 | 40 | 1 | 0 | 1504.58 | 1.8558 | 2.18 | 5.70441 | 0.09834816 | 1
0 | 0 | 0 | 0 | 78 | 0 | 0 | 0 | 0 | 0 | 0 | 0 | 0 | 0 | 0 | 0 | 0 | 4 | 0 | 0 | 0 | 0 | 0 | 0 | 0 | 0 | 0 | 0 | 0 | 0 | 0 | 0 | 18 | 0 | 0 | 0 | 0 | 0 | 0 | 0 | 0 | 0 | 0 | 0 | 0 | 0 | 0 | 0 | 0 | 0 | 0 | 0 | 0 | 3 | 40 | 1 | 0 | 1497.24 | 1.8598 | 2.18 | 5.248622 | 0.09300516 | 1
0 | 0 | 0 | 0 | 80 | 0 | 0 | 0 | 0 | 0 | 0 | 0 | 0 | 0 | 0 | 0 | 0 | 2 | 0 | 0 | 0 | 0 | 0 | 0 | 0 | 0 | 0 | 0 | 0 | 0 | 0 | 0 | 18 | 0 | 0 | 0 | 0 | 0 | 0 | 0 | 0 | 0 | 0 | 0 | 0 | 0 | 0 | 0 | 0 | 0 | 0 | 0 | 0 | 3 | 40 | 1 | 0 | 1489.9 | 1.8638 | 2.18 | 4.701564 | 0.08715251 | 1
0 | 0 | 0 | 0 | 75 | 0 | 0 | 0 | 0 | 0 | 0 | 0 | 0 | 0 | 0 | 0 | 0 | 4 | 0 | 0 | 0 | 0 | 0 | 0 | 0 | 0 | 0 | 0 | 0 | 0 | 0 | 0 | 21 | 0 | 0 | 0 | 0 | 0 | 0 | 0 | 0 | 0 | 0 | 0 | 0 | 0 | 0 | 0 | 0 | 0 | 0 | 0 | 0 | 3 | 40 | 1 | 0 | 1443 | 1.8661 | 2.21 | 5.589778 | 0.09776395 | 1
0 | 0 | 0 | 0 | 79 | 0 | 0 | 0 | 0 | 0 | 0 | 0 | 0 | 0 | 0 | 0 | 0 | 7 | 0 | 0 | 0 | 0 | 0 | 0 | 0 | 0 | 0 | 0 | 0 | 0 | 0 | 0 | 14 | 0 | 0 | 0 | 0 | 0 | 0 | 0 | 0 | 0 | 0 | 0 | 0 | 0 | 0 | 0 | 0 | 0 | 0 | 0 | 0 | 3 | 40 | 1 | 0 | 1580.57 | 1.8454 | 2.14 | 5.385021 | 0.09347107 | 1
0 | 0 | 0 | 0 | 80.5 | 0 | 0 | 0 | 0 | 0 | 0 | 0 | 0 | 0 | 0 | 0 | 0 | 0 | 0 | 0 | 0 | 0 | 0 | 0 | 0 | 0 | 0 | 0 | 0 | 0 | 0 | 0 | 17 | 0 | 0 | 0 | 0 | 0 | 2.5 | 0 | 0 | 0 | 0 | 0 | 0 | 0 | 0 | 0 | 0 | 0 | 0 | 0 | 0 | 3 | 40 | 1 | 0 | 1455.44 | 1.87895 | 2.17 | 4.723601 | 0.1101063 | 1
0 | 0 | 0 | 0 | 72 | 0 | 0 | 0 | 0 | 0 | 0 | 0 | 0 | 0 | 0 | 0 | 0 | 0 | 0 | 0 | 0 | 0 | 0 | 0 | 0 | 0 | 0 | 0 | 0 | 0 | 0 | 0 | 20 | 0 | 0 | 0 | 0 | 0 | 8 | 0 | 0 | 0 | 0 | 0 | 0 | 0 | 0 | 0 | 0 | 0 | 0 | 0 | 0 | 3 | 40 | 1 | 0 | 1301.76 | 1.9144 | 2.2 | 6.323208 | 0.1554627 | 1
0 | 0 | 0 | 0 | 73.5 | 0 | 0 | 0 | 0 | 0 | 0 | 0 | 0 | 0 | 0 | 0 | 0 | 0 | 0 | 0 | 0 | 0 | 0 | 0 | 0 | 0 | 0 | 0 | 0 | 0 | 0 | 0 | 20 | 0 | 0 | 0 | 0 | 0 | 6.5 | 0 | 0 | 0 | 0 | 0 | 0 | 0 | 0 | 0 | 0 | 0 | 0 | 0 | 0 | 3 | 40 | 1 | 0 | 1328.88 | 1.90645 | 2.2 | 6.035402 | 0.1457186 | 1
0 | 0 | 0 | 0 | 76 | 0 | 0 | 0 | 0 | 0 | 0 | 0 | 0 | 0 | 0 | 0 | 0 | 0 | 0 | 0 | 0 | 0 | 0 | 0 | 0 | 0 | 0 | 0 | 0 | 0 | 0 | 0 | 20 | 0 | 0 | 0 | 0 | 0 | 4 | 0 | 0 | 0 | 0 | 0 | 0 | 0 | 0 | 0 | 0 | 0 | 0 | 0 | 0 | 3 | 40 | 1 | 0 | 1374.08 | 1.8932 | 2.2 | 5.48138 | 0.126735 | 1
0 | 0 | 0 | 0 | 77.5 | 0 | 0 | 0 | 0 | 0 | 0 | 0 | 0 | 0 | 0 | 0 | 0 | 0 | 0 | 0 | 0 | 0 | 0 | 0 | 0 | 0 | 0 | 0 | 0 | 0 | 0 | 0 | 20 | 0 | 0 | 0 | 0 | 0 | 2.5 | 0 | 0 | 0 | 0 | 0 | 0 | 0 | 0 | 0 | 0 | 0 | 0 | 0 | 0 | 3 | 40 | 1 | 0 | 1401.2 | 1.88525 | 2.2 | 5.085937 | 0.1130926 | 1
0 | 0 | 0 | 0 | 79 | 0 | 0 | 0 | 0 | 0 | 0 | 0 | 0 | 0 | 0 | 0 | 0 | 0 | 0 | 0 | 0 | 0 | 0 | 0 | 0 | 0 | 0 | 0 | 0 | 0 | 0 | 0 | 20 | 0 | 0 | 0 | 0 | 0 | 1 | 0 | 0 | 0 | 0 | 0 | 0 | 0 | 0 | 0 | 0 | 0 | 0 | 0 | 0 | 3 | 40 | 1 | 0 | 1428.32 | 1.8773 | 2.2 | 4.607956 | 0.09691084 | 1
0 | 0 | 0 | 0 | 81 | 0 | 0 | 0 | 0 | 0 | 0 | 0 | 0 | 0 | 0 | 0 | 0 | 0 | 0 | 0 | 0 | 0 | 0 | 0 | 0 | 0 | 0 | 0 | 0 | 0 | 0 | 0 | 12 | 0 | 0 | 0 | 0 | 0 | 7 | 0 | 0 | 0 | 0 | 0 | 0 | 0 | 0 | 0 | 0 | 0 | 0 | 0 | 0 | 3 | 40 | 1 | 0 | 1464.48 | 1.8923 | 2.12 | 5.082718 | 0.1451679 | 1
0 | 0 | 0 | 0 | 79 | 0 | 0 | 0 | 0 | 0 | 0 | 0 | 0 | 0 | 0 | 0 | 0 | 0 | 0 | 0 | 0 | 0 | 0 | 0 | 0 | 0 | 0 | 0 | 0 | 0 | 0 | 0 | 14 | 0 | 0 | 0 | 0 | 0 | 7 | 0 | 0 | 0 | 0 | 0 | 0 | 0 | 0 | 0 | 0 | 0 | 0 | 0 | 0 | 3 | 40 | 1 | 0 | 1428.32 | 1.8965 | 2.14 | 5.385021 | 0.1463378 | 1
0 | 0 | 0 | 0 | 88 | 0 | 0 | 0 | 0 | 0 | 0 | 0 | 0 | 0 | 0 | 0 | 0 | 0 | 0 | 0 | 0 | 12 | 0 | 0 | 0 | 0 | 0 | 0 | 0 | 0 | 0 | 0 | 0 | 0 | 0 | 0 | 0 | 0 | 0 | 0 | 0 | 0 | 0 | 0 | 0 | 0 | 0 | 0 | 0 | 0 | 0 | 0 | 0 | 2 | 40 | 1 | 0 | 1846.04 | 1.77 | 2 | 3.051298 | 0.1624808 | 1
0 | 0 | 0 | 0 | 91 | 0 | 0 | 0 | 0 | 0 | 0 | 0 | 0 | 0 | 0 | 0 | 0 | 0 | 0 | 0 | 0 | 9 | 0 | 0 | 0 | 0 | 0 | 0 | 0 | 0 | 0 | 0 | 0 | 0 | 0 | 0 | 0 | 0 | 0 | 0 | 0 | 0 | 0 | 0 | 0 | 0 | 0 | 0 | 0 | 0 | 0 | 0 | 0 | 2 | 40 | 1 | 0 | 1836.53 | 1.785 | 2 | 2.515983 | 0.1430909 | 1
0 | 0 | 0 | 0 | 85 | 0 | 0 | 0 | 0 | 0 | 0 | 0 | 0 | 0 | 0 | 0 | 0 | 0 | 0 | 0 | 0 | 13 | 0 | 0 | 0 | 0 | 0 | 0 | 0 | 0 | 0 | 0 | 2 | 0 | 0 | 0 | 0 | 0 | 0 | 0 | 0 | 0 | 0 | 0 | 0 | 0 | 0 | 0 | 0 | 0 | 0 | 0 | 0 | 3 | 40 | 1 | 0 | 1813.05 | 1.7692 | 2.02 | 4.004778 | 0.1722944 | 1
0 | 0 | 0 | 0 | 88 | 0 | 0 | 0 | 0 | 0 | 0 | 0 | 0 | 0 | 0 | 0 | 0 | 0 | 0 | 0 | 0 | 10 | 0 | 0 | 0 | 0 | 0 | 0 | 0 | 0 | 0 | 0 | 2 | 0 | 0 | 0 | 0 | 0 | 0 | 0 | 0 | 0 | 0 | 0 | 0 | 0 | 0 | 0 | 0 | 0 | 0 | 0 | 0 | 3 | 40 | 1 | 0 | 1803.54 | 1.7842 | 2.02 | 3.5008 | 0.1542218 | 1
0 | 0 | 0 | 0 | 85 | 0 | 0 | 0 | 0 | 0 | 0 | 0 | 0 | 0 | 0 | 0 | 0 | 0 | 0 | 0 | 0 | 12 | 0 | 0 | 0 | 0 | 0 | 0 | 0 | 0 | 0 | 0 | 3 | 0 | 0 | 0 | 0 | 0 | 0 | 0 | 0 | 0 | 0 | 0 | 0 | 0 | 0 | 0 | 0 | 0 | 0 | 0 | 0 | 3 | 40 | 1 | 0 | 1791.8 | 1.7763 | 2.03 | 4.139125 | 0.1686396 | 1
0 | 0 | 0 | 0 | 86 | 0 | 0 | 0 | 0 | 0 | 0 | 0 | 0 | 0 | 0 | 0 | 0 | 0 | 0 | 0 | 0 | 10 | 0 | 0 | 0 | 0 | 0 | 0 | 0 | 0 | 0 | 0 | 4 | 0 | 0 | 0 | 0 | 0 | 0 | 0 | 0 | 0 | 0 | 0 | 0 | 0 | 0 | 0 | 0 | 0 | 0 | 0 | 0 | 3 | 40 | 1 | 0 | 1767.38 | 1.7884 | 2.04 | 4.063898 | 0.1582196 | 1
0 | 0 | 0 | 0 | 88 | 0 | 0 | 0 | 0 | 0 | 0 | 0 | 0 | 0 | 0 | 0 | 0 | 0 | 0 | 0 | 0 | 8 | 0 | 0 | 0 | 0 | 0 | 0 | 0 | 0 | 0 | 0 | 4 | 0 | 0 | 0 | 0 | 0 | 0 | 0 | 0 | 0 | 0 | 0 | 0 | 0 | 0 | 0 | 0 | 0 | 0 | 0 | 0 | 3 | 40 | 1 | 0 | 1761.04 | 1.7984 | 2.04 | 3.686322 | 0.1441022 | 1
0 | 0 | 0 | 0 | 80 | 0 | 0 | 0 | 0 | 0 | 0 | 0 | 0 | 0 | 0 | 0 | 0 | 0 | 0 | 0 | 0 | 15 | 0 | 0 | 0 | 0 | 0 | 0 | 0 | 0 | 0 | 0 | 5 | 0 | 0 | 0 | 0 | 0 | 0 | 0 | 0 | 0 | 0 | 0 | 0 | 0 | 0 | 0 | 0 | 0 | 0 | 0 | 0 | 3 | 40 | 1 | 0 | 1765.15 | 1.7655 | 2.05 | 5.096067 | 0.1885332 | 1
0 | 0 | 0 | 0 | 83 | 0 | 0 | 0 | 0 | 0 | 0 | 0 | 0 | 0 | 0 | 0 | 0 | 0 | 0 | 0 | 0 | 12 | 0 | 0 | 0 | 0 | 0 | 0 | 0 | 0 | 0 | 0 | 5 | 0 | 0 | 0 | 0 | 0 | 0 | 0 | 0 | 0 | 0 | 0 | 0 | 0 | 0 | 0 | 0 | 0 | 0 | 0 | 0 | 3 | 40 | 1 | 0 | 1755.64 | 1.7805 | 2.05 | 4.64713 | 0.1724957 | 1
0 | 0 | 0 | 0 | 85 | 0 | 0 | 0 | 0 | 0 | 0 | 0 | 0 | 0 | 0 | 0 | 0 | 0 | 0 | 0 | 0 | 10 | 0 | 0 | 0 | 0 | 0 | 0 | 0 | 0 | 0 | 0 | 5 | 0 | 0 | 0 | 0 | 0 | 0 | 0 | 0 | 0 | 0 | 0 | 0 | 0 | 0 | 0 | 0 | 0 | 0 | 0 | 0 | 3 | 40 | 1 | 0 | 1749.3 | 1.7905 | 2.05 | 4.30887 | 0.1601398 | 1
0 | 0 | 0 | 0 | 85 | 0 | 0 | 0 | 0 | 0 | 0 | 0 | 0 | 0 | 0 | 0 | 0 | 0 | 0 | 0 | 0 | 8 | 0 | 0 | 0 | 0 | 0 | 0 | 0 | 0 | 0 | 0 | 7 | 0 | 0 | 0 | 0 | 0 | 0 | 0 | 0 | 0 | 0 | 0 | 0 | 0 | 0 | 0 | 0 | 0 | 0 | 0 | 0 | 3 | 40 | 1 | 0 | 1706.8 | 1.8047 | 2.07 | 4.376724 | 0.1498229 | 1
0 | 0 | 0 | 0 | 80 | 0 | 0 | 0 | 0 | 0 | 0 | 0 | 0 | 0 | 0 | 0 | 0 | 0 | 0 | 0 | 0 | 12 | 0 | 0 | 0 | 0 | 0 | 0 | 0 | 0 | 0 | 0 | 8 | 0 | 0 | 0 | 0 | 0 | 0 | 0 | 0 | 0 | 0 | 0 | 0 | 0 | 0 | 0 | 0 | 0 | 0 | 0 | 0 | 3 | 40 | 1 | 0 | 1701.4 | 1.7868 | 2.08 | 5.2801 | 0.1779375 | 1
0 | 0 | 0 | 0 | 82 | 0 | 0 | 0 | 0 | 0 | 0 | 0 | 0 | 0 | 0 | 0 | 0 | 0 | 0 | 0 | 0 | 10 | 0 | 0 | 0 | 0 | 0 | 0 | 0 | 0 | 0 | 0 | 8 | 0 | 0 | 0 | 0 | 0 | 0 | 0 | 0 | 0 | 0 | 0 | 0 | 0 | 0 | 0 | 0 | 0 | 0 | 0 | 0 | 3 | 40 | 1 | 0 | 1695.06 | 1.7968 | 2.08 | 4.947887 | 0.1656072 | 1
0 | 0 | 0 | 0 | 85 | 0 | 0 | 0 | 0 | 0 | 0 | 0 | 0 | 0 | 0 | 0 | 0 | 0 | 0 | 0 | 0 | 7 | 0 | 0 | 0 | 0 | 0 | 0 | 0 | 0 | 0 | 0 | 8 | 0 | 0 | 0 | 0 | 0 | 0 | 0 | 0 | 0 | 0 | 0 | 0 | 0 | 0 | 0 | 0 | 0 | 0 | 0 | 0 | 3 | 40 | 1 | 0 | 1685.55 | 1.8118 | 2.08 | 4.376724 | 0.1438637 | 1
0 | 0 | 0 | 0 | 86 | 0 | 0 | 0 | 0 | 0 | 0 | 0 | 0 | 0 | 0 | 0 | 0 | 0 | 0 | 0 | 0 | 5 | 0 | 0 | 0 | 0 | 0 | 0 | 0 | 0 | 0 | 0 | 9 | 0 | 0 | 0 | 0 | 0 | 0 | 0 | 0 | 0 | 0 | 0 | 0 | 0 | 0 | 0 | 0 | 0 | 0 | 0 | 0 | 3 | 40 | 1 | 0 | 1661.13 | 1.8239 | 2.09 | 4.126155 | 0.1281865 | 1
0 | 0 | 0 | 0 | 75 | 0 | 0 | 0 | 0 | 0 | 0 | 0 | 0 | 0 | 0 | 0 | 0 | 0 | 0 | 0 | 0 | 15 | 0 | 0 | 0 | 0 | 0 | 0 | 0 | 0 | 0 | 0 | 10 | 0 | 0 | 0 | 0 | 0 | 0 | 0 | 0 | 0 | 0 | 0 | 0 | 0 | 0 | 0 | 0 | 0 | 0 | 0 | 0 | 3 | 40 | 1 | 0 | 1674.75 | 1.776 | 2.1 | 6.074779 | 0.197469 | 1
0 | 0 | 0 | 0 | 78 | 0 | 0 | 0 | 0 | 0 | 0 | 0 | 0 | 0 | 0 | 0 | 0 | 0 | 0 | 0 | 0 | 12 | 0 | 0 | 0 | 0 | 0 | 0 | 0 | 0 | 0 | 0 | 10 | 0 | 0 | 0 | 0 | 0 | 0 | 0 | 0 | 0 | 0 | 0 | 0 | 0 | 0 | 0 | 0 | 0 | 0 | 0 | 0 | 3 | 40 | 1 | 0 | 1665.24 | 1.791 | 2.1 | 5.641636 | 0.1813532 | 1
0 | 0 | 0 | 0 | 80 | 0 | 0 | 0 | 0 | 0 | 0 | 0 | 0 | 0 | 0 | 0 | 0 | 0 | 0 | 0 | 0 | 10 | 0 | 0 | 0 | 0 | 0 | 0 | 0 | 0 | 0 | 0 | 10 | 0 | 0 | 0 | 0 | 0 | 0 | 0 | 0 | 0 | 0 | 0 | 0 | 0 | 0 | 0 | 0 | 0 | 0 | 0 | 0 | 3 | 40 | 1 | 0 | 1658.9 | 1.801 | 2.1 | 5.313581 | 0.1690237 | 1
0 | 0 | 0 | 0 | 82 | 0 | 0 | 0 | 0 | 0 | 0 | 0 | 0 | 0 | 0 | 0 | 0 | 0 | 0 | 0 | 0 | 8 | 0 | 0 | 0 | 0 | 0 | 0 | 0 | 0 | 0 | 0 | 10 | 0 | 0 | 0 | 0 | 0 | 0 | 0 | 0 | 0 | 0 | 0 | 0 | 0 | 0 | 0 | 0 | 0 | 0 | 0 | 0 | 3 | 40 | 1 | 0 | 1652.56 | 1.811 | 2.1 | 4.947887 | 0.1550774 | 1
0 | 0 | 0 | 0 | 85 | 0 | 0 | 0 | 0 | 0 | 0 | 0 | 0 | 0 | 0 | 0 | 0 | 0 | 0 | 0 | 0 | 5 | 0 | 0 | 0 | 0 | 0 | 0 | 0 | 0 | 0 | 0 | 10 | 0 | 0 | 0 | 0 | 0 | 0 | 0 | 0 | 0 | 0 | 0 | 0 | 0 | 0 | 0 | 0 | 0 | 0 | 0 | 0 | 3 | 40 | 1 | 0 | 1643.05 | 1.826 | 2.1 | 4.30887 | 0.1299769 | 1
0 | 0 | 0 | 0 | 87 | 0 | 0 | 0 | 0 | 0 | 0 | 0 | 0 | 0 | 0 | 0 | 0 | 0 | 0 | 0 | 0 | 3 | 0 | 0 | 0 | 0 | 0 | 0 | 0 | 0 | 0 | 0 | 10 | 0 | 0 | 0 | 0 | 0 | 0 | 0 | 0 | 0 | 0 | 0 | 0 | 0 | 0 | 0 | 0 | 0 | 0 | 0 | 0 | 3 | 40 | 1 | 0 | 1636.71 | 1.836 | 2.1 | 3.796953 | 0.1089679 | 1
0 | 0 | 0 | 0 | 78 | 0 | 0 | 0 | 0 | 0 | 0 | 0 | 0 | 0 | 0 | 0 | 0 | 0 | 0 | 0 | 0 | 10 | 0 | 0 | 0 | 0 | 0 | 0 | 0 | 0 | 0 | 0 | 12 | 0 | 0 | 0 | 0 | 0 | 0 | 0 | 0 | 0 | 0 | 0 | 0 | 0 | 0 | 0 | 0 | 0 | 0 | 0 | 0 | 3 | 40 | 1 | 0 | 1622.74 | 1.8052 | 2.12 | 5.641636 | 0.17227 | 1
0 | 0 | 0 | 0 | 80 | 0 | 0 | 0 | 0 | 0 | 0 | 0 | 0 | 0 | 0 | 0 | 0 | 0 | 0 | 0 | 0 | 8 | 0 | 0 | 0 | 0 | 0 | 0 | 0 | 0 | 0 | 0 | 12 | 0 | 0 | 0 | 0 | 0 | 0 | 0 | 0 | 0 | 0 | 0 | 0 | 0 | 0 | 0 | 0 | 0 | 0 | 0 | 0 | 3 | 40 | 1 | 0 | 1616.4 | 1.8152 | 2.12 | 5.2801 | 0.1583444 | 1
0 | 0 | 0 | 0 | 88 | 0 | 0 | 0 | 0 | 0 | 0 | 0 | 0 | 0 | 0 | 0 | 0 | 0 | 0 | 0 | 0 | 0 | 0 | 0 | 0 | 0 | 0 | 0 | 0 | 0 | 0 | 0 | 12 | 0 | 0 | 0 | 0 | 0 | 0 | 0 | 0 | 0 | 0 | 0 | 0 | 0 | 0 | 0 | 0 | 0 | 0 | 0 | 0 | 2 | 40 | 1 | 0 | 1591.04 | 1.8552 | 2.12 | 3.051298 | 0.06824192 | 1
0 | 0 | 0 | 0 | 72 | 0 | 0 | 0 | 0 | 0 | 0 | 0 | 0 | 0 | 0 | 0 | 0 | 0 | 0 | 0 | 0 | 15 | 0 | 0 | 0 | 0 | 0 | 0 | 0 | 0 | 0 | 0 | 13 | 0 | 0 | 0 | 0 | 0 | 0 | 0 | 0 | 0 | 0 | 0 | 0 | 0 | 0 | 0 | 0 | 0 | 0 | 0 | 0 | 3 | 40 | 1 | 0 | 1620.51 | 1.7823 | 2.13 | 6.538131 | 0.2023801 | 1
0 | 0 | 0 | 0 | 75 | 0 | 0 | 0 | 0 | 0 | 0 | 0 | 0 | 0 | 0 | 0 | 0 | 0 | 0 | 0 | 0 | 12 | 0 | 0 | 0 | 0 | 0 | 0 | 0 | 0 | 0 | 0 | 13 | 0 | 0 | 0 | 0 | 0 | 0 | 0 | 0 | 0 | 0 | 0 | 0 | 0 | 0 | 0 | 0 | 0 | 0 | 0 | 0 | 3 | 40 | 1 | 0 | 1611 | 1.7973 | 2.13 | 6.114968 | 0.1861819 | 1
0 | 0 | 0 | 0 | 82 | 0 | 0 | 0 | 0 | 0 | 0 | 0 | 0 | 0 | 0 | 0 | 0 | 0 | 0 | 0 | 0 | 5 | 0 | 0 | 0 | 0 | 0 | 0 | 0 | 0 | 0 | 0 | 13 | 0 | 0 | 0 | 0 | 0 | 0 | 0 | 0 | 0 | 0 | 0 | 0 | 0 | 0 | 0 | 0 | 0 | 0 | 0 | 0 | 3 | 40 | 1 | 0 | 1588.81 | 1.8323 | 2.13 | 4.804043 | 0.13501 | 1
0 | 0 | 0 | 0 | 78 | 0 | 0 | 0 | 0 | 0 | 0 | 0 | 0 | 0 | 0 | 0 | 0 | 0 | 0 | 0 | 0 | 8 | 0 | 0 | 0 | 0 | 0 | 0 | 0 | 0 | 0 | 0 | 14 | 0 | 0 | 0 | 0 | 0 | 0 | 0 | 0 | 0 | 0 | 0 | 0 | 0 | 0 | 0 | 0 | 0 | 0 | 0 | 0 | 3 | 40 | 1 | 0 | 1580.24 | 1.8194 | 2.14 | 5.580311 | 0.1614362 | 1
0 | 0 | 0 | 0 | 80 | 0 | 0 | 0 | 0 | 0 | 0 | 0 | 0 | 0 | 0 | 0 | 0 | 0 | 0 | 0 | 0 | 6 | 0 | 0 | 0 | 0 | 0 | 0 | 0 | 0 | 0 | 0 | 14 | 0 | 0 | 0 | 0 | 0 | 0 | 0 | 0 | 0 | 0 | 0 | 0 | 0 | 0 | 0 | 0 | 0 | 0 | 0 | 0 | 3 | 40 | 1 | 0 | 1573.9 | 1.8294 | 2.14 | 5.176761 | 0.1455116 | 1
0 | 0 | 0 | 0 | 75 | 0 | 0 | 0 | 0 | 0 | 0 | 0 | 0 | 0 | 0 | 0 | 0 | 0 | 0 | 0 | 0 | 10 | 0 | 0 | 0 | 0 | 0 | 0 | 0 | 0 | 0 | 0 | 15 | 0 | 0 | 0 | 0 | 0 | 0 | 0 | 0 | 0 | 0 | 0 | 0 | 0 | 0 | 0 | 0 | 0 | 0 | 0 | 0 | 3 | 40 | 1 | 0 | 1568.5 | 1.8115 | 2.15 | 6.074779 | 0.176841 | 1
0 | 0 | 0 | 0 | 78 | 0 | 0 | 0 | 0 | 0 | 0 | 0 | 0 | 0 | 0 | 0 | 0 | 0 | 0 | 0 | 0 | 7 | 0 | 0 | 0 | 0 | 0 | 0 | 0 | 0 | 0 | 0 | 15 | 0 | 0 | 0 | 0 | 0 | 0 | 0 | 0 | 0 | 0 | 0 | 0 | 0 | 0 | 0 | 0 | 0 | 0 | 0 | 0 | 3 | 40 | 1 | 0 | 1558.99 | 1.8265 | 2.15 | 5.525457 | 0.1552506 | 1
0 | 0 | 0 | 0 | 80 | 0 | 0 | 0 | 0 | 0 | 0 | 0 | 0 | 0 | 0 | 0 | 0 | 0 | 0 | 0 | 0 | 5 | 0 | 0 | 0 | 0 | 0 | 0 | 0 | 0 | 0 | 0 | 15 | 0 | 0 | 0 | 0 | 0 | 0 | 0 | 0 | 0 | 0 | 0 | 0 | 0 | 0 | 0 | 0 | 0 | 0 | 0 | 0 | 3 | 40 | 1 | 0 | 1552.65 | 1.8365 | 2.15 | 5.096067 | 0.1381041 | 1
0 | 0 | 0 | 0 | 82 | 0 | 0 | 0 | 0 | 0 | 0 | 0 | 0 | 0 | 0 | 0 | 0 | 0 | 0 | 0 | 0 | 3 | 0 | 0 | 0 | 0 | 0 | 0 | 0 | 0 | 0 | 0 | 15 | 0 | 0 | 0 | 0 | 0 | 0 | 0 | 0 | 0 | 0 | 0 | 0 | 0 | 0 | 0 | 0 | 0 | 0 | 0 | 0 | 3 | 40 | 1 | 0 | 1546.31 | 1.8465 | 2.15 | 4.594109 | 0.1176552 | 1
0 | 0 | 0 | 0 | 83 | 0 | 0 | 0 | 0 | 0 | 0 | 0 | 0 | 0 | 0 | 0 | 0 | 0 | 0 | 0 | 0 | 2 | 0 | 0 | 0 | 0 | 0 | 0 | 0 | 0 | 0 | 0 | 15 | 0 | 0 | 0 | 0 | 0 | 0 | 0 | 0 | 0 | 0 | 0 | 0 | 0 | 0 | 0 | 0 | 0 | 0 | 0 | 0 | 3 | 40 | 1 | 0 | 1543.14 | 1.8515 | 2.15 | 4.302849 | 0.1056066 | 1
0 | 0 | 0 | 0 | 78 | 0 | 0 | 0 | 0 | 0 | 0 | 0 | 0 | 0 | 0 | 0 | 0 | 0 | 0 | 0 | 0 | 6 | 0 | 0 | 0 | 0 | 0 | 0 | 0 | 0 | 0 | 0 | 16 | 0 | 0 | 0 | 0 | 0 | 0 | 0 | 0 | 0 | 0 | 0 | 0 | 0 | 0 | 0 | 0 | 0 | 0 | 0 | 0 | 3 | 40 | 1 | 0 | 1537.74 | 1.8336 | 2.16 | 5.453137 | 0.148469 | 1
0 | 0 | 0 | 0 | 80 | 0 | 0 | 0 | 0 | 0 | 0 | 0 | 0 | 0 | 0 | 0 | 0 | 0 | 0 | 0 | 0 | 4 | 0 | 0 | 0 | 0 | 0 | 0 | 0 | 0 | 0 | 0 | 16 | 0 | 0 | 0 | 0 | 0 | 0 | 0 | 0 | 0 | 0 | 0 | 0 | 0 | 0 | 0 | 0 | 0 | 0 | 0 | 0 | 3 | 40 | 1 | 0 | 1531.4 | 1.8436 | 2.16 | 4.993085 | 0.1298886 | 1
0 | 0 | 0 | 0 | 75 | 0 | 0 | 0 | 0 | 0 | 0 | 0 | 0 | 0 | 0 | 0 | 0 | 0 | 0 | 0 | 0 | 8 | 0 | 0 | 0 | 0 | 0 | 0 | 0 | 0 | 0 | 0 | 17 | 0 | 0 | 0 | 0 | 0 | 0 | 0 | 0 | 0 | 0 | 0 | 0 | 0 | 0 | 0 | 0 | 0 | 0 | 0 | 0 | 3 | 40 | 1 | 0 | 1526 | 1.8257 | 2.17 | 5.978873 | 0.1657664 | 1
0 | 0 | 0 | 0 | 78 | 0 | 0 | 0 | 0 | 0 | 0 | 0 | 0 | 0 | 0 | 0 | 0 | 0 | 0 | 0 | 0 | 5 | 0 | 0 | 0 | 0 | 0 | 0 | 0 | 0 | 0 | 0 | 17 | 0 | 0 | 0 | 0 | 0 | 0 | 0 | 0 | 0 | 0 | 0 | 0 | 0 | 0 | 0 | 0 | 0 | 0 | 0 | 0 | 3 | 40 | 1 | 0 | 1516.49 | 1.8407 | 2.17 | 5.361696 | 0.1410054 | 1
0 | 0 | 0 | 0 | 80 | 0 | 0 | 0 | 0 | 0 | 0 | 0 | 0 | 0 | 0 | 0 | 0 | 0 | 0 | 0 | 0 | 3 | 0 | 0 | 0 | 0 | 0 | 0 | 0 | 0 | 0 | 0 | 17 | 0 | 0 | 0 | 0 | 0 | 0 | 0 | 0 | 0 | 0 | 0 | 0 | 0 | 0 | 0 | 0 | 0 | 0 | 0 | 0 | 3 | 40 | 1 | 0 | 1510.15 | 1.8507 | 2.17 | 4.863896 | 0.1207001 | 1
0 | 0 | 0 | 0 | 80 | 0 | 0 | 0 | 0 | 0 | 0 | 0 | 0 | 0 | 0 | 0 | 0 | 0 | 0 | 0 | 0 | 2 | 0 | 0 | 0 | 0 | 0 | 0 | 0 | 0 | 0 | 0 | 18 | 0 | 0 | 0 | 0 | 0 | 0 | 0 | 0 | 0 | 0 | 0 | 0 | 0 | 0 | 0 | 0 | 0 | 0 | 0 | 0 | 3 | 40 | 1 | 0 | 1488.9 | 1.8578 | 2.18 | 4.701564 | 0.1102958 | 1
0 | 0 | 0 | 0 | 78 | 0 | 0 | 0 | 0 | 0 | 0 | 0 | 0 | 0 | 0 | 0 | 0 | 0 | 0 | 0 | 0 | 3 | 0 | 0 | 0 | 0 | 0 | 0 | 0 | 0 | 0 | 0 | 19 | 0 | 0 | 0 | 0 | 0 | 0 | 0 | 0 | 0 | 0 | 0 | 0 | 0 | 0 | 0 | 0 | 0 | 0 | 0 | 0 | 3 | 40 | 1 | 0 | 1473.99 | 1.8549 | 2.19 | 5.109918 | 0.1235273 | 1
0 | 0 | 0 | 0 | 70 | 0 | 0 | 0 | 0 | 0 | 0 | 0 | 0 | 0 | 0 | 0 | 0 | 0 | 0 | 0 | 0 | 10 | 0 | 0 | 0 | 0 | 0 | 0 | 0 | 0 | 0 | 0 | 20 | 0 | 0 | 0 | 0 | 0 | 0 | 0 | 0 | 0 | 0 | 0 | 0 | 0 | 0 | 0 | 0 | 0 | 0 | 0 | 0 | 3 | 40 | 1 | 0 | 1478.1 | 1.822 | 2.2 | 6.666989 | 0.1837281 | 1
0 | 0 | 0 | 0 | 72 | 0 | 0 | 0 | 0 | 0 | 0 | 0 | 0 | 0 | 0 | 0 | 0 | 0 | 0 | 0 | 0 | 8 | 0 | 0 | 0 | 0 | 0 | 0 | 0 | 0 | 0 | 0 | 20 | 0 | 0 | 0 | 0 | 0 | 0 | 0 | 0 | 0 | 0 | 0 | 0 | 0 | 0 | 0 | 0 | 0 | 0 | 0 | 0 | 3 | 40 | 1 | 0 | 1471.76 | 1.832 | 2.2 | 6.323208 | 0.1697528 | 1
0 | 0 | 0 | 0 | 75 | 0 | 0 | 0 | 0 | 0 | 0 | 0 | 0 | 0 | 0 | 0 | 0 | 0 | 0 | 0 | 0 | 5 | 0 | 0 | 0 | 0 | 0 | 0 | 0 | 0 | 0 | 0 | 20 | 0 | 0 | 0 | 0 | 0 | 0 | 0 | 0 | 0 | 0 | 0 | 0 | 0 | 0 | 0 | 0 | 0 | 0 | 0 | 0 | 3 | 40 | 1 | 0 | 1462.25 | 1.847 | 2.2 | 5.716011 | 0.1450207 | 1
0 | 0 | 0 | 0 | 68 | 0 | 0 | 0 | 0 | 0 | 0 | 0 | 0 | 0 | 0 | 0 | 0 | 0 | 0 | 0 | 0 | 10 | 0 | 0 | 0 | 0 | 0 | 0 | 0 | 0 | 0 | 0 | 22 | 0 | 0 | 0 | 0 | 0 | 0 | 0 | 0 | 0 | 0 | 0 | 0 | 0 | 0 | 0 | 0 | 0 | 0 | 0 | 0 | 3 | 40 | 1 | 0 | 1441.94 | 1.8262 | 2.22 | 6.864851 | 0.186246 | 1
0 | 0 | 0 | 0 | 70 | 0 | 0 | 0 | 0 | 0 | 0 | 0 | 0 | 0 | 0 | 0 | 0 | 0 | 0 | 0 | 0 | 8 | 0 | 0 | 0 | 0 | 0 | 0 | 0 | 0 | 0 | 0 | 22 | 0 | 0 | 0 | 0 | 0 | 0 | 0 | 0 | 0 | 0 | 0 | 0 | 0 | 0 | 0 | 0 | 0 | 0 | 0 | 0 | 3 | 40 | 1 | 0 | 1435.6 | 1.8362 | 2.22 | 6.52582 | 0.1722311 | 1
0 | 0 | 0 | 0 | 73 | 0 | 0 | 0 | 0 | 0 | 0 | 0 | 0 | 0 | 0 | 0 | 0 | 0 | 0 | 0 | 0 | 5 | 0 | 0 | 0 | 0 | 0 | 0 | 0 | 0 | 0 | 0 | 22 | 0 | 0 | 0 | 0 | 0 | 0 | 0 | 0 | 0 | 0 | 0 | 0 | 0 | 0 | 0 | 0 | 0 | 0 | 0 | 0 | 3 | 40 | 1 | 0 | 1426.09 | 1.8512 | 2.22 | 5.925505 | 0.1474875 | 1
0 | 0 | 0 | 0 | 75 | 0 | 0 | 0 | 0 | 0 | 0 | 0 | 0 | 0 | 0 | 0 | 0 | 0 | 0 | 0 | 0 | 3 | 0 | 0 | 0 | 0 | 0 | 0 | 0 | 0 | 0 | 0 | 22 | 0 | 0 | 0 | 0 | 0 | 0 | 0 | 0 | 0 | 0 | 0 | 0 | 0 | 0 | 0 | 0 | 0 | 0 | 0 | 0 | 3 | 40 | 1 | 0 | 1419.75 | 1.8612 | 2.22 | 5.438578 | 0.1273914 | 1
0 | 0 | 0 | 0 | 70 | 0 | 0 | 0 | 0 | 0 | 0 | 0 | 0 | 0 | 0 | 0 | 0 | 0 | 0 | 0 | 0 | 5 | 0 | 0 | 0 | 0 | 0 | 0 | 0 | 0 | 0 | 0 | 25 | 0 | 0 | 0 | 0 | 0 | 0 | 0 | 0 | 0 | 0 | 0 | 0 | 0 | 0 | 0 | 0 | 0 | 0 | 0 | 0 | 3 | 40 | 1 | 0 | 1371.85 | 1.8575 | 2.25 | 6.203186 | 0.1508932 | 1
0 | 0 | 0 | 0 | 87 | 0 | 0 | 0 | 0 | 0 | 0 | 0 | 0 | 0 | 0 | 0 | 0 | 0 | 0 | 0 | 0 | 13 | 0 | 0 | 0 | 0 | 0 | 0 | 0 | 0 | 0 | 0 | 0 | 0 | 0 | 0 | 0 | 0 | 0 | 0 | 0 | 0 | 0 | 0 | 0 | 0 | 0 | 0 | 0 | 0 | 0 | 0 | 0 | 2 | 40 | 1 | 0 | 1849.21 | 1.765 | 2 | 3.213103 | 0.1681517 | 0
0 | 0 | 0 | 0 | 90 | 0 | 0 | 0 | 0 | 0 | 0 | 0 | 0 | 0 | 0 | 0 | 0 | 0 | 0 | 0 | 0 | 2 | 0 | 0 | 0 | 0 | 0 | 0 | 0 | 0 | 0 | 0 | 8 | 0 | 0 | 0 | 0 | 0 | 0 | 0 | 0 | 0 | 0 | 0 | 0 | 0 | 0 | 0 | 0 | 0 | 0 | 0 | 0 | 3 | 40 | 1 | 0 | 1669.7 | 1.8368 | 2.08 | 3.119444 | 0.09209647 | 0
0 | 0 | 0 | 0 | 90 | 0 | 0 | 0 | 0 | 0 | 0 | 0 | 0 | 0 | 0 | 0 | 0 | 0 | 0 | 0 | 0 | 9 | 0 | 0 | 0 | 0 | 0 | 0 | 0 | 0 | 0 | 0 | 1 | 0 | 0 | 0 | 0 | 0 | 0 | 0 | 0 | 0 | 0 | 0 | 0 | 0 | 0 | 0 | 0 | 0 | 0 | 0 | 0 | 3 | 40 | 1 | 0 | 1818.45 | 1.7871 | 2.01 | 2.973684 | 0.1452604 | 1
0 | 0 | 0 | 0 | 92 | 0 | 0 | 0 | 0 | 0 | 0 | 0 | 0 | 0 | 0 | 0 | 0 | 0 | 0 | 0 | 0 | 7 | 0 | 0 | 0 | 0 | 0 | 0 | 0 | 0 | 0 | 0 | 1 | 0 | 0 | 0 | 0 | 0 | 0 | 0 | 0 | 0 | 0 | 0 | 0 | 0 | 0 | 0 | 0 | 0 | 0 | 0 | 0 | 3 | 40 | 1 | 0 | 1812.11 | 1.7971 | 2.01 | 2.568956 | 0.1298406 | 1
0 | 0 | 0 | 0 | 92 | 0 | 0 | 0 | 0 | 0 | 0 | 0 | 0 | 0 | 0 | 0 | 0 | 0 | 0 | 0 | 0 | 6.5 | 0 | 0 | 0 | 0 | 0 | 0 | 0 | 0 | 0 | 0 | 1.5 | 0 | 0 | 0 | 0 | 0 | 0 | 0 | 0 | 0 | 0 | 0 | 0 | 0 | 0 | 0 | 0 | 0 | 0 | 0 | 0 | 3 | 40 | 1 | 0 | 1801.485 | 1.80065 | 2.015 | 2.639331 | 0.1266889 | 1
0 | 0 | 0 | 0 | 90 | 0 | 0 | 0 | 0 | 0 | 0 | 0 | 0 | 0 | 0 | 0 | 0 | 0 | 0 | 0 | 0 | 8 | 0 | 0 | 0 | 0 | 0 | 0 | 0 | 0 | 0 | 0 | 2 | 0 | 0 | 0 | 0 | 0 | 0 | 0 | 0 | 0 | 0 | 0 | 0 | 0 | 0 | 0 | 0 | 0 | 0 | 0 | 0 | 3 | 40 | 1 | 0 | 1797.2 | 1.7942 | 2.02 | 3.119444 | 0.1400013 | 1
0 | 0 | 0 | 0 | 92 | 0 | 0 | 0 | 0 | 0 | 0 | 0 | 0 | 0 | 0 | 0 | 0 | 0 | 0 | 0 | 0 | 5.5 | 0 | 0 | 0 | 0 | 0 | 0 | 0 | 0 | 0 | 0 | 2.5 | 0 | 0 | 0 | 0 | 0 | 0 | 0 | 0 | 0 | 0 | 0 | 0 | 0 | 0 | 0 | 0 | 0 | 0 | 0 | 0 | 3 | 40 | 1 | 0 | 1780.235 | 1.80775 | 2.025 | 2.731456 | 0.1198225 | 1
0 | 0 | 0 | 0 | 92 | 0 | 0 | 0 | 0 | 0 | 0 | 0 | 0 | 0 | 0 | 0 | 0 | 0 | 0 | 0 | 0 | 4.5 | 0 | 0 | 0 | 0 | 0 | 0 | 0 | 0 | 0 | 0 | 3.5 | 0 | 0 | 0 | 0 | 0 | 0 | 0 | 0 | 0 | 0 | 0 | 0 | 0 | 0 | 0 | 0 | 0 | 0 | 0 | 0 | 3 | 40 | 1 | 0 | 1758.985 | 1.81485 | 2.035 | 2.774175 | 0.1120891 | 1
0 | 0 | 0 | 0 | 90 | 0 | 0 | 0 | 0 | 0 | 0 | 0 | 0 | 0 | 0 | 0 | 0 | 0 | 0 | 0 | 0 | 6 | 0 | 0 | 0 | 0 | 0 | 0 | 0 | 0 | 0 | 0 | 4 | 0 | 0 | 0 | 0 | 0 | 0 | 0 | 0 | 0 | 0 | 0 | 0 | 0 | 0 | 0 | 0 | 0 | 0 | 0 | 0 | 3 | 40 | 1 | 0 | 1754.7 | 1.8084 | 2.04 | 3.262952 | 0.1276614 | 1
0 | 0 | 0 | 0 | 89 | 0 | 0 | 0 | 0 | 0 | 0 | 0 | 0 | 0 | 0 | 0 | 0 | 0 | 0 | 0 | 0 | 11 | 0 | 0 | 0 | 0 | 0 | 0 | 0 | 0 | 0 | 0 | 0 | 0 | 0 | 0 | 0 | 0 | 0 | 0 | 0 | 0 | 0 | 0 | 0 | 0 | 0 | 0 | 0 | 0 | 0 | 0 | 0 | 2 | 40 | 1 | 0 | 1842.87 | 1.775 | 2 | 2.881612 | 0.1564449 | 1
0 | 0 | 0 | 0 | 84 | 0 | 0 | 0 | 0 | 0 | 0 | 0 | 0 | 0 | 0 | 0 | 0 | 0 | 0 | 0 | 0 | 5 | 0 | 0 | 0 | 0 | 0 | 0 | 0 | 0 | 0 | 0 | 11 | 0 | 0 | 0 | 0 | 0 | 0 | 0 | 0 | 0 | 0 | 0 | 0 | 0 | 0 | 0 | 0 | 0 | 0 | 0 | 0 | 3 | 40 | 1 | 0 | 1624.97 | 1.8281 | 2.11 | 4.482279 | 0.1317095 | 1
0 | 0 | 0 | 0 | 79 | 0 | 0 | 0 | 0 | 0 | 0 | 0 | 0 | 0 | 0 | 0 | 0 | 0 | 0 | 0 | 0 | 6 | 0 | 0 | 0 | 0 | 0 | 0 | 0 | 0 | 0 | 0 | 15 | 0 | 0 | 0 | 0 | 0 | 0 | 0 | 0 | 0 | 0 | 0 | 0 | 0 | 0 | 0 | 0 | 0 | 0 | 0 | 0 | 3 | 40 | 1 | 0 | 1555.82 | 1.8315 | 2.15 | 5.318249 | 0.1470128 | 1
0 | 0 | 0 | 0 | 91 | 0 | 0 | 0 | 0 | 0 | 0 | 0 | 0 | 0 | 0 | 0 | 0 | 0 | 0 | 0 | 0 | 7 | 0 | 0 | 0 | 0 | 0 | 0 | 0 | 0 | 0 | 0 | 2 | 0 | 0 | 0 | 0 | 0 | 0 | 0 | 0 | 0 | 0 | 0 | 0 | 0 | 0 | 0 | 0 | 0 | 0 | 0 | 0 | 3 | 40 | 1 | 0 | 1794.03 | 1.7992 | 2.02 | 2.912327 | 0.1320354 | 1
0 | 0 | 0 | 0 | 89 | 0 | 0 | 0 | 0 | 0 | 0 | 0 | 0 | 0 | 0 | 0 | 0 | 0 | 0 | 0 | 0 | 7 | 0 | 0 | 0 | 0 | 0 | 0 | 0 | 0 | 0 | 0 | 4 | 0 | 0 | 0 | 0 | 0 | 0 | 0 | 0 | 0 | 0 | 0 | 0 | 0 | 0 | 0 | 0 | 0 | 0 | 0 | 0 | 3 | 40 | 1 | 0 | 1757.87 | 1.8034 | 2.04 | 3.481063 | 0.136222 | 1
0 | 0 | 0 | 0 | 87 | 0 | 0 | 0 | 0 | 0 | 0 | 0 | 0 | 0 | 0 | 0 | 0 | 0 | 0 | 0 | 0 | 7 | 0 | 0 | 0 | 0 | 0 | 0 | 0 | 0 | 0 | 0 | 6 | 0 | 0 | 0 | 0 | 0 | 0 | 0 | 0 | 0 | 0 | 0 | 0 | 0 | 0 | 0 | 0 | 0 | 0 | 0 | 0 | 3 | 40 | 1 | 0 | 1721.71 | 1.8076 | 2.06 | 3.959056 | 0.1401579 | 1
0 | 0 | 0 | 0 | 92 | 0 | 0 | 0 | 0 | 0 | 0 | 0 | 0 | 0 | 0 | 0 | 0 | 0 | 0 | 0 | 0 | 8 | 0 | 0 | 0 | 0 | 0 | 0 | 0 | 0 | 0 | 0 | 0 | 0 | 0 | 0 | 0 | 0 | 0 | 0 | 0 | 0 | 0 | 0 | 0 | 0 | 0 | 0 | 0 | 0 | 0 | 0 | 0 | 2 | 40 | 1 | 0 | 1833.36 | 1.79 | 2 | 2.318372 | 0.1356466 | 1
0 | 0 | 0 | 0 | 81 | 0 | 0 | 0 | 0 | 0 | 0 | 0 | 0 | 0 | 0 | 0 | 0 | 0 | 0 | 0 | 0 | 7 | 0 | 0 | 0 | 0 | 0 | 0 | 0 | 0 | 0 | 0 | 12 | 0 | 0 | 0 | 0 | 0 | 0 | 0 | 0 | 0 | 0 | 0 | 0 | 0 | 0 | 0 | 0 | 0 | 0 | 0 | 0 | 3 | 40 | 1 | 0 | 1613.23 | 1.8202 | 2.12 | 5.082718 | 0.1506518 | 1
0 | 0 | 0 | 0 | 77 | 0 | 0 | 0 | 0 | 0 | 0 | 0 | 0 | 0 | 0 | 0 | 0 | 0 | 0 | 0 | 0 | 7 | 0 | 0 | 0 | 0 | 0 | 0 | 0 | 0 | 0 | 0 | 16 | 0 | 0 | 0 | 0 | 0 | 0 | 0 | 0 | 0 | 0 | 0 | 0 | 0 | 0 | 0 | 0 | 0 | 0 | 0 | 0 | 3 | 40 | 1 | 0 | 1540.91 | 1.8286 | 2.16 | 5.659279 | 0.1566973 | 1
0 | 0 | 0 | 0 | 85 | 0 | 0 | 0 | 0 | 0 | 0 | 0 | 0 | 0 | 0 | 0 | 0 | 0 | 0 | 0 | 0 | 15 | 0 | 0 | 0 | 0 | 0 | 0 | 0 | 0 | 0 | 0 | 0 | 0 | 0 | 0 | 0 | 0 | 0 | 0 | 0 | 0 | 0 | 0 | 0 | 0 | 0 | 0 | 0 | 0 | 0 | 0 | 0 | 2 | 40 | 1 | 0 | 1855.55 | 1.755 | 2 | 3.515087 | 0.1785357 | 1
0 | 0 | 0 | 0 | 89.5 | 0 | 0 | 0 | 0 | 0 | 0 | 0 | 0 | 0 | 0 | 0 | 0 | 0 | 0 | 0 | 0 | 8 | 0 | 0 | 0 | 0 | 0 | 0 | 0 | 0 | 0 | 0 | 2.5 | 0 | 0 | 0 | 0 | 0 | 0 | 0 | 0 | 0 | 0 | 0 | 0 | 0 | 0 | 0 | 0 | 0 | 0 | 0 | 0 | 3 | 40 | 1 | 0 | 1788.16 | 1.79525 | 2.025 | 3.272761 | 0.1410494 | 1
0 | 0 | 0 | 0 | 84 | 0 | 0 | 0 | 0 | 0 | 0 | 0 | 0 | 0 | 0 | 0 | 0 | 0 | 0 | 0 | 0 | 11.5 | 0 | 0 | 0 | 0 | 0 | 0 | 0 | 0 | 0 | 0 | 4.5 | 0 | 0 | 0 | 0 | 0 | 0 | 0 | 0 | 0 | 0 | 0 | 0 | 0 | 0 | 0 | 0 | 0 | 0 | 0 | 0 | 3 | 40 | 1 | 0 | 1763.095 | 1.78195 | 2.045 | 4.446421 | 0.1685992 | 1
0 | 0 | 0 | 0 | 84 | 0 | 0 | 0 | 0 | 0 | 0 | 0 | 0 | 0 | 0 | 0 | 0 | 0 | 0 | 0 | 0 | 10 | 0 | 0 | 0 | 0 | 0 | 0 | 0 | 0 | 0 | 0 | 6 | 0 | 0 | 0 | 0 | 0 | 0 | 0 | 0 | 0 | 0 | 0 | 0 | 0 | 0 | 0 | 0 | 0 | 0 | 0 | 0 | 3 | 40 | 1 | 0 | 1731.22 | 1.7926 | 2.06 | 4.536123 | 0.16201 | 1
0 | 0 | 0 | 0 | 84.5 | 0 | 0 | 0 | 0 | 0 | 0 | 0 | 0 | 0 | 0 | 0 | 0 | 0 | 0 | 0 | 0 | 7 | 0 | 0 | 0 | 0 | 0 | 0 | 0 | 0 | 0 | 0 | 8.5 | 0 | 0 | 0 | 0 | 0 | 0 | 0 | 0 | 0 | 0 | 0 | 0 | 0 | 0 | 0 | 0 | 0 | 0 | 0 | 0 | 3 | 40 | 1 | 0 | 1676.51 | 1.81285 | 2.085 | 4.473567 | 0.1447563 | 1
0 | 0 | 0 | 0 | 80 | 0 | 0 | 0 | 0 | 0 | 0 | 0 | 0 | 0 | 0 | 0 | 0 | 0 | 0 | 0 | 0 | 5.5 | 0 | 0 | 0 | 0 | 0 | 0 | 0 | 0 | 0 | 0 | 14.5 | 0 | 0 | 0 | 0 | 0 | 0 | 0 | 0 | 0 | 0 | 0 | 0 | 0 | 0 | 0 | 0 | 0 | 0 | 0 | 0 | 3 | 40 | 1 | 0 | 1563.275 | 1.83295 | 2.145 | 5.139023 | 0.1419007 | 1
0 | 0 | 0 | 0 | 75 | 0 | 0 | 0 | 0 | 0 | 0 | 0 | 0 | 0 | 0 | 0 | 0 | 0 | 0 | 0 | 0 | 4 | 0 | 0 | 0 | 0 | 0 | 0 | 0 | 0 | 0 | 0 | 21 | 0 | 0 | 0 | 0 | 0 | 0 | 0 | 0 | 0 | 0 | 0 | 0 | 0 | 0 | 0 | 0 | 0 | 0 | 0 | 0 | 3 | 40 | 1 | 0 | 1441 | 1.8541 | 2.21 | 5.589778 | 0.1366755 | 1
0 | 0 | 0 | 0 | 75 | 0 | 0 | 0 | 0 | 0 | 0 | 0 | 0 | 0 | 0 | 0 | 0 | 0 | 0 | 0 | 0 | 25 | 0 | 0 | 0 | 0 | 0 | 0 | 0 | 0 | 0 | 0 | 0 | 0 | 0 | 0 | 0 | 0 | 0 | 0 | 0 | 0 | 0 | 0 | 0 | 0 | 0 | 0 | 0 | 0 | 0 | 0 | 0 | 2 | 40 | 1 | 0 | 1887.25 | 1.705 | 2 | 4.675938 | 0.2165064 | 1
0 | 0 | 0 | 0 | 71 | 0 | 0 | 0 | 0 | 0 | 0 | 0 | 0 | 0 | 0 | 0 | 0 | 0 | 0 | 0 | 0 | 24 | 0 | 0 | 0 | 0 | 0 | 0 | 0 | 0 | 0 | 0 | 5 | 0 | 0 | 0 | 0 | 0 | 0 | 0 | 0 | 0 | 0 | 0 | 0 | 0 | 0 | 0 | 0 | 0 | 0 | 0 | 0 | 3 | 40 | 1 | 0 | 1793.68 | 1.7205 | 2.05 | 6.115307 | 0.2240865 | 1
0 | 0 | 0 | 0 | 64 | 0 | 0 | 0 | 0 | 0 | 0 | 0 | 0 | 0 | 0 | 0 | 0 | 0 | 0 | 0 | 0 | 21 | 0 | 0 | 0 | 0 | 0 | 0 | 0 | 0 | 0 | 0 | 15 | 0 | 0 | 0 | 0 | 0 | 0 | 0 | 0 | 0 | 0 | 0 | 0 | 0 | 0 | 0 | 0 | 0 | 0 | 0 | 0 | 3 | 40 | 1 | 0 | 1603.37 | 1.7565 | 2.15 | 7.466042 | 0.2317601 | 1
0 | 0 | 0 | 0 | 60 | 0 | 0 | 0 | 0 | 0 | 0 | 0 | 0 | 0 | 0 | 0 | 0 | 0 | 0 | 0 | 0 | 20 | 0 | 0 | 0 | 0 | 0 | 0 | 0 | 0 | 0 | 0 | 20 | 0 | 0 | 0 | 0 | 0 | 0 | 0 | 0 | 0 | 0 | 0 | 0 | 0 | 0 | 0 | 0 | 0 | 0 | 0 | 0 | 3 | 40 | 1 | 0 | 1509.8 | 1.772 | 2.2 | 7.901219 | 0.235491 | 1
0 | 0 | 0 | 0 | 89.7 | 0 | 0 | 0 | 0 | 0 | 0 | 0 | 0 | 0 | 0 | 0 | 0 | 0 | 0 | 0 | 0 | 10 | 0 | 0 | 0 | 0 | 0 | 0 | 0 | 0 | 0 | 0 | 0 | 0 | 0 | 0 | 0 | 0 | 0 | 0 | 0 | 0 | 0 | 0 | 0 | 0.3 | 0 | 0 | 0 | 0 | 0 | 0 | 0 | 3 | 40 | 1 | 0 | 1834.276 | 1.77817 | 2 | 2.870574 | 0.1530685 | 1
0 | 0 | 0 | 0 | 88 | 0 | 0 | 0 | 0 | 0 | 0 | 0 | 0 | 0 | 0 | 0 | 0 | 0 | 0 | 0 | 0 | 10 | 0 | 0 | 2 | 0 | 0 | 0 | 0 | 0 | 0 | 0 | 0 | 0 | 0 | 0 | 0 | 0 | 0 | 0 | 0 | 0 | 0 | 0 | 0 | 0 | 0 | 0 | 0 | 0 | 0 | 0 | 0 | 3 | 40 | 1 | 0 | 1835.24 | 1.7674 | 2 | 3.5008 | 0.1703503 | 1
0 | 0 | 0 | 0 | 89.7 | 0 | 0 | 0 | 0 | 0 | 0 | 0 | 0 | 0 | 0 | 0 | 0 | 0 | 0 | 0 | 0 | 10 | 0 | 0 | 0.3 | 0 | 0 | 0 | 0 | 0 | 0 | 0 | 0 | 0 | 0 | 0 | 0 | 0 | 0 | 0 | 0 | 0 | 0 | 0 | 0 | 0 | 0 | 0 | 0 | 0 | 0 | 0 | 0 | 3 | 40 | 1 | 0 | 1839.031 | 1.77811 | 2 | 2.870574 | 0.153291 | 1
0 | 0 | 0 | 0 | 89.91 | 0 | 0 | 0 | 0 | 0 | 0 | 0 | 0 | 0 | 0 | 0 | 0 | 0 | 0 | 0.09 | 0 | 10 | 0 | 0 | 0 | 0 | 0 | 0 | 0 | 0 | 0 | 0 | 0 | 0 | 0 | 0 | 0 | 0 | 0 | 0 | 0 | 0 | 0 | 0 | 0 | 0 | 0 | 0 | 0 | 0 | 0 | 0 | 0 | 3 | 40 | 1 | 0 | 1839.16306 | 1.780162 | 2.0018 | 2.762577 | 0.150151 | 1
0 | 0 | 0 | 0 | 89.946 | 0 | 0 | 0 | 0 | 0 | 0 | 0 | 0 | 0 | 0 | 0 | 0 | 0 | 0 | 0.054 | 0 | 10 | 0 | 0 | 0 | 0 | 0 | 0 | 0 | 0 | 0 | 0 | 0 | 0 | 0 | 0 | 0 | 0 | 0 | 0 | 0 | 0 | 0 | 0 | 0 | 0 | 0 | 0 | 0 | 0 | 0 | 0 | 0 | 3 | 40 | 1 | 0 | 1839.377836 | 1.7800972 | 2.00108 | 2.741204 | 0.1500907 | 1
0 | 0 | 0 | 0 | 89.964 | 0 | 0 | 0 | 0 | 0 | 0 | 0 | 0 | 0 | 0 | 0 | 0 | 0 | 0 | 0.036 | 0 | 10 | 0 | 0 | 0 | 0 | 0 | 0 | 0 | 0 | 0 | 0 | 0 | 0 | 0 | 0 | 0 | 0 | 0 | 0 | 0 | 0 | 0 | 0 | 0 | 0 | 0 | 0 | 0 | 0 | 0 | 0 | 0 | 3 | 40 | 1 | 0 | 1839.485224 | 1.7800648 | 2.00072 | 2.72982 | 0.1500605 | 1
0 | 0 | 0 | 0 | 89.982 | 0 | 0 | 0 | 0 | 0 | 0 | 0 | 0 | 0 | 0 | 0 | 0 | 0 | 0 | 0.018 | 0 | 10 | 0 | 0 | 0 | 0 | 0 | 0 | 0 | 0 | 0 | 0 | 0 | 0 | 0 | 0 | 0 | 0 | 0 | 0 | 0 | 0 | 0 | 0 | 0 | 0 | 0 | 0 | 0 | 0 | 0 | 0 | 0 | 3 | 40 | 1 | 0 | 1839.592612 | 1.7800324 | 2.00036 | 2.717652 | 0.1500302 | 1
0 | 0 | 0 | 0 | 50.2 | 0 | 0 | 0 | 0 | 0 | 0 | 0 | 0 | 0 | 0 | 0 | 0 | 0 | 0 | 0 | 0 | 0 | 0 | 0 | 0 | 13.7 | 0 | 0 | 0 | 0 | 36.1 | 0 | 0 | 0 | 0 | 0 | 0 | 0 | 0 | 0 | 0 | 0 | 0 | 0 | 0 | 0 | 0 | 0 | 0 | 0 | 0 | 0 | 0 | 3 | 40 | 1 | 0 | 1250.116 | 2.3386 | 3.444 | 8.19907 | 0.8459063 | 1
0 | 0 | 0 | 0 | 63 | 0 | 0 | 0 | 0 | 0 | 0 | 0 | 0 | 0 | 0 | 0 | 0 | 0 | 0 | 0 | 0 | 0 | 0 | 0 | 0 | 37 | 0 | 0 | 0 | 0 | 0 | 0 | 0 | 0 | 0 | 0 | 0 | 0 | 0 | 0 | 0 | 0 | 0 | 0 | 0 | 0 | 0 | 0 | 0 | 0 | 0 | 0 | 0 | 2 | 40 | 1 | 0 | 2064.04 | 1.6339 | 2 | 5.479241 | 0.2558863 | 1
0 | 0 | 0 | 0 | 64 | 0 | 0 | 0 | 0 | 0 | 0 | 0 | 0 | 0 | 0 | 0 | 0 | 0 | 0 | 0 | 0 | 0 | 0 | 0 | 0 | 8 | 0 | 0 | 0 | 0 | 0 | 0 | 0 | 0 | 0 | 0 | 0 | 28 | 0 | 0 | 0 | 0 | 0 | 0 | 0 | 0 | 0 | 0 | 0 | 0 | 0 | 0 | 0 | 3 | 40 | 1 | 0 | 1357.12 | 1.6952 | 2 | 7.018621 | 0.1865287 | 1
0 | 0 | 0 | 0 | 65 | 0 | 0 | 0 | 0 | 0 | 0 | 0 | 0 | 0 | 0 | 0 | 0 | 0 | 0 | 0 | 0 | 0 | 0 | 0 | 0 | 4 | 0 | 0 | 0 | 0 | 0 | 0 | 0 | 0 | 0 | 0 | 0 | 31 | 0 | 0 | 0 | 0 | 0 | 0 | 0 | 0 | 0 | 0 | 0 | 0 | 0 | 0 | 0 | 3 | 40 | 1 | 0 | 1275.2 | 1.7065 | 2 | 6.41767 | 0.1724609 | 1
0 | 0 | 0 | 0 | 70 | 0 | 0 | 0 | 0 | 0 | 0 | 0 | 0 | 0 | 0 | 0 | 0 | 0 | 0 | 0 | 0 | 0 | 0 | 0 | 0 | 13 | 0 | 0 | 0 | 0 | 0 | 0 | 0 | 0 | 0 | 0 | 0 | 17 | 0 | 0 | 0 | 0 | 0 | 0 | 0 | 0 | 0 | 0 | 0 | 0 | 0 | 0 | 0 | 3 | 40 | 1 | 0 | 1590.6 | 1.705 | 2 | 6.786007 | 0.1985069 | 1
0 | 0 | 0 | 0 | 72 | 0 | 0 | 0 | 0 | 0 | 0 | 0 | 0 | 0 | 0 | 0 | 0 | 0 | 0 | 0 | 0 | 0 | 0 | 0 | 0 | 19 | 0 | 0 | 0 | 0 | 0 | 0 | 0 | 0 | 0 | 0 | 0 | 9 | 0 | 0 | 0 | 0 | 0 | 0 | 0 | 0 | 0 | 0 | 0 | 0 | 0 | 0 | 0 | 3 | 40 | 1 | 0 | 1776.76 | 1.6996 | 2 | 6.392282 | 0.214867 | 1
0 | 0 | 0 | 0 | 76 | 0 | 0 | 0 | 0 | 0 | 0 | 0 | 0 | 0 | 0 | 0 | 0 | 0 | 0 | 0 | 0 | 0 | 0 | 0 | 0 | 22 | 0 | 0 | 0 | 0 | 0 | 0 | 0 | 0 | 0 | 0 | 0 | 2 | 0 | 0 | 0 | 0 | 0 | 0 | 0 | 0 | 0 | 0 | 0 | 0 | 0 | 0 | 0 | 3 | 40 | 1 | 0 | 1924.08 | 1.7068 | 2 | 5.15469 | 0.2209022 | 1
0 | 0 | 0 | 0 | 84 | 0 | 0 | 0 | 0 | 0 | 0 | 0 | 0 | 0 | 0 | 0 | 0 | 0 | 0 | 0 | 6 | 10 | 0 | 0 | 0 | 0 | 0 | 0 | 0 | 0 | 0 | 0 | 0 | 0 | 0 | 0 | 0 | 0 | 0 | 0 | 0 | 0 | 0 | 0 | 0 | 0 | 0 | 0 | 0 | 0 | 0 | 0 | 0 | 3 | 40 | 1 | 0 | 1802.62 | 1.7362 | 2 | 4.536123 | 0.2194893 | 1
0 | 0 | 0 | 0 | 88 | 0 | 0 | 0 | 0 | 0 | 0 | 0 | 0 | 0 | 0 | 0 | 0 | 0 | 0 | 0 | 2 | 10 | 0 | 0 | 0 | 0 | 0 | 0 | 0 | 0 | 0 | 0 | 0 | 0 | 0 | 0 | 0 | 0 | 0 | 0 | 0 | 0 | 0 | 0 | 0 | 0 | 0 | 0 | 0 | 0 | 0 | 0 | 0 | 3 | 40 | 1 | 0 | 1827.34 | 1.7654 | 2 | 3.5008 | 0.1774397 | 1
0 | 0 | 0 | 0 | 89.7 | 0 | 0 | 0 | 0 | 0 | 0 | 0 | 0 | 0 | 0 | 0 | 0 | 0 | 0 | 0 | 0.3 | 10 | 0 | 0 | 0 | 0 | 0 | 0 | 0 | 0 | 0 | 0 | 0 | 0 | 0 | 0 | 0 | 0 | 0 | 0 | 0 | 0 | 0 | 0 | 0 | 0 | 0 | 0 | 0 | 0 | 0 | 0 | 0 | 3 | 40 | 1 | 0 | 1837.846 | 1.77781 | 2 | 2.870574 | 0.1545151 | 1
0 | 0 | 0 | 0 | 68 | 0 | 0 | 17 | 0 | 0 | 0 | 0 | 0 | 0 | 0 | 0 | 15 | 0 | 0 | 0 | 0 | 0 | 0 | 0 | 0 | 0 | 0 | 0 | 0 | 0 | 0 | 0 | 0 | 0 | 0 | 0 | 0 | 0 | 0 | 0 | 0 | 0 | 0 | 0 | 0 | 0 | 0 | 0 | 0 | 0 | 0 | 0 | 0 | 3 | 40 | 1 | 0 | 1511.231 | 1.8492 | 2.51 | 7.051367 | 0.1828206 | 1
0 | 0 | 0 | 0 | 71 | 0 | 0 | 17 | 0 | 0 | 0 | 0 | 0 | 0 | 0 | 0 | 12 | 0 | 0 | 0 | 0 | 0 | 0 | 0 | 0 | 0 | 0 | 0 | 0 | 0 | 0 | 0 | 0 | 0 | 0 | 0 | 0 | 0 | 0 | 0 | 0 | 0 | 0 | 0 | 0 | 0 | 0 | 0 | 0 | 0 | 0 | 0 | 0 | 3 | 40 | 1 | 0 | 1519.901 | 1.8576 | 2.51 | 6.642163 | 0.175152 | 1
0 | 0 | 0 | 0 | 74 | 0 | 0 | 17 | 0 | 0 | 0 | 0 | 0 | 0 | 0 | 0 | 9 | 0 | 0 | 0 | 0 | 0 | 0 | 0 | 0 | 0 | 0 | 0 | 0 | 0 | 0 | 0 | 0 | 0 | 0 | 0 | 0 | 0 | 0 | 0 | 0 | 0 | 0 | 0 | 0 | 0 | 0 | 0 | 0 | 0 | 0 | 0 | 0 | 3 | 40 | 1 | 0 | 1528.571 | 1.866 | 2.51 | 6.159395 | 0.1667093 | 1
0 | 0 | 0 | 0 | 86 | 0 | 0 | 0 | 0 | 0 | 0 | 0 | 0 | 0 | 0 | 0 | 4 | 0 | 0 | 0 | 0 | 10 | 0 | 0 | 0 | 0 | 0 | 0 | 0 | 0 | 0 | 0 | 0 | 0 | 0 | 0 | 0 | 0 | 0 | 0 | 0 | 0 | 0 | 0 | 0 | 0 | 0 | 0 | 0 | 0 | 0 | 0 | 0 | 3 | 40 | 1 | 0 | 1828.14 | 1.7688 | 2 | 4.063898 | 0.1561748 | 1
0 | 0 | 0 | 0 | 88 | 0 | 0 | 0 | 0 | 0 | 0 | 0 | 0 | 0 | 0 | 0 | 2 | 0 | 0 | 0 | 0 | 10 | 0 | 0 | 0 | 0 | 0 | 0 | 0 | 0 | 0 | 0 | 0 | 0 | 0 | 0 | 0 | 0 | 0 | 0 | 0 | 0 | 0 | 0 | 0 | 0 | 0 | 0 | 0 | 0 | 0 | 0 | 0 | 3 | 40 | 1 | 0 | 1833.92 | 1.7744 | 2 | 3.5008 | 0.1532209 | 1
0 | 0 | 0 | 0 | 82 | 0 | 0 | 0 | 0 | 0 | 0 | 0 | 0 | 0 | 0 | 0 | 8 | 0 | 0 | 0 | 0 | 10 | 0 | 0 | 0 | 0 | 0 | 0 | 0 | 0 | 0 | 0 | 0 | 0 | 0 | 0 | 0 | 0 | 0 | 0 | 0 | 0 | 0 | 0 | 0 | 0 | 0 | 0 | 0 | 0 | 0 | 0 | 0 | 3 | 40 | 1 | 0 | 1816.58 | 1.7576 | 2 | 4.947887 | 0.1613389 | 1
0 | 0 | 0 | 0 | 74 | 0 | 0 | 17 | 0 | 0 | 0 | 0 | 0 | 0 | 0 | 0 | 0 | 0 | 0 | 0 | 0 | 0 | 0 | 0 | 0 | 0 | 0 | 9 | 0 | 0 | 0 | 0 | 0 | 0 | 0 | 0 | 0 | 0 | 0 | 0 | 0 | 0 | 0 | 0 | 0 | 0 | 0 | 0 | 0 | 0 | 0 | 0 | 0 | 3 | 40 | 1 | 0 | 1651.961 | 1.9209 | 2.42 | 6.159395 | 0.1535259 | 1
0 | 0 | 0 | 0 | 76 | 0 | 0 | 17 | 0 | 0 | 0 | 0 | 0 | 0 | 0 | 0 | 0 | 0 | 0 | 0 | 0 | 0 | 0 | 0 | 0 | 0 | 0 | 7 | 0 | 0 | 0 | 0 | 0 | 0 | 0 | 0 | 0 | 0 | 0 | 0 | 0 | 0 | 0 | 0 | 0 | 0 | 0 | 0 | 0 | 0 | 0 | 0 | 0 | 3 | 40 | 1 | 0 | 1630.321 | 1.9143 | 2.44 | 5.786822 | 0.1501616 | 1
0 | 0 | 0 | 0 | 60 | 0 | 20 | 20 | 0 | 0 | 0 | 0 | 0 | 0 | 0 | 0 | 0 | 0 | 0 | 0 | 0 | 0 | 0 | 0 | 0 | 0 | 0 | 0 | 0 | 0 | 0 | 0 | 0 | 0 | 0 | 0 | 0 | 0 | 0 | 0 | 0 | 0 | 0 | 0 | 0 | 0 | 0 | 0 | 0 | 0 | 0 | 0 | 0 | 3 | 40 | 1 | 0 | 1493.46 | 1.918 | 2.6 | 7.901219 | 0.1394848 | 1
0 | 0 | 0 | 0 | 63 | 0 | 27 | 0 | 0 | 0 | 0 | 0 | 0 | 0 | 0 | 0 | 0 | 0 | 0 | 0 | 0 | 10 | 0 | 0 | 0 | 0 | 0 | 0 | 0 | 0 | 0 | 0 | 0 | 0 | 0 | 0 | 0 | 0 | 0 | 0 | 0 | 0 | 0 | 0 | 0 | 0 | 0 | 0 | 0 | 0 | 0 | 0 | 0 | 3 | 40 | 1 | 0 | 1817.56 | 1.8016 | 2 | 7.274263 | 0.1610014 | 1
0 | 0 | 0 | 0 | 72 | 0 | 18 | 0 | 0 | 0 | 0 | 0 | 0 | 0 | 0 | 0 | 0 | 0 | 0 | 0 | 0 | 10 | 0 | 0 | 0 | 0 | 0 | 0 | 0 | 0 | 0 | 0 | 0 | 0 | 0 | 0 | 0 | 0 | 0 | 0 | 0 | 0 | 0 | 0 | 0 | 0 | 0 | 0 | 0 | 0 | 0 | 0 | 0 | 3 | 40 | 1 | 0 | 1824.94 | 1.7944 | 2 | 6.447721 | 0.1577487 | 1
0 | 0 | 0 | 0 | 81 | 0 | 9 | 0 | 0 | 0 | 0 | 0 | 0 | 0 | 0 | 0 | 0 | 0 | 0 | 0 | 0 | 10 | 0 | 0 | 0 | 0 | 0 | 0 | 0 | 0 | 0 | 0 | 0 | 0 | 0 | 0 | 0 | 0 | 0 | 0 | 0 | 0 | 0 | 0 | 0 | 0 | 0 | 0 | 0 | 0 | 0 | 0 | 0 | 3 | 40 | 1 | 0 | 1832.32 | 1.7872 | 2 | 5.135876 | 0.1540914 | 1
0 | 0 | 0 | 0 | 76.5 | 0 | 13.5 | 0 | 0 | 0 | 0 | 0 | 0 | 0 | 0 | 0 | 0 | 0 | 0 | 0 | 0 | 10 | 0 | 0 | 0 | 0 | 0 | 0 | 0 | 0 | 0 | 0 | 0 | 0 | 0 | 0 | 0 | 0 | 0 | 0 | 0 | 0 | 0 | 0 | 0 | 0 | 0 | 0 | 0 | 0 | 0 | 0 | 0 | 3 | 40 | 1 | 0 | 1828.63 | 1.7908 | 2 | 5.866373 | 0.1559723 | 1
0 | 0 | 0 | 0 | 80 | 0 | 0 | 10 | 0 | 0 | 0 | 0 | 0 | 0 | 0 | 0 | 0 | 0 | 0 | 0 | 0 | 0 | 10 | 0 | 0 | 0 | 0 | 0 | 0 | 0 | 0 | 0 | 0 | 0 | 0 | 0 | 0 | 0 | 0 | 0 | 0 | 0 | 0 | 0 | 0 | 0 | 0 | 0 | 0 | 0 | 0 | 0 | 0 | 3 | 40 | 1 | 0 | 1646.13 | 1.873 | 2.5 | 5.313581 | 0.1077079 | 1
0 | 0 | 0 | 0 | 80 | 0 | 0 | 18 | 0 | 0 | 0 | 0 | 0 | 0 | 0 | 0 | 0 | 0 | 0 | 0 | 0 | 0 | 2 | 0 | 0 | 0 | 0 | 0 | 0 | 0 | 0 | 0 | 0 | 0 | 0 | 0 | 0 | 0 | 0 | 0 | 0 | 0 | 0 | 0 | 0 | 0 | 0 | 0 | 0 | 0 | 0 | 0 | 0 | 3 | 40 | 1 | 0 | 1537.114 | 1.8962 | 2.58 | 4.701564 | 0.1379984 | 1
0 | 0 | 0 | 0 | 80 | 0 | 0 | 9.5 | 0 | 0 | 0 | 0 | 0 | 0 | 0 | 0 | 0 | 0 | 0 | 0 | 0 | 0 | 10.5 | 0 | 0 | 0 | 0 | 0 | 0 | 0 | 0 | 0 | 0 | 0 | 0 | 0 | 0 | 0 | 0 | 0 | 0 | 0 | 0 | 0 | 0 | 0 | 0 | 0 | 0 | 0 | 0 | 0 | 0 | 3 | 40 | 1 | 0 | 1652.9435 | 1.87155 | 2.495 | 5.311502 | 0.105357 | 1
0 | 0 | 0 | 0 | 80 | 0 | 0 | 11 | 0 | 0 | 0 | 0 | 0 | 0 | 0 | 0 | 0 | 0 | 0 | 0 | 0 | 0 | 9 | 0 | 0 | 0 | 0 | 0 | 0 | 0 | 0 | 0 | 0 | 0 | 0 | 0 | 0 | 0 | 0 | 0 | 0 | 0 | 0 | 0 | 0 | 0 | 0 | 0 | 0 | 0 | 0 | 0 | 0 | 3 | 40 | 1 | 0 | 1632.503 | 1.8759 | 2.51 | 5.305253 | 0.112206 | 1
0 | 0 | 0 | 0 | 80 | 0 | 0 | 12 | 0 | 0 | 0 | 0 | 0 | 0 | 0 | 0 | 0 | 0 | 0 | 0 | 0 | 0 | 8 | 0 | 0 | 0 | 0 | 0 | 0 | 0 | 0 | 0 | 0 | 0 | 0 | 0 | 0 | 0 | 0 | 0 | 0 | 0 | 0 | 0 | 0 | 0 | 0 | 0 | 0 | 0 | 0 | 0 | 0 | 3 | 40 | 1 | 0 | 1618.876 | 1.8788 | 2.52 | 5.2801 | 0.1164584 | 1
0 | 0 | 0 | 0 | 80 | 0 | 0 | 13 | 0 | 0 | 0 | 0 | 0 | 0 | 0 | 0 | 0 | 0 | 0 | 0 | 0 | 0 | 7 | 0 | 0 | 0 | 0 | 0 | 0 | 0 | 0 | 0 | 0 | 0 | 0 | 0 | 0 | 0 | 0 | 0 | 0 | 0 | 0 | 0 | 0 | 0 | 0 | 0 | 0 | 0 | 0 | 0 | 0 | 3 | 40 | 1 | 0 | 1605.249 | 1.8817 | 2.53 | 5.23759 | 0.1204911 | 1
0 | 0 | 0 | 0 | 80 | 0 | 0 | 16 | 0 | 0 | 0 | 0 | 0 | 0 | 0 | 0 | 0 | 0 | 0 | 0 | 0 | 0 | 4 | 0 | 0 | 0 | 0 | 0 | 0 | 0 | 0 | 0 | 0 | 0 | 0 | 0 | 0 | 0 | 0 | 0 | 0 | 0 | 0 | 0 | 0 | 0 | 0 | 0 | 0 | 0 | 0 | 0 | 0 | 3 | 40 | 1 | 0 | 1564.368 | 1.8904 | 2.56 | 4.993085 | 0.131468 | 1
0 | 0 | 0 | 0 | 80 | 0 | 0 | 17.5 | 0 | 0 | 0 | 0 | 0 | 0 | 0 | 0 | 0 | 0 | 0 | 0 | 0 | 0 | 2.5 | 0 | 0 | 0 | 0 | 0 | 0 | 0 | 0 | 0 | 0 | 0 | 0 | 0 | 0 | 0 | 0 | 0 | 0 | 0 | 0 | 0 | 0 | 0 | 0 | 0 | 0 | 0 | 0 | 0 | 0 | 3 | 40 | 1 | 0 | 1543.9275 | 1.89475 | 2.575 | 4.787509 | 0.1364182 | 1
0 | 0 | 0 | 0 | 74 | 0 | 0 | 17 | 0 | 0 | 0 | 0 | 0 | 0 | 0 | 0 | 0 | 9 | 0 | 0 | 0 | 0 | 0 | 0 | 0 | 0 | 0 | 0 | 0 | 0 | 0 | 0 | 0 | 0 | 0 | 0 | 0 | 0 | 0 | 0 | 0 | 0 | 0 | 0 | 0 | 0 | 0 | 0 | 0 | 0 | 0 | 0 | 0 | 3 | 40 | 1 | 0 | 1587.611 | 1.8732 | 2.51 | 6.159395 | 0.1541615 | 1
0 | 0 | 0 | 0 | 76 | 0 | 0 | 17 | 0 | 0 | 0 | 0 | 0 | 0 | 0 | 0 | 0 | 7 | 0 | 0 | 0 | 0 | 0 | 0 | 0 | 0 | 0 | 0 | 0 | 0 | 0 | 0 | 0 | 0 | 0 | 0 | 0 | 0 | 0 | 0 | 0 | 0 | 0 | 0 | 0 | 0 | 0 | 0 | 0 | 0 | 0 | 0 | 0 | 3 | 40 | 1 | 0 | 1580.271 | 1.8772 | 2.51 | 5.786822 | 0.1503468 | 1
0 | 0 | 0 | 0 | 84 | 0 | 0 | 0 | 0 | 0 | 0 | 0 | 0 | 0 | 0 | 0 | 0 | 0 | 0 | 0 | 0 | 10 | 0 | 0 | 0 | 0 | 0 | 0 | 0 | 0 | 0 | 0 | 0 | 0 | 0 | 0 | 0 | 0 | 0 | 0 | 6 | 0 | 0 | 0 | 0 | 0 | 0 | 0 | 0 | 0 | 0 | 0 | 0 | 3 | 40 | 1 | 0 | 1731.22 | 1.738 | 2 | 4.536123 | 0.2143269 | 1
0 | 0 | 0 | 0 | 89.7 | 0 | 0 | 0 | 0 | 0 | 0 | 0 | 0 | 0 | 0 | 0 | 0 | 0 | 0 | 0 | 0 | 10 | 0 | 0 | 0 | 0 | 0 | 0 | 0 | 0 | 0 | 0 | 0 | 0 | 0 | 0 | 0 | 0 | 0 | 0 | 0.3 | 0 | 0 | 0 | 0 | 0 | 0 | 0 | 0 | 0 | 0 | 0 | 0 | 3 | 40 | 1 | 0 | 1834.276 | 1.7779 | 2 | 2.870574 | 0.1541285 | 1
0 | 0 | 0 | 0 | 90 | 0 | 0 | 0 | 0 | 0 | 0 | 0 | 0 | 0 | 0 | 0 | 0 | 0 | 0 | 0 | 0 | 0 | 0 | 0 | 0 | 0 | 0 | 0 | 0 | 0 | 0 | 0 | 0 | 0 | 0 | 0 | 0 | 0 | 0 | 0 | 0 | 0 | 0 | 0 | 0 | 0 | 0 | 0 | 0 | 10 | 0 | 0 | 0 | 2 | 40 | 1 | 0 | 1627.2 | 1.783 | 2 | 2.703423 | 0.141 | 1
0 | 0 | 0 | 0 | 56.7 | 0 | 0 | 0 | 0 | 28.3 | 0 | 0 | 0 | 0 | 0 | 0 | 0 | 0 | 0 | 0 | 0 | 0 | 15 | 0 | 0 | 0 | 0 | 0 | 0 | 0 | 0 | 0 | 0 | 0 | 0 | 0 | 0 | 0 | 0 | 0 | 0 | 0 | 0 | 0 | 0 | 0 | 0 | 0 | 0 | 0 | 0 | 0 | 0 | 3 | 40 | 1 | 0 | 1738.426 | 1.63391 | 2.3 | 8.011332 | 0.3362951 | 1
0 | 0 | 0 | 0 | 61.7 | 0 | 0 | 0 | 0 | 30.8 | 0 | 0 | 0 | 0 | 0 | 0 | 0 | 0 | 0 | 0 | 0 | 0 | 7.5 | 0 | 0 | 0 | 0 | 0 | 0 | 0 | 0 | 0 | 0 | 0 | 0 | 0 | 0 | 0 | 0 | 0 | 0 | 0 | 0 | 0 | 0 | 0 | 0 | 0 | 0 | 0 | 0 | 0 | 0 | 3 | 40 | 1 | 0 | 1743.576 | 1.61041 | 2.15 | 7.108548 | 0.3409999 | 1
0 | 0 | 0 | 0 | 65 | 0 | 0 | 0 | 0 | 32.5 | 0 | 0 | 0 | 0 | 0 | 0 | 0 | 0 | 0 | 0 | 0 | 0 | 2.5 | 0 | 0 | 0 | 0 | 0 | 0 | 0 | 0 | 0 | 0 | 0 | 0 | 0 | 0 | 0 | 0 | 0 | 0 | 0 | 0 | 0 | 0 | 0 | 0 | 0 | 0 | 0 | 0 | 0 | 0 | 3 | 40 | 1 | 0 | 1746.95 | 1.5945 | 2.05 | 6.132313 | 0.3432998 | 1
0 | 0 | 0 | 0 | 89.91 | 0 | 0 | 0 | 0 | 0 | 0 | 0 | 0 | 0 | 0 | 0 | 0 | 0 | 0 | 0 | 0 | 10 | 0.09 | 0 | 0 | 0 | 0 | 0 | 0 | 0 | 0 | 0 | 0 | 0 | 0 | 0 | 0 | 0 | 0 | 0 | 0 | 0 | 0 | 0 | 0 | 0 | 0 | 0 | 0 | 0 | 0 | 0 | 0 | 3 | 40 | 1 | 0 | 1839.5848 | 1.780063 | 2.0018 | 2.762577 | 0.1500357 | 1
0 | 0 | 0 | 0 | 89.946 | 0 | 0 | 0 | 0 | 0 | 0 | 0 | 0 | 0 | 0 | 0 | 0 | 0 | 0 | 0 | 0 | 10 | 0.054 | 0 | 0 | 0 | 0 | 0 | 0 | 0 | 0 | 0 | 0 | 0 | 0 | 0 | 0 | 0 | 0 | 0 | 0 | 0 | 0 | 0 | 0 | 0 | 0 | 0 | 0 | 0 | 0 | 0 | 0 | 3 | 40 | 1 | 0 | 1839.63088 | 1.7800378 | 2.00108 | 2.741204 | 0.1500214 | 1
0 | 0 | 0 | 0 | 89.964 | 0 | 0 | 0 | 0 | 0 | 0 | 0 | 0 | 0 | 0 | 0 | 0 | 0 | 0 | 0 | 0 | 10 | 0.036 | 0 | 0 | 0 | 0 | 0 | 0 | 0 | 0 | 0 | 0 | 0 | 0 | 0 | 0 | 0 | 0 | 0 | 0 | 0 | 0 | 0 | 0 | 0 | 0 | 0 | 0 | 0 | 0 | 0 | 0 | 3 | 40 | 1 | 0 | 1839.65392 | 1.7800252 | 2.00072 | 2.72982 | 0.1500143 | 1
0 | 0 | 0 | 0 | 89.982 | 0 | 0 | 0 | 0 | 0 | 0 | 0 | 0 | 0 | 0 | 0 | 0 | 0 | 0 | 0 | 0 | 10 | 0.018 | 0 | 0 | 0 | 0 | 0 | 0 | 0 | 0 | 0 | 0 | 0 | 0 | 0 | 0 | 0 | 0 | 0 | 0 | 0 | 0 | 0 | 0 | 0 | 0 | 0 | 0 | 0 | 0 | 0 | 0 | 3 | 40 | 1 | 0 | 1839.67696 | 1.7800126 | 2.00036 | 2.717652 | 0.1500071 | 1
0 | 0 | 0 | 0 | 89.91 | 0 | 0 | 0 | 0 | 0 | 0 | 0 | 0 | 0 | 0 | 0 | 0 | 0.09 | 0 | 0 | 0 | 10 | 0 | 0 | 0 | 0 | 0 | 0 | 0 | 0 | 0 | 0 | 0 | 0 | 0 | 0 | 0 | 0 | 0 | 0 | 0 | 0 | 0 | 0 | 0 | 0 | 0 | 0 | 0 | 0 | 0 | 0 | 0 | 3 | 40 | 1 | 0 | 1840.0303 | 1.77982 | 2 | 2.762577 | 0.1500599 | 1
0 | 0 | 0 | 0 | 89.946 | 0 | 0 | 0 | 0 | 0 | 0 | 0 | 0 | 0 | 0 | 0 | 0 | 0.054 | 0 | 0 | 0 | 10 | 0 | 0 | 0 | 0 | 0 | 0 | 0 | 0 | 0 | 0 | 0 | 0 | 0 | 0 | 0 | 0 | 0 | 0 | 0 | 0 | 0 | 0 | 0 | 0 | 0 | 0 | 0 | 0 | 0 | 0 | 0 | 3 | 40 | 1 | 0 | 1839.89818 | 1.779892 | 2 | 2.741204 | 0.150036 | 1
0 | 0 | 0 | 0 | 89.964 | 0 | 0 | 0 | 0 | 0 | 0 | 0 | 0 | 0 | 0 | 0 | 0 | 0.036 | 0 | 0 | 0 | 10 | 0 | 0 | 0 | 0 | 0 | 0 | 0 | 0 | 0 | 0 | 0 | 0 | 0 | 0 | 0 | 0 | 0 | 0 | 0 | 0 | 0 | 0 | 0 | 0 | 0 | 0 | 0 | 0 | 0 | 0 | 0 | 3 | 40 | 1 | 0 | 1839.83212 | 1.779928 | 2 | 2.72982 | 0.150024 | 1
0 | 0 | 0 | 0 | 89.982 | 0 | 0 | 0 | 0 | 0 | 0 | 0 | 0 | 0 | 0 | 0 | 0 | 0.018 | 0 | 0 | 0 | 10 | 0 | 0 | 0 | 0 | 0 | 0 | 0 | 0 | 0 | 0 | 0 | 0 | 0 | 0 | 0 | 0 | 0 | 0 | 0 | 0 | 0 | 0 | 0 | 0 | 0 | 0 | 0 | 0 | 0 | 0 | 0 | 3 | 40 | 1 | 0 | 1839.76606 | 1.779964 | 2 | 2.717652 | 0.150012 | 1
0 | 0 | 0 | 0 | 72.5 | 0 | 0 | 0 | 0 | 0 | 12.5 | 0 | 0 | 0 | 0 | 15 | 0 | 0 | 0 | 0 | 0 | 0 | 0 | 0 | 0 | 0 | 0 | 0 | 0 | 0 | 0 | 0 | 0 | 0 | 0 | 0 | 0 | 0 | 0 | 0 | 0 | 0 | 0 | 0 | 0 | 0 | 0 | 0 | 0 | 0 | 0 | 0 | 0 | 3 | 40 | 1 | 0 | 1943.075 | 1.80175 | 1.85 | 6.466022 | 0.08631012 | 1
0 | 0 | 0 | 0 | 60 | 0 | 0 | 0 | 0 | 0 | 25 | 0 | 0 | 0 | 0 | 15 | 0 | 0 | 0 | 0 | 0 | 0 | 0 | 0 | 0 | 0 | 0 | 0 | 0 | 0 | 0 | 0 | 0 | 0 | 0 | 0 | 0 | 0 | 0 | 0 | 0 | 0 | 0 | 0 | 0 | 0 | 0 | 0 | 0 | 0 | 0 | 0 | 0 | 3 | 40 | 1 | 0 | 1938.2 | 1.808 | 1.85 | 7.796184 | 0.08986657 | 1
0 | 0 | 0 | 0 | 63 | 0 | 0 | 0 | 0 | 30 | 7 | 0 | 0 | 0 | 0 | 0 | 0 | 0 | 0 | 0 | 0 | 0 | 0 | 0 | 0 | 0 | 0 | 0 | 0 | 0 | 0 | 0 | 0 | 0 | 0 | 0 | 0 | 0 | 0 | 0 | 0 | 0 | 0 | 0 | 0 | 0 | 0 | 0 | 0 | 0 | 0 | 0 | 0 | 3 | 40 | 1 | 0 | 1751.87 | 1.6145 | 2 | 6.971314 | 0.337053 | 1
0 | 0 | 0 | 0 | 76.5 | 0 | 0 | 0 | 0 | 15 | 8.5 | 0 | 0 | 0 | 0 | 0 | 0 | 0 | 0 | 0 | 0 | 0 | 0 | 0 | 0 | 0 | 0 | 0 | 0 | 0 | 0 | 0 | 0 | 0 | 0 | 0 | 0 | 0 | 0 | 0 | 0 | 0 | 0 | 0 | 0 | 0 | 0 | 0 | 0 | 0 | 0 | 0 | 0 | 3 | 40 | 1 | 0 | 1777.985 | 1.72475 | 2 | 5.812402 | 0.2628116 | 1
0 | 0 | 0 | 0 | 86 | 0 | 0 | 0 | 0 | 0 | 4 | 0 | 0 | 0 | 0 | 0 | 0 | 0 | 0 | 0 | 0 | 10 | 0 | 0 | 0 | 0 | 0 | 0 | 0 | 0 | 0 | 0 | 0 | 0 | 0 | 0 | 0 | 0 | 0 | 0 | 0 | 0 | 0 | 0 | 0 | 0 | 0 | 0 | 0 | 0 | 0 | 0 | 0 | 3 | 40 | 1 | 0 | 1838.14 | 1.782 | 2 | 4.063898 | 0.1509834 | 1
0 | 0 | 0 | 0 | 80 | 0 | 0 | 0 | 0 | 0 | 10 | 0 | 0 | 0 | 0 | 0 | 0 | 0 | 0 | 0 | 0 | 10 | 0 | 0 | 0 | 0 | 0 | 0 | 0 | 0 | 0 | 0 | 0 | 0 | 0 | 0 | 0 | 0 | 0 | 0 | 0 | 0 | 0 | 0 | 0 | 0 | 0 | 0 | 0 | 0 | 0 | 0 | 0 | 3 | 40 | 1 | 0 | 1835.8 | 1.785 | 2 | 5.313581 | 0.1523975 | 1
0 | 0 | 0 | 0 | 70 | 0 | 0 | 0 | 0 | 0 | 20 | 0 | 0 | 0 | 0 | 0 | 0 | 0 | 0 | 0 | 0 | 10 | 0 | 0 | 0 | 0 | 0 | 0 | 0 | 0 | 0 | 0 | 0 | 0 | 0 | 0 | 0 | 0 | 0 | 0 | 0 | 0 | 0 | 0 | 0 | 0 | 0 | 0 | 0 | 0 | 0 | 0 | 0 | 3 | 40 | 1 | 0 | 1831.9 | 1.79 | 2 | 6.666989 | 0.1545962 | 1
0 | 0 | 0 | 0 | 60 | 0 | 0 | 0 | 0 | 0 | 30 | 0 | 0 | 0 | 0 | 0 | 0 | 0 | 0 | 0 | 0 | 10 | 0 | 0 | 0 | 0 | 0 | 0 | 0 | 0 | 0 | 0 | 0 | 0 | 0 | 0 | 0 | 0 | 0 | 0 | 0 | 0 | 0 | 0 | 0 | 0 | 0 | 0 | 0 | 0 | 0 | 0 | 0 | 3 | 40 | 1 | 0 | 1828 | 1.795 | 2 | 7.466191 | 0.1566046 | 1
0 | 0 | 0 | 0 | 67.5 | 0 | 0 | 0 | 0 | 0 | 22.5 | 0 | 0 | 0 | 0 | 0 | 0 | 0 | 0 | 0 | 0 | 10 | 0 | 0 | 0 | 0 | 0 | 0 | 0 | 0 | 0 | 0 | 0 | 0 | 0 | 0 | 0 | 0 | 0 | 0 | 0 | 0 | 0 | 0 | 0 | 0 | 0 | 0 | 0 | 0 | 0 | 0 | 0 | 3 | 40 | 1 | 0 | 1830.925 | 1.79125 | 2 | 6.911139 | 0.1551159 | 1
0 | 0 | 0 | 0 | 86 | 0 | 0 | 0 | 0 | 0 | 0 | 0 | 4 | 0 | 0 | 0 | 0 | 0 | 0 | 0 | 0 | 10 | 0 | 0 | 0 | 0 | 0 | 0 | 0 | 0 | 0 | 0 | 0 | 0 | 0 | 0 | 0 | 0 | 0 | 0 | 0 | 0 | 0 | 0 | 0 | 0 | 0 | 0 | 0 | 0 | 0 | 0 | 0 | 3 | 40 | 1 | 0 | 1852.58 | 1.7732 | 1.96 | 4.063898 | 0.1514258 | 1
0 | 0 | 0 | 0 | 84 | 0 | 0 | 0 | 0 | 0 | 0 | 0 | 6 | 0 | 0 | 0 | 0 | 0 | 0 | 0 | 0 | 10 | 0 | 0 | 0 | 0 | 0 | 0 | 0 | 0 | 0 | 0 | 0 | 0 | 0 | 0 | 0 | 0 | 0 | 0 | 0 | 0 | 0 | 0 | 0 | 0 | 0 | 0 | 0 | 0 | 0 | 0 | 0 | 3 | 40 | 1 | 0 | 1859.02 | 1.7698 | 1.94 | 4.536123 | 0.1520196 | 1
0 | 0 | 0 | 0 | 82 | 0 | 0 | 0 | 0 | 0 | 0 | 0 | 8 | 0 | 0 | 0 | 0 | 0 | 0 | 0 | 0 | 10 | 0 | 0 | 0 | 0 | 0 | 0 | 0 | 0 | 0 | 0 | 0 | 0 | 0 | 0 | 0 | 0 | 0 | 0 | 0 | 0 | 0 | 0 | 0 | 0 | 0 | 0 | 0 | 0 | 0 | 0 | 0 | 3 | 40 | 1 | 0 | 1865.46 | 1.7664 | 1.92 | 4.947887 | 0.1525354 | 1
0 | 0 | 0 | 0 | 80 | 0 | 0 | 0 | 0 | 0 | 0 | 0 | 10 | 0 | 0 | 0 | 0 | 0 | 0 | 0 | 0 | 10 | 0 | 0 | 0 | 0 | 0 | 0 | 0 | 0 | 0 | 0 | 0 | 0 | 0 | 0 | 0 | 0 | 0 | 0 | 0 | 0 | 0 | 0 | 0 | 0 | 0 | 0 | 0 | 0 | 0 | 0 | 0 | 3 | 40 | 1 | 0 | 1871.9 | 1.763 | 1.9 | 5.313581 | 0.1529739 | 1
0 | 0 | 0 | 0 | 75 | 0 | 0 | 0 | 0 | 0 | 0 | 0 | 15 | 0 | 0 | 0 | 0 | 0 | 0 | 0 | 0 | 10 | 0 | 0 | 0 | 0 | 0 | 0 | 0 | 0 | 0 | 0 | 0 | 0 | 0 | 0 | 0 | 0 | 0 | 0 | 0 | 0 | 0 | 0 | 0 | 0 | 0 | 0 | 0 | 0 | 0 | 0 | 0 | 3 | 40 | 1 | 0 | 1888 | 1.7545 | 1.85 | 6.074779 | 0.153736 | 1
0 | 0 | 0 | 0 | 73 | 0 | 0 | 0 | 0 | 0 | 0 | 0 | 17 | 0 | 0 | 0 | 0 | 0 | 0 | 0 | 0 | 10 | 0 | 0 | 0 | 0 | 0 | 0 | 0 | 0 | 0 | 0 | 0 | 0 | 0 | 0 | 0 | 0 | 0 | 0 | 0 | 0 | 0 | 0 | 0 | 0 | 0 | 0 | 0 | 0 | 0 | 0 | 0 | 3 | 40 | 1 | 0 | 1894.44 | 1.7511 | 1.83 | 6.329536 | 0.1539084 | 1
0 | 0 | 0 | 0 | 70 | 0 | 0 | 0 | 0 | 0 | 0 | 0 | 20 | 0 | 0 | 0 | 0 | 0 | 0 | 0 | 0 | 10 | 0 | 0 | 0 | 0 | 0 | 0 | 0 | 0 | 0 | 0 | 0 | 0 | 0 | 0 | 0 | 0 | 0 | 0 | 0 | 0 | 0 | 0 | 0 | 0 | 0 | 0 | 0 | 0 | 0 | 0 | 0 | 3 | 40 | 1 | 0 | 1904.1 | 1.746 | 1.8 | 6.666989 | 0.154026 | 1
0 | 0 | 0 | 0 | 65 | 0 | 0 | 0 | 0 | 0 | 0 | 0 | 25 | 0 | 0 | 0 | 0 | 0 | 0 | 0 | 0 | 10 | 0 | 0 | 0 | 0 | 0 | 0 | 0 | 0 | 0 | 0 | 0 | 0 | 0 | 0 | 0 | 0 | 0 | 0 | 0 | 0 | 0 | 0 | 0 | 0 | 0 | 0 | 0 | 0 | 0 | 0 | 0 | 3 | 40 | 1 | 0 | 1920.2 | 1.7375 | 1.75 | 7.124446 | 0.1538465 | 1
0 | 0 | 0 | 0 | 88 | 0 | 0 | 0 | 0 | 0 | 0 | 0 | 2 | 0 | 0 | 0 | 0 | 0 | 0 | 0 | 0 | 10 | 0 | 0 | 0 | 0 | 0 | 0 | 0 | 0 | 0 | 0 | 0 | 0 | 0 | 0 | 0 | 0 | 0 | 0 | 0 | 0 | 0 | 0 | 0 | 0 | 0 | 0 | 0 | 0 | 0 | 0 | 0 | 3 | 40 | 1 | 0 | 1846.14 | 1.7766 | 1.98 | 3.5008 | 0.1507529 | 1
0 | 0 | 0 | 0 | 83 | 0 | 0 | 0 | 0 | 0 | 0 | 0 | 7 | 0 | 0 | 0 | 0 | 0 | 0 | 0 | 0 | 10 | 0 | 0 | 0 | 0 | 0 | 0 | 0 | 0 | 0 | 0 | 0 | 0 | 0 | 0 | 0 | 0 | 0 | 0 | 0 | 0 | 0 | 0 | 0 | 0 | 0 | 0 | 0 | 0 | 0 | 0 | 0 | 3 | 40 | 1 | 0 | 1862.24 | 1.7681 | 1.93 | 4.748465 | 0.1522872 | 1
0 | 0 | 0 | 0 | 78 | 0 | 0 | 20 | 0 | 0 | 0 | 0 | 2 | 0 | 0 | 0 | 0 | 0 | 0 | 0 | 0 | 0 | 0 | 0 | 0 | 0 | 0 | 0 | 0 | 0 | 0 | 0 | 0 | 0 | 0 | 0 | 0 | 0 | 0 | 0 | 0 | 0 | 0 | 0 | 0 | 0 | 0 | 0 | 0 | 0 | 0 | 0 | 0 | 3 | 40 | 1 | 0 | 1516.3 | 1.8986 | 2.58 | 4.938587 | 0.1476213 | 1
0 | 0 | 0 | 0 | 76 | 0 | 0 | 20 | 0 | 0 | 0 | 0 | 4 | 0 | 0 | 0 | 0 | 0 | 0 | 0 | 0 | 0 | 0 | 0 | 0 | 0 | 0 | 0 | 0 | 0 | 0 | 0 | 0 | 0 | 0 | 0 | 0 | 0 | 0 | 0 | 0 | 0 | 0 | 0 | 0 | 0 | 0 | 0 | 0 | 0 | 0 | 0 | 0 | 3 | 40 | 1 | 0 | 1522.74 | 1.8952 | 2.56 | 5.48138 | 0.1510793 | 1
0 | 0 | 0 | 0 | 74 | 0 | 0 | 20 | 0 | 0 | 0 | 0 | 6 | 0 | 0 | 0 | 0 | 0 | 0 | 0 | 0 | 0 | 0 | 0 | 0 | 0 | 0 | 0 | 0 | 0 | 0 | 0 | 0 | 0 | 0 | 0 | 0 | 0 | 0 | 0 | 0 | 0 | 0 | 0 | 0 | 0 | 0 | 0 | 0 | 0 | 0 | 0 | 0 | 3 | 40 | 1 | 0 | 1529.18 | 1.8918 | 2.54 | 5.932792 | 0.1543851 | 1
0 | 0 | 0 | 0 | 72 | 0 | 0 | 20 | 0 | 0 | 0 | 0 | 8 | 0 | 0 | 0 | 0 | 0 | 0 | 0 | 0 | 0 | 0 | 0 | 0 | 0 | 0 | 0 | 0 | 0 | 0 | 0 | 0 | 0 | 0 | 0 | 0 | 0 | 0 | 0 | 0 | 0 | 0 | 0 | 0 | 0 | 0 | 0 | 0 | 0 | 0 | 0 | 0 | 3 | 40 | 1 | 0 | 1535.62 | 1.8884 | 2.52 | 6.323208 | 0.1575482 | 1
0 | 0 | 0 | 0 | 76 | 0 | 0 | 17 | 0 | 0 | 0 | 0 | 7 | 0 | 0 | 0 | 0 | 0 | 0 | 0 | 0 | 0 | 0 | 0 | 0 | 0 | 0 | 0 | 0 | 0 | 0 | 0 | 0 | 0 | 0 | 0 | 0 | 0 | 0 | 0 | 0 | 0 | 0 | 0 | 0 | 0 | 0 | 0 | 0 | 0 | 0 | 0 | 0 | 3 | 40 | 1 | 0 | 1577.121 | 1.8793 | 2.44 | 5.786822 | 0.1470527 | 1
0 | 0 | 0 | 0 | 55 | 0 | 0 | 22 | 0 | 0 | 0 | 0 | 23 | 0 | 0 | 0 | 0 | 0 | 0 | 0 | 0 | 0 | 0 | 0 | 0 | 0 | 0 | 0 | 0 | 0 | 0 | 0 | 0 | 0 | 0 | 0 | 0 | 0 | 0 | 0 | 0 | 0 | 0 | 0 | 0 | 0 | 0 | 0 | 0 | 0 | 0 | 0 | 0 | 3 | 40 | 1 | 0 | 1554.106 | 1.8701 | 2.43 | 8.314204 | 0.1831693 | 1
0 | 0 | 0 | 0 | 56.5 | 0 | 0 | 19.5 | 0 | 0 | 0 | 0 | 24 | 0 | 0 | 0 | 0 | 0 | 0 | 0 | 0 | 0 | 0 | 0 | 0 | 0 | 0 | 0 | 0 | 0 | 0 | 0 | 0 | 0 | 0 | 0 | 0 | 0 | 0 | 0 | 0 | 0 | 0 | 0 | 0 | 0 | 0 | 0 | 0 | 0 | 0 | 0 | 0 | 3 | 40 | 1 | 0 | 1594.5935 | 1.8594 | 2.345 | 8.180486 | 0.1770414 | 1
0 | 0 | 0 | 0 | 57.5 | 0 | 0 | 17.5 | 0 | 0 | 0 | 0 | 25 | 0 | 0 | 0 | 0 | 0 | 0 | 0 | 0 | 0 | 0 | 0 | 0 | 0 | 0 | 0 | 0 | 0 | 0 | 0 | 0 | 0 | 0 | 0 | 0 | 0 | 0 | 0 | 0 | 0 | 0 | 0 | 0 | 0 | 0 | 0 | 0 | 0 | 0 | 0 | 0 | 3 | 40 | 1 | 0 | 1627.6275 | 1.8505 | 2.275 | 8.063502 | 0.1717112 | 1
0 | 0 | 0 | 0 | 59.5 | 0 | 0 | 14.5 | 0 | 0 | 0 | 0 | 26 | 0 | 0 | 0 | 0 | 0 | 0 | 0 | 0 | 0 | 0 | 0 | 0 | 0 | 0 | 0 | 0 | 0 | 0 | 0 | 0 | 0 | 0 | 0 | 0 | 0 | 0 | 0 | 0 | 0 | 0 | 0 | 0 | 0 | 0 | 0 | 0 | 0 | 0 | 0 | 0 | 3 | 40 | 1 | 0 | 1675.5685 | 1.838 | 2.175 | 7.808827 | 0.1619938 | 1
0 | 0 | 0 | 0 | 60.5 | 0 | 0 | 13.5 | 0 | 0 | 0 | 0 | 26 | 0 | 0 | 0 | 0 | 0 | 0 | 0 | 0 | 0 | 0 | 0 | 0 | 0 | 0 | 0 | 0 | 0 | 0 | 0 | 0 | 0 | 0 | 0 | 0 | 0 | 0 | 0 | 0 | 0 | 0 | 0 | 0 | 0 | 0 | 0 | 0 | 0 | 0 | 0 | 0 | 3 | 40 | 1 | 0 | 1690.4755 | 1.8344 | 2.145 | 7.687817 | 0.1580843 | 1
0 | 0 | 0 | 0 | 56 | 0 | 0 | 0 | 0 | 0 | 0 | 0 | 26 | 0 | 0 | 0 | 0 | 0 | 0 | 0 | 0 | 0 | 0 | 18 | 0 | 0 | 0 | 0 | 0 | 0 | 0 | 0 | 0 | 0 | 0 | 0 | 0 | 0 | 0 | 0 | 0 | 0 | 0 | 0 | 0 | 0 | 0 | 0 | 0 | 0 | 0 | 0 | 0 | 3 | 40 | 1 | 0 | 2276.92 | 1.9154 | 2.1 | 8.178331 | 0.3058314 | 1
0 | 0 | 0 | 0 | 54 | 0 | 0 | 0 | 0 | 0 | 0 | 0 | 28 | 0 | 0 | 0 | 0 | 0 | 0 | 0 | 0 | 0 | 0 | 18 | 0 | 0 | 0 | 0 | 0 | 0 | 0 | 0 | 0 | 0 | 0 | 0 | 0 | 0 | 0 | 0 | 0 | 0 | 0 | 0 | 0 | 0 | 0 | 0 | 0 | 0 | 0 | 0 | 0 | 3 | 40 | 1 | 0 | 2283.36 | 1.912 | 2.08 | 8.296667 | 0.3077012 | 1
0 | 0 | 0 | 0 | 52 | 0 | 0 | 0 | 0 | 0 | 0 | 0 | 30 | 0 | 0 | 0 | 0 | 0 | 0 | 0 | 0 | 0 | 0 | 18 | 0 | 0 | 0 | 0 | 0 | 0 | 0 | 0 | 0 | 0 | 0 | 0 | 0 | 0 | 0 | 0 | 0 | 0 | 0 | 0 | 0 | 0 | 0 | 0 | 0 | 0 | 0 | 0 | 0 | 3 | 40 | 1 | 0 | 2289.8 | 1.9086 | 2.06 | 8.396956 | 0.3095223 | 1
0 | 0 | 0 | 0 | 72 | 0 | 0 | 0 | 0 | 0 | 0 | 0 | 20 | 0 | 0 | 0 | 0 | 0 | 0 | 0 | 0 | 0 | 0 | 8 | 0 | 0 | 0 | 0 | 0 | 0 | 0 | 0 | 0 | 0 | 0 | 0 | 0 | 0 | 0 | 0 | 0 | 0 | 0 | 0 | 0 | 0 | 0 | 0 | 0 | 0 | 0 | 0 | 0 | 3 | 40 | 1 | 0 | 2043.6 | 1.8536 | 1.96 | 6.323208 | 0.2160904 | 0
0 | 0 | 0 | 0 | 75 | 0 | 0 | 0 | 0 | 0 | 0 | 0 | 15 | 0 | 0 | 0 | 0 | 0 | 0 | 0 | 0 | 0 | 0 | 10 | 0 | 0 | 0 | 0 | 0 | 0 | 0 | 0 | 0 | 0 | 0 | 0 | 0 | 0 | 0 | 0 | 0 | 0 | 0 | 0 | 0 | 0 | 0 | 0 | 0 | 0 | 0 | 0 | 0 | 3 | 40 | 1 | 0 | 2070.3 | 1.8765 | 2.05 | 6.074779 | 0.2324064 | 0
0 | 0 | 0 | 0 | 78 | 0 | 0 | 0 | 0 | 0 | 0 | 0 | 5 | 0 | 0 | 0 | 0 | 0 | 0 | 0 | 0 | 0 | 0 | 17 | 0 | 0 | 0 | 0 | 0 | 0 | 0 | 0 | 0 | 0 | 0 | 0 | 0 | 0 | 0 | 0 | 0 | 0 | 0 | 0 | 0 | 0 | 0 | 0 | 0 | 0 | 0 | 0 | 0 | 3 | 40 | 1 | 0 | 2187.9 | 1.9439 | 2.29 | 5.361696 | 0.2767667 | 1
0 | 0 | 0 | 0 | 73 | 0 | 0 | 0 | 0 | 0 | 0 | 0 | 10 | 0 | 0 | 0 | 0 | 0 | 0 | 0 | 0 | 0 | 0 | 17 | 0 | 0 | 0 | 0 | 0 | 0 | 0 | 0 | 0 | 0 | 0 | 0 | 0 | 0 | 0 | 0 | 0 | 0 | 0 | 0 | 0 | 0 | 0 | 0 | 0 | 0 | 0 | 0 | 0 | 3 | 40 | 1 | 0 | 2204 | 1.9354 | 2.24 | 6.329536 | 0.2826815 | 1
0 | 0 | 0 | 0 | 68 | 0 | 0 | 0 | 0 | 0 | 0 | 0 | 15 | 0 | 0 | 0 | 0 | 0 | 0 | 0 | 0 | 0 | 0 | 17 | 0 | 0 | 0 | 0 | 0 | 0 | 0 | 0 | 0 | 0 | 0 | 0 | 0 | 0 | 0 | 0 | 0 | 0 | 0 | 0 | 0 | 0 | 0 | 0 | 0 | 0 | 0 | 0 | 0 | 3 | 40 | 1 | 0 | 2220.1 | 1.9269 | 2.19 | 7.051367 | 0.2882245 | 1
0 | 0 | 0 | 0 | 58 | 0 | 0 | 0 | 0 | 0 | 0 | 0 | 25 | 0 | 0 | 0 | 0 | 0 | 0 | 0 | 0 | 0 | 0 | 17 | 0 | 0 | 0 | 0 | 0 | 0 | 0 | 0 | 0 | 0 | 0 | 0 | 0 | 0 | 0 | 0 | 0 | 0 | 0 | 0 | 0 | 0 | 0 | 0 | 0 | 0 | 0 | 0 | 0 | 3 | 40 | 1 | 0 | 2252.3 | 1.9099 | 2.09 | 8.013271 | 0.2982767 | 1
0 | 0 | 0 | 0 | 58 | 0 | 0 | 0 | 0 | 0 | 0 | 0 | 0 | 0 | 0 | 0 | 0 | 0 | 0 | 0 | 0 | 0 | 0 | 17 | 0 | 0 | 0 | 25 | 0 | 0 | 0 | 0 | 0 | 0 | 0 | 0 | 0 | 0 | 0 | 0 | 0 | 0 | 0 | 0 | 0 | 0 | 0 | 0 | 0 | 0 | 0 | 0 | 0 | 3 | 40 | 1 | 0 | 2442.3 | 2.0349 | 2.09 | 8.013271 | 0.2708671 | 1
0 | 0 | 0 | 0 | 68 | 0 | 0 | 0 | 0 | 0 | 0 | 0 | 0 | 0 | 0 | 0 | 0 | 0 | 0 | 0 | 0 | 0 | 0 | 17 | 0 | 0 | 0 | 15 | 0 | 0 | 0 | 0 | 0 | 0 | 0 | 0 | 0 | 0 | 0 | 0 | 0 | 0 | 0 | 0 | 0 | 0 | 0 | 0 | 0 | 0 | 0 | 0 | 0 | 3 | 40 | 1 | 0 | 2334.1 | 2.0019 | 2.19 | 7.051367 | 0.2737031 | 1
0 | 0 | 0 | 0 | 73 | 0 | 0 | 0 | 0 | 0 | 0 | 0 | 0 | 0 | 0 | 0 | 0 | 0 | 0 | 0 | 0 | 0 | 0 | 17 | 0 | 0 | 0 | 10 | 0 | 0 | 0 | 0 | 0 | 0 | 0 | 0 | 0 | 0 | 0 | 0 | 0 | 0 | 0 | 0 | 0 | 0 | 0 | 0 | 0 | 0 | 0 | 0 | 0 | 3 | 40 | 1 | 0 | 2280 | 1.9854 | 2.24 | 6.329536 | 0.2736217 | 1
0 | 0 | 0 | 0 | 78 | 0 | 0 | 0 | 0 | 0 | 0 | 0 | 0 | 0 | 0 | 0 | 0 | 0 | 0 | 0 | 0 | 0 | 0 | 17 | 0 | 0 | 0 | 5 | 0 | 0 | 0 | 0 | 0 | 0 | 0 | 0 | 0 | 0 | 0 | 0 | 0 | 0 | 0 | 0 | 0 | 0 | 0 | 0 | 0 | 0 | 0 | 0 | 0 | 3 | 40 | 1 | 0 | 2225.9 | 1.9689 | 2.29 | 5.361696 | 0.2725432 | 1
0 | 0 | 0 | 0 | 80 | 0 | 0 | 0 | 0 | 0 | 0 | 0 | 0 | 0 | 0 | 0 | 0 | 0 | 0 | 0 | 0 | 0 | 0 | 17 | 0 | 0 | 0 | 3 | 0 | 0 | 0 | 0 | 0 | 0 | 0 | 0 | 0 | 0 | 0 | 0 | 0 | 0 | 0 | 0 | 0 | 0 | 0 | 0 | 0 | 0 | 0 | 0 | 0 | 3 | 40 | 1 | 0 | 2204.26 | 1.9623 | 2.31 | 4.863896 | 0.2718303 | 1
0 | 0 | 0 | 0 | 66 | 0 | 0 | 0 | 0 | 0 | 0 | 0 | 0 | 0 | 0 | 0 | 0 | 0 | 0 | 0 | 0 | 0 | 0 | 18 | 0 | 0 | 0 | 16 | 0 | 0 | 0 | 0 | 0 | 0 | 0 | 0 | 0 | 0 | 0 | 0 | 0 | 0 | 0 | 0 | 0 | 0 | 0 | 0 | 0 | 0 | 0 | 0 | 0 | 3 | 40 | 1 | 0 | 2366.32 | 2.0124 | 2.2 | 7.284706 | 0.2783276 | 1
0 | 0 | 0 | 0 | 62 | 0 | 0 | 0 | 0 | 0 | 0 | 0 | 0 | 0 | 0 | 0 | 0 | 0 | 0 | 0 | 0 | 0 | 0 | 18 | 0 | 0 | 0 | 20 | 0 | 0 | 0 | 0 | 0 | 0 | 0 | 0 | 0 | 0 | 0 | 0 | 0 | 0 | 0 | 0 | 0 | 0 | 0 | 0 | 0 | 0 | 0 | 0 | 0 | 3 | 40 | 1 | 0 | 2409.6 | 2.0256 | 2.16 | 7.707195 | 0.277187 | 1
0 | 0 | 0 | 0 | 70 | 0 | 0 | 0 | 0 | 0 | 0 | 0 | 0 | 0 | 0 | 0 | 0 | 0 | 0 | 0 | 0 | 0 | 0 | 18 | 0 | 0 | 0 | 12 | 0 | 0 | 0 | 0 | 0 | 0 | 0 | 0 | 0 | 0 | 0 | 0 | 0 | 0 | 0 | 0 | 0 | 0 | 0 | 0 | 0 | 0 | 0 | 0 | 0 | 3 | 40 | 1 | 0 | 2323.04 | 1.9992 | 2.24 | 6.758022 | 0.2788393 | 1
0 | 0 | 0 | 0 | 74 | 0 | 0 | 0 | 0 | 0 | 0 | 0 | 0 | 0 | 0 | 0 | 0 | 0 | 0 | 0 | 0 | 0 | 0 | 18 | 0 | 0 | 0 | 8 | 0 | 0 | 0 | 0 | 0 | 0 | 0 | 0 | 0 | 0 | 0 | 0 | 0 | 0 | 0 | 0 | 0 | 0 | 0 | 0 | 0 | 0 | 0 | 0 | 0 | 3 | 40 | 1 | 0 | 2279.76 | 1.986 | 2.28 | 6.09932 | 0.2787257 | 1
0 | 0 | 0 | 0 | 76 | 0 | 0 | 0 | 0 | 0 | 0 | 0 | 0 | 0 | 0 | 0 | 0 | 0 | 0 | 0 | 0 | 0 | 0 | 6 | 0 | 0 | 0 | 18 | 0 | 0 | 0 | 0 | 0 | 0 | 0 | 0 | 0 | 0 | 0 | 0 | 0 | 0 | 0 | 0 | 0 | 0 | 0 | 0 | 0 | 0 | 0 | 0 | 0 | 3 | 40 | 1 | 0 | 2131.16 | 1.9326 | 1.94 | 5.70441 | 0.2004476 | 1
0 | 0 | 0 | 0 | 75 | 0 | 0 | 0 | 0 | 0 | 0 | 0 | 0 | 0 | 0 | 0 | 0 | 0 | 0 | 0 | 0 | 0 | 0 | 8 | 0 | 0 | 0 | 17 | 0 | 0 | 0 | 0 | 0 | 0 | 0 | 0 | 0 | 0 | 0 | 0 | 0 | 0 | 0 | 0 | 0 | 0 | 0 | 0 | 0 | 0 | 0 | 0 | 0 | 3 | 40 | 1 | 0 | 2163.14 | 1.9437 | 1.99 | 5.978873 | 0.216927 | 1
0 | 0 | 0 | 0 | 71 | 0 | 0 | 0 | 0 | 0 | 0 | 0 | 0 | 0 | 0 | 0 | 0 | 0 | 0 | 0 | 0 | 0 | 0 | 12 | 0 | 0 | 0 | 17 | 0 | 0 | 0 | 0 | 0 | 0 | 0 | 0 | 0 | 0 | 0 | 0 | 0 | 0 | 0 | 0 | 0 | 0 | 0 | 0 | 0 | 0 | 0 | 0 | 0 | 3 | 40 | 1 | 0 | 2248.74 | 1.9725 | 2.07 | 6.642163 | 0.2457941 | 1
0 | 0 | 0 | 0 | 67 | 0 | 0 | 0 | 0 | 0 | 0 | 0 | 0 | 0 | 0 | 0 | 0 | 0 | 0 | 0 | 0 | 0 | 0 | 16 | 0 | 0 | 0 | 17 | 0 | 0 | 0 | 0 | 0 | 0 | 0 | 0 | 0 | 0 | 0 | 0 | 0 | 0 | 0 | 0 | 0 | 0 | 0 | 0 | 0 | 0 | 0 | 0 | 0 | 3 | 40 | 1 | 0 | 2334.34 | 2.0013 | 2.15 | 7.173704 | 0.2685392 | 1
0 | 0 | 0 | 0 | 63 | 0 | 0 | 0 | 0 | 0 | 0 | 0 | 0 | 0 | 0 | 0 | 0 | 0 | 0 | 0 | 0 | 0 | 0 | 20 | 0 | 0 | 0 | 17 | 0 | 0 | 0 | 0 | 0 | 0 | 0 | 0 | 0 | 0 | 0 | 0 | 0 | 0 | 0 | 0 | 0 | 0 | 0 | 0 | 0 | 0 | 0 | 0 | 0 | 3 | 40 | 1 | 0 | 2419.94 | 2.0301 | 2.23 | 7.60135 | 0.2866234 | 1
0 | 0 | 0 | 0 | 59 | 0 | 0 | 0 | 0 | 0 | 0 | 0 | 0 | 0 | 0 | 0 | 0 | 0 | 0 | 0 | 0 | 0 | 0 | 24 | 0 | 0 | 0 | 17 | 0 | 0 | 0 | 0 | 0 | 0 | 0 | 0 | 0 | 0 | 0 | 0 | 0 | 0 | 0 | 0 | 0 | 0 | 0 | 0 | 0 | 0 | 0 | 0 | 0 | 3 | 40 | 1 | 0 | 2505.54 | 2.0589 | 2.31 | 7.940905 | 0.3008883 | 1
0 | 0 | 0 | 0 | 92.3 | 0 | 0 | 6 | 0 | 0 | 0 | 0 | 0 | 0 | 0 | 0 | 0 | 0 | 0 | 0 | 0 | 0 | 0 | 1.7 | 0 | 0 | 0 | 0 | 0 | 0 | 0 | 0 | 0 | 0 | 0 | 0 | 0 | 0 | 0 | 0 | 0 | 0 | 0 | 0 | 0 | 0 | 0 | 0 | 0 | 0 | 0 | 0 | 0 | 3 | 40 | 1 | 0 | 1754.938 | 1.86384 | 2.214 | 2.594872 | 0.1242725 | 1
0 | 0 | 0 | 0 | 82.5 | 0 | 0 | 15 | 0 | 0 | 0 | 0 | 0 | 0 | 0 | 0 | 0 | 0 | 0 | 0 | 0 | 0 | 0 | 2.5 | 0 | 0 | 0 | 0 | 0 | 0 | 0 | 0 | 0 | 0 | 0 | 0 | 0 | 0 | 0 | 0 | 0 | 0 | 0 | 0 | 0 | 0 | 0 | 0 | 0 | 0 | 0 | 0 | 0 | 3 | 40 | 1 | 0 | 1637.895 | 1.902 | 2.5 | 4.45279 | 0.1649727 | 1
0 | 0 | 0 | 0 | 81.5 | 0 | 0 | 15 | 0 | 0 | 0 | 0 | 0 | 0 | 0 | 0 | 0 | 0 | 0 | 0 | 0 | 0 | 0 | 3.5 | 0 | 0 | 0 | 0 | 0 | 0 | 0 | 0 | 0 | 0 | 0 | 0 | 0 | 0 | 0 | 0 | 0 | 0 | 0 | 0 | 0 | 0 | 0 | 0 | 0 | 0 | 0 | 0 | 0 | 3 | 40 | 1 | 0 | 1659.295 | 1.9092 | 2.52 | 4.728214 | 0.1769502 | 1
0 | 0 | 0 | 0 | 80.5 | 0 | 0 | 15 | 0 | 0 | 0 | 0 | 0 | 0 | 0 | 0 | 0 | 0 | 0 | 0 | 0 | 0 | 0 | 4.5 | 0 | 0 | 0 | 0 | 0 | 0 | 0 | 0 | 0 | 0 | 0 | 0 | 0 | 0 | 0 | 0 | 0 | 0 | 0 | 0 | 0 | 0 | 0 | 0 | 0 | 0 | 0 | 0 | 0 | 3 | 40 | 1 | 0 | 1680.695 | 1.9164 | 2.54 | 4.978529 | 0.187891 | 1
0 | 0 | 0 | 0 | 77.5 | 0 | 0 | 16 | 0 | 0 | 0 | 0 | 0 | 0 | 0 | 0 | 0 | 0 | 0 | 0 | 0 | 0 | 0 | 6.5 | 0 | 0 | 0 | 0 | 0 | 0 | 0 | 0 | 0 | 0 | 0 | 0 | 0 | 0 | 0 | 0 | 0 | 0 | 0 | 0 | 0 | 0 | 0 | 0 | 0 | 0 | 0 | 0 | 0 | 3 | 40 | 1 | 0 | 1708.588 | 1.9344 | 2.61 | 5.557943 | 0.2086448 | 1
0 | 0 | 0 | 0 | 78.5 | 0 | 0 | 15 | 0 | 0 | 0 | 0 | 0 | 0 | 0 | 0 | 0 | 0 | 0 | 0 | 0 | 0 | 0 | 6.5 | 0 | 0 | 0 | 0 | 0 | 0 | 0 | 0 | 0 | 0 | 0 | 0 | 0 | 0 | 0 | 0 | 0 | 0 | 0 | 0 | 0 | 0 | 0 | 0 | 0 | 0 | 0 | 0 | 0 | 3 | 40 | 1 | 0 | 1723.495 | 1.9308 | 2.58 | 5.423585 | 0.207305 | 1
0 | 0 | 0 | 0 | 80.5 | 0 | 0 | 13 | 0 | 0 | 0 | 0 | 0 | 0 | 0 | 0 | 0 | 0 | 0 | 0 | 0 | 0 | 0 | 6.5 | 0 | 0 | 0 | 0 | 0 | 0 | 0 | 0 | 0 | 0 | 0 | 0 | 0 | 0 | 0 | 0 | 0 | 0 | 0 | 0 | 0 | 0 | 0 | 0 | 0 | 0 | 0 | 0 | 0 | 3 | 40 | 1 | 0 | 1753.309 | 1.9236 | 2.52 | 5.13467 | 0.204409 | 1
0 | 0 | 0 | 0 | 82 | 0 | 0 | 11.5 | 0 | 0 | 0 | 0 | 0 | 0 | 0 | 0 | 0 | 0 | 0 | 0 | 0 | 0 | 0 | 6.5 | 0 | 0 | 0 | 0 | 0 | 0 | 0 | 0 | 0 | 0 | 0 | 0 | 0 | 0 | 0 | 0 | 0 | 0 | 0 | 0 | 0 | 0 | 0 | 0 | 0 | 0 | 0 | 0 | 0 | 3 | 40 | 1 | 0 | 1775.6695 | 1.9182 | 2.475 | 4.898642 | 0.2020415 | 1
0 | 0 | 0 | 0 | 76 | 0 | 0 | 15 | 0 | 0 | 0 | 0 | 0 | 0 | 0 | 0 | 0 | 0 | 0 | 0 | 0 | 0 | 0 | 9 | 0 | 0 | 0 | 0 | 0 | 0 | 0 | 0 | 0 | 0 | 0 | 0 | 0 | 0 | 0 | 0 | 0 | 0 | 0 | 0 | 0 | 0 | 0 | 0 | 0 | 0 | 0 | 0 | 0 | 3 | 40 | 1 | 0 | 1776.995 | 1.9488 | 2.63 | 5.902405 | 0.2279968 | 1
0 | 0 | 0 | 0 | 77 | 0 | 0 | 15 | 0 | 0 | 0 | 0 | 0 | 0 | 0 | 0 | 0 | 0 | 0 | 0 | 0 | 0 | 0 | 8 | 0 | 0 | 0 | 0 | 0 | 0 | 0 | 0 | 0 | 0 | 0 | 0 | 0 | 0 | 0 | 0 | 0 | 0 | 0 | 0 | 0 | 0 | 0 | 0 | 0 | 0 | 0 | 0 | 0 | 3 | 40 | 1 | 0 | 1755.595 | 1.9416 | 2.61 | 5.719681 | 0.2201305 | 1
0 | 0 | 0 | 0 | 80 | 0 | 0 | 17.5 | 0 | 0 | 0 | 0 | 0 | 0 | 0 | 0 | 0 | 0 | 0 | 0 | 0 | 0 | 0 | 2.5 | 0 | 0 | 0 | 0 | 0 | 0 | 0 | 0 | 0 | 0 | 0 | 0 | 0 | 0 | 0 | 0 | 0 | 0 | 0 | 0 | 0 | 0 | 0 | 0 | 0 | 0 | 0 | 0 | 0 | 3 | 40 | 1 | 0 | 1600.6275 | 1.911 | 2.575 | 4.787509 | 0.1705257 | 1
0 | 0 | 0 | 0 | 75 | 0 | 0 | 20 | 0 | 0 | 0 | 0 | 0 | 0 | 0 | 0 | 0 | 0 | 0 | 0 | 0 | 0 | 0 | 5 | 0 | 0 | 0 | 0 | 0 | 0 | 0 | 0 | 0 | 0 | 0 | 0 | 0 | 0 | 0 | 0 | 0 | 0 | 0 | 0 | 0 | 0 | 0 | 0 | 0 | 0 | 0 | 0 | 0 | 3 | 40 | 1 | 0 | 1616.86 | 1.938 | 2.7 | 5.716011 | 0.2004395 | 1
0 | 0 | 0 | 0 | 77.5 | 0 | 0 | 17.5 | 0 | 0 | 0 | 0 | 0 | 0 | 0 | 0 | 0 | 0 | 0 | 0 | 0 | 0 | 0 | 5 | 0 | 0 | 0 | 0 | 0 | 0 | 0 | 0 | 0 | 0 | 0 | 0 | 0 | 0 | 0 | 0 | 0 | 0 | 0 | 0 | 0 | 0 | 0 | 0 | 0 | 0 | 0 | 0 | 0 | 3 | 40 | 1 | 0 | 1654.1275 | 1.929 | 2.625 | 5.424289 | 0.1969746 | 1
0 | 0 | 0 | 0 | 80 | 0 | 0 | 15 | 0 | 0 | 0 | 0 | 0 | 0 | 0 | 0 | 0 | 0 | 0 | 0 | 0 | 0 | 0 | 5 | 0 | 0 | 0 | 0 | 0 | 0 | 0 | 0 | 0 | 0 | 0 | 0 | 0 | 0 | 0 | 0 | 0 | 0 | 0 | 0 | 0 | 0 | 0 | 0 | 0 | 0 | 0 | 0 | 0 | 3 | 40 | 1 | 0 | 1691.395 | 1.92 | 2.55 | 5.096067 | 0.1930285 | 1
0 | 0 | 0 | 0 | 72.5 | 0 | 0 | 20 | 0 | 0 | 0 | 0 | 0 | 0 | 0 | 0 | 0 | 0 | 0 | 0 | 0 | 0 | 0 | 7.5 | 0 | 0 | 0 | 0 | 0 | 0 | 0 | 0 | 0 | 0 | 0 | 0 | 0 | 0 | 0 | 0 | 0 | 0 | 0 | 0 | 0 | 0 | 0 | 0 | 0 | 0 | 0 | 0 | 0 | 3 | 40 | 1 | 0 | 1670.36 | 1.956 | 2.75 | 6.230398 | 0.2211877 | 1
0 | 0 | 0 | 0 | 75 | 0 | 0 | 17.5 | 0 | 0 | 0 | 0 | 0 | 0 | 0 | 0 | 0 | 0 | 0 | 0 | 0 | 0 | 0 | 7.5 | 0 | 0 | 0 | 0 | 0 | 0 | 0 | 0 | 0 | 0 | 0 | 0 | 0 | 0 | 0 | 0 | 0 | 0 | 0 | 0 | 0 | 0 | 0 | 0 | 0 | 0 | 0 | 0 | 0 | 3 | 40 | 1 | 0 | 1707.6275 | 1.947 | 2.675 | 5.945606 | 0.2187944 | 1
0 | 0 | 0 | 0 | 77.5 | 0 | 0 | 15 | 0 | 0 | 0 | 0 | 0 | 0 | 0 | 0 | 0 | 0 | 0 | 0 | 0 | 0 | 0 | 7.5 | 0 | 0 | 0 | 0 | 0 | 0 | 0 | 0 | 0 | 0 | 0 | 0 | 0 | 0 | 0 | 0 | 0 | 0 | 0 | 0 | 0 | 0 | 0 | 0 | 0 | 0 | 0 | 0 | 0 | 3 | 40 | 1 | 0 | 1744.895 | 1.938 | 2.6 | 5.624089 | 0.216 | 1
0 | 0 | 0 | 0 | 80 | 0 | 0 | 12.5 | 0 | 0 | 0 | 0 | 0 | 0 | 0 | 0 | 0 | 0 | 0 | 0 | 0 | 0 | 0 | 7.5 | 0 | 0 | 0 | 0 | 0 | 0 | 0 | 0 | 0 | 0 | 0 | 0 | 0 | 0 | 0 | 0 | 0 | 0 | 0 | 0 | 0 | 0 | 0 | 0 | 0 | 0 | 0 | 0 | 0 | 3 | 40 | 1 | 0 | 1782.1625 | 1.929 | 2.525 | 5.261063 | 0.2127886 | 1
0 | 0 | 0 | 0 | 72.5 | 0 | 0 | 17.5 | 0 | 0 | 0 | 0 | 0 | 0 | 0 | 0 | 0 | 0 | 0 | 0 | 0 | 0 | 0 | 10 | 0 | 0 | 0 | 0 | 0 | 0 | 0 | 0 | 0 | 0 | 0 | 0 | 0 | 0 | 0 | 0 | 0 | 0 | 0 | 0 | 0 | 0 | 0 | 0 | 0 | 0 | 0 | 0 | 0 | 3 | 40 | 1 | 0 | 1761.1275 | 1.965 | 2.725 | 6.389366 | 0.2372657 | 1
0 | 0 | 0 | 0 | 77.5 | 0 | 0 | 12.5 | 0 | 0 | 0 | 0 | 0 | 0 | 0 | 0 | 0 | 0 | 0 | 0 | 0 | 0 | 0 | 10 | 0 | 0 | 0 | 0 | 0 | 0 | 0 | 0 | 0 | 0 | 0 | 0 | 0 | 0 | 0 | 0 | 0 | 0 | 0 | 0 | 0 | 0 | 0 | 0 | 0 | 0 | 0 | 0 | 0 | 3 | 40 | 1 | 0 | 1835.6625 | 1.947 | 2.575 | 5.718459 | 0.233133 | 1
0 | 0 | 0 | 0 | 80 | 0 | 0 | 10 | 0 | 0 | 0 | 0 | 0 | 0 | 0 | 0 | 0 | 0 | 0 | 0 | 0 | 0 | 0 | 10 | 0 | 0 | 0 | 0 | 0 | 0 | 0 | 0 | 0 | 0 | 0 | 0 | 0 | 0 | 0 | 0 | 0 | 0 | 0 | 0 | 0 | 0 | 0 | 0 | 0 | 0 | 0 | 0 | 0 | 3 | 40 | 1 | 0 | 1872.93 | 1.938 | 2.5 | 5.313581 | 0.2305125 | 1
0 | 0 | 0 | 0 | 72.5 | 0 | 0 | 15 | 0 | 0 | 0 | 0 | 0 | 0 | 0 | 0 | 0 | 0 | 0 | 0 | 0 | 0 | 0 | 12.5 | 0 | 0 | 0 | 0 | 0 | 0 | 0 | 0 | 0 | 0 | 0 | 0 | 0 | 0 | 0 | 0 | 0 | 0 | 0 | 0 | 0 | 0 | 0 | 0 | 0 | 0 | 0 | 0 | 0 | 3 | 40 | 1 | 0 | 1851.895 | 1.974 | 2.7 | 6.466022 | 0.252 | 1
0 | 0 | 0 | 0 | 75 | 0 | 0 | 12.5 | 0 | 0 | 0 | 0 | 0 | 0 | 0 | 0 | 0 | 0 | 0 | 0 | 0 | 0 | 0 | 12.5 | 0 | 0 | 0 | 0 | 0 | 0 | 0 | 0 | 0 | 0 | 0 | 0 | 0 | 0 | 0 | 0 | 0 | 0 | 0 | 0 | 0 | 0 | 0 | 0 | 0 | 0 | 0 | 0 | 0 | 3 | 40 | 1 | 0 | 1889.1625 | 1.965 | 2.625 | 6.116631 | 0.2505494 | 1
0 | 0 | 0 | 0 | 77.5 | 0 | 0 | 10 | 0 | 0 | 0 | 0 | 0 | 0 | 0 | 0 | 0 | 0 | 0 | 0 | 0 | 0 | 0 | 12.5 | 0 | 0 | 0 | 0 | 0 | 0 | 0 | 0 | 0 | 0 | 0 | 0 | 0 | 0 | 0 | 0 | 0 | 0 | 0 | 0 | 0 | 0 | 0 | 0 | 0 | 0 | 0 | 0 | 0 | 3 | 40 | 1 | 0 | 1926.43 | 1.956 | 2.55 | 5.718459 | 0.2487649 | 1
0 | 0 | 0 | 0 | 80 | 0 | 0 | 7.5 | 0 | 0 | 0 | 0 | 0 | 0 | 0 | 0 | 0 | 0 | 0 | 0 | 0 | 0 | 0 | 12.5 | 0 | 0 | 0 | 0 | 0 | 0 | 0 | 0 | 0 | 0 | 0 | 0 | 0 | 0 | 0 | 0 | 0 | 0 | 0 | 0 | 0 | 0 | 0 | 0 | 0 | 0 | 0 | 0 | 0 | 3 | 40 | 1 | 0 | 1963.6975 | 1.947 | 2.475 | 5.261063 | 0.2466394 | 1
0 | 0 | 0 | 0 | 72.5 | 0 | 0 | 12.5 | 0 | 0 | 0 | 0 | 0 | 0 | 0 | 0 | 0 | 0 | 0 | 0 | 0 | 0 | 0 | 15 | 0 | 0 | 0 | 0 | 0 | 0 | 0 | 0 | 0 | 0 | 0 | 0 | 0 | 0 | 0 | 0 | 0 | 0 | 0 | 0 | 0 | 0 | 0 | 0 | 0 | 0 | 0 | 0 | 0 | 3 | 40 | 1 | 0 | 1942.6625 | 1.983 | 2.675 | 6.466022 | 0.2656144 | 1
0 | 0 | 0 | 0 | 75 | 0 | 0 | 10 | 0 | 0 | 0 | 0 | 0 | 0 | 0 | 0 | 0 | 0 | 0 | 0 | 0 | 0 | 0 | 15 | 0 | 0 | 0 | 0 | 0 | 0 | 0 | 0 | 0 | 0 | 0 | 0 | 0 | 0 | 0 | 0 | 0 | 0 | 0 | 0 | 0 | 0 | 0 | 0 | 0 | 0 | 0 | 0 | 0 | 3 | 40 | 1 | 0 | 1979.93 | 1.974 | 2.6 | 6.074779 | 0.2645449 | 1
0 | 0 | 0 | 0 | 77.5 | 0 | 0 | 7.5 | 0 | 0 | 0 | 0 | 0 | 0 | 0 | 0 | 0 | 0 | 0 | 0 | 0 | 0 | 0 | 15 | 0 | 0 | 0 | 0 | 0 | 0 | 0 | 0 | 0 | 0 | 0 | 0 | 0 | 0 | 0 | 0 | 0 | 0 | 0 | 0 | 0 | 0 | 0 | 0 | 0 | 0 | 0 | 0 | 0 | 3 | 40 | 1 | 0 | 2017.1975 | 1.965 | 2.525 | 5.624089 | 0.2631634 | 1
0 | 0 | 0 | 0 | 72.5 | 0 | 0 | 10 | 0 | 0 | 0 | 0 | 0 | 0 | 0 | 0 | 0 | 0 | 0 | 0 | 0 | 0 | 0 | 17.5 | 0 | 0 | 0 | 0 | 0 | 0 | 0 | 0 | 0 | 0 | 0 | 0 | 0 | 0 | 0 | 0 | 0 | 0 | 0 | 0 | 0 | 0 | 0 | 0 | 0 | 0 | 0 | 0 | 0 | 3 | 40 | 1 | 0 | 2033.43 | 1.992 | 2.65 | 6.389366 | 0.2782732 | 1
0 | 0 | 0 | 0 | 75 | 0 | 0 | 7.5 | 0 | 0 | 0 | 0 | 0 | 0 | 0 | 0 | 0 | 0 | 0 | 0 | 0 | 0 | 0 | 17.5 | 0 | 0 | 0 | 0 | 0 | 0 | 0 | 0 | 0 | 0 | 0 | 0 | 0 | 0 | 0 | 0 | 0 | 0 | 0 | 0 | 0 | 0 | 0 | 0 | 0 | 0 | 0 | 0 | 0 | 3 | 40 | 1 | 0 | 2070.6975 | 1.983 | 2.575 | 5.945606 | 0.2775446 | 1
0 | 0 | 0 | 0 | 65 | 0 | 0 | 0 | 0 | 0 | 0 | 0 | 0 | 0 | 0 | 0 | 0 | 0 | 0 | 0 | 0 | 0 | 25 | 10 | 0 | 0 | 0 | 0 | 0 | 0 | 0 | 0 | 0 | 0 | 0 | 0 | 0 | 0 | 0 | 0 | 0 | 0 | 0 | 0 | 0 | 0 | 0 | 0 | 0 | 0 | 0 | 0 | 0 | 3 | 40 | 1 | 0 | 1990 | 1.9195 | 2.7 | 7.124446 | 0.212261 | 1
0 | 0 | 0 | 0 | 70 | 0 | 0 | 0 | 0 | 0 | 0 | 0 | 0 | 0 | 0 | 0 | 0 | 0 | 0 | 0 | 0 | 0 | 20 | 10 | 0 | 0 | 0 | 0 | 0 | 0 | 0 | 0 | 0 | 0 | 0 | 0 | 0 | 0 | 0 | 0 | 0 | 0 | 0 | 0 | 0 | 0 | 0 | 0 | 0 | 0 | 0 | 0 | 0 | 3 | 40 | 1 | 0 | 1996.4 | 1.916 | 2.6 | 6.666989 | 0.2131291 | 1
0 | 0 | 0 | 0 | 65 | 0 | 0 | 0 | 0 | 0 | 0 | 0 | 0 | 0 | 0 | 0 | 0 | 0 | 0 | 0 | 0 | 0 | 22.5 | 12.5 | 0 | 0 | 0 | 0 | 0 | 0 | 0 | 0 | 0 | 0 | 0 | 0 | 0 | 0 | 0 | 0 | 0 | 0 | 0 | 0 | 0 | 0 | 0 | 0 | 0 | 0 | 0 | 0 | 0 | 3 | 40 | 1 | 0 | 2046.7 | 1.93575 | 2.7 | 7.280088 | 0.2339219 | 1
0 | 0 | 0 | 0 | 70 | 0 | 0 | 0 | 0 | 0 | 0 | 0 | 0 | 0 | 0 | 0 | 0 | 0 | 0 | 0 | 0 | 0 | 17.5 | 12.5 | 0 | 0 | 0 | 0 | 0 | 0 | 0 | 0 | 0 | 0 | 0 | 0 | 0 | 0 | 0 | 0 | 0 | 0 | 0 | 0 | 0 | 0 | 0 | 0 | 0 | 0 | 0 | 0 | 0 | 3 | 40 | 1 | 0 | 2053.1 | 1.93225 | 2.6 | 6.77344 | 0.234952 | 1
0 | 0 | 0 | 0 | 65 | 0 | 0 | 0 | 0 | 0 | 0 | 0 | 0 | 0 | 0 | 0 | 0 | 0 | 0 | 0 | 0 | 0 | 20 | 15 | 0 | 0 | 0 | 0 | 0 | 0 | 0 | 0 | 0 | 0 | 0 | 0 | 0 | 0 | 0 | 0 | 0 | 0 | 0 | 0 | 0 | 0 | 0 | 0 | 0 | 0 | 0 | 0 | 0 | 3 | 40 | 1 | 0 | 2103.4 | 1.952 | 2.7 | 7.370736 | 0.2526974 | 1
0 | 0 | 0 | 0 | 70 | 0 | 0 | 0 | 0 | 0 | 0 | 0 | 0 | 0 | 0 | 0 | 0 | 0 | 0 | 0 | 0 | 0 | 15 | 15 | 0 | 0 | 0 | 0 | 0 | 0 | 0 | 0 | 0 | 0 | 0 | 0 | 0 | 0 | 0 | 0 | 0 | 0 | 0 | 0 | 0 | 0 | 0 | 0 | 0 | 0 | 0 | 0 | 0 | 3 | 40 | 1 | 0 | 2109.8 | 1.9485 | 2.6 | 6.808244 | 0.2538755 | 1
0 | 0 | 0 | 0 | 65 | 0 | 0 | 0 | 0 | 0 | 0 | 0 | 0 | 0 | 0 | 0 | 0 | 0 | 0 | 0 | 0 | 0 | 17.5 | 17.5 | 0 | 0 | 0 | 0 | 0 | 0 | 0 | 0 | 0 | 0 | 0 | 0 | 0 | 0 | 0 | 0 | 0 | 0 | 0 | 0 | 0 | 0 | 0 | 0 | 0 | 0 | 0 | 0 | 0 | 3 | 40 | 1 | 0 | 2160.1 | 1.96825 | 2.7 | 7.40053 | 0.2691922 | 1
0 | 0 | 0 | 0 | 70 | 0 | 0 | 0 | 0 | 0 | 0 | 0 | 0 | 0 | 0 | 0 | 0 | 0 | 0 | 0 | 0 | 0 | 12.5 | 17.5 | 0 | 0 | 0 | 0 | 0 | 0 | 0 | 0 | 0 | 0 | 0 | 0 | 0 | 0 | 0 | 0 | 0 | 0 | 0 | 0 | 0 | 0 | 0 | 0 | 0 | 0 | 0 | 0 | 0 | 3 | 40 | 1 | 0 | 2166.5 | 1.96475 | 2.6 | 6.77344 | 0.2705087 | 1
0 | 0 | 0 | 0 | 65 | 0 | 0 | 0 | 0 | 0 | 0 | 0 | 0 | 0 | 0 | 0 | 0 | 0 | 0 | 0 | 0 | 0 | 15 | 20 | 0 | 0 | 0 | 0 | 0 | 0 | 0 | 0 | 0 | 0 | 0 | 0 | 0 | 0 | 0 | 0 | 0 | 0 | 0 | 0 | 0 | 0 | 0 | 0 | 0 | 0 | 0 | 0 | 0 | 3 | 40 | 1 | 0 | 2216.8 | 1.9845 | 2.7 | 7.370736 | 0.2838041 | 1
0 | 0 | 0 | 0 | 70 | 0 | 0 | 0 | 0 | 0 | 0 | 0 | 0 | 0 | 0 | 0 | 0 | 0 | 0 | 0 | 0 | 0 | 10 | 20 | 0 | 0 | 0 | 0 | 0 | 0 | 0 | 0 | 0 | 0 | 0 | 0 | 0 | 0 | 0 | 0 | 0 | 0 | 0 | 0 | 0 | 0 | 0 | 0 | 0 | 0 | 0 | 0 | 0 | 3 | 40 | 1 | 0 | 2223.2 | 1.981 | 2.6 | 6.666989 | 0.2852525 | 1
0 | 0 | 0 | 0 | 65 | 0 | 0 | 0 | 0 | 0 | 0 | 0 | 0 | 0 | 0 | 0 | 0 | 0 | 0 | 0 | 0 | 0 | 12.5 | 22.5 | 0 | 0 | 0 | 0 | 0 | 0 | 0 | 0 | 0 | 0 | 0 | 0 | 0 | 0 | 0 | 0 | 0 | 0 | 0 | 0 | 0 | 0 | 0 | 0 | 0 | 0 | 0 | 0 | 0 | 3 | 40 | 1 | 0 | 2273.5 | 2.00075 | 2.7 | 7.280088 | 0.2968113 | 1
0 | 0 | 0 | 0 | 65 | 0 | 0 | 0 | 0 | 0 | 0 | 0 | 0 | 0 | 0 | 0 | 0 | 0 | 0 | 0 | 0 | 0 | 10 | 25 | 0 | 0 | 0 | 0 | 0 | 0 | 0 | 0 | 0 | 0 | 0 | 0 | 0 | 0 | 0 | 0 | 0 | 0 | 0 | 0 | 0 | 0 | 0 | 0 | 0 | 0 | 0 | 0 | 0 | 3 | 40 | 1 | 0 | 2330.2 | 2.017 | 2.7 | 7.124446 | 0.3084169 | 1
0 | 0 | 0 | 0 | 66 | 0 | 0 | 0 | 0 | 0 | 0 | 0 | 0 | 0 | 0 | 0 | 0 | 0 | 0 | 0 | 0 | 0 | 0 | 20 | 0 | 0 | 0 | 0 | 0 | 0 | 0 | 0 | 0 | 0 | 0 | 0 | 0 | 0 | 14 | 0 | 0 | 0 | 0 | 0 | 0 | 0 | 0 | 0 | 0 | 0 | 0 | 0 | 0 | 3 | 40 | 1 | 0 | 1982.88 | 2.0482 | 2.4 | 7.245353 | 0.3088604 | 1
0 | 0 | 0 | 0 | 68 | 0 | 0 | 0 | 0 | 0 | 0 | 0 | 0 | 0 | 0 | 0 | 0 | 0 | 0 | 0 | 0 | 0 | 0 | 20 | 0 | 0 | 0 | 0 | 0 | 0 | 0 | 0 | 0 | 0 | 0 | 0 | 0 | 0 | 12 | 0 | 0 | 0 | 0 | 0 | 0 | 0 | 0 | 0 | 0 | 0 | 0 | 0 | 0 | 3 | 40 | 1 | 0 | 2019.04 | 2.0376 | 2.4 | 6.972538 | 0.3070672 | 1
0 | 0 | 0 | 0 | 64 | 0 | 0 | 0 | 0 | 0 | 0 | 0 | 0 | 0 | 0 | 0 | 0 | 0 | 0 | 0 | 0 | 0 | 0 | 22 | 0 | 0 | 0 | 0 | 0 | 0 | 0 | 0 | 0 | 0 | 0 | 0 | 0 | 0 | 14 | 0 | 0 | 0 | 0 | 0 | 0 | 0 | 0 | 0 | 0 | 0 | 0 | 0 | 0 | 3 | 40 | 1 | 0 | 2025.68 | 2.0626 | 2.44 | 7.433283 | 0.3150734 | 1
0 | 0 | 0 | 0 | 66 | 0 | 0 | 0 | 0 | 0 | 0 | 0 | 0 | 0 | 0 | 0 | 0 | 0 | 0 | 0 | 0 | 0 | 0 | 22 | 0 | 0 | 0 | 0 | 0 | 0 | 0 | 0 | 0 | 0 | 0 | 0 | 0 | 0 | 12 | 0 | 0 | 0 | 0 | 0 | 0 | 0 | 0 | 0 | 0 | 0 | 0 | 0 | 0 | 3 | 40 | 1 | 0 | 2061.84 | 2.052 | 2.44 | 7.165508 | 0.3138025 | 1
0 | 0 | 0 | 0 | 68 | 0 | 0 | 0 | 0 | 0 | 0 | 0 | 0 | 0 | 0 | 0 | 0 | 0 | 0 | 0 | 0 | 0 | 0 | 22 | 0 | 0 | 0 | 0 | 0 | 0 | 0 | 0 | 0 | 0 | 0 | 0 | 0 | 0 | 10 | 0 | 0 | 0 | 0 | 0 | 0 | 0 | 0 | 0 | 0 | 0 | 0 | 0 | 0 | 3 | 40 | 1 | 0 | 2098 | 2.0414 | 2.44 | 6.864851 | 0.3121667 | 1
0 | 0 | 0 | 0 | 79 | 0 | 0 | 0 | 0 | 0 | 0 | 0 | 0 | 0 | 0 | 0 | 0 | 0 | 0 | 0 | 0 | 0 | 0 | 5 | 0 | 0 | 0 | 0 | 0 | 0 | 0 | 0 | 0 | 0 | 0 | 0 | 0 | 0 | 16 | 0 | 0 | 0 | 0 | 0 | 0 | 0 | 0 | 0 | 0 | 0 | 0 | 0 | 0 | 3 | 40 | 1 | 0 | 1625.72 | 1.9508 | 2.1 | 5.232008 | 0.2372159 | 0
0 | 0 | 0 | 0 | 82 | 0 | 0 | 0 | 0 | 0 | 0 | 0 | 0 | 0 | 0 | 0 | 0 | 0 | 0 | 0 | 0 | 0 | 0 | 6 | 0 | 0 | 0 | 0 | 0 | 0 | 0 | 0 | 0 | 0 | 0 | 0 | 0 | 0 | 12 | 0 | 0 | 0 | 0 | 0 | 0 | 0 | 0 | 0 | 0 | 0 | 0 | 0 | 0 | 3 | 40 | 1 | 0 | 1719.44 | 1.9368 | 2.12 | 4.872392 | 0.2310969 | 0
0 | 0 | 0 | 0 | 86 | 0 | 0 | 0 | 0 | 0 | 0 | 0 | 0 | 0 | 0 | 0 | 0 | 0 | 0 | 0 | 0 | 0 | 0 | 6 | 0 | 0 | 0 | 0 | 0 | 0 | 0 | 0 | 0 | 0 | 0 | 0 | 0 | 0 | 8 | 0 | 0 | 0 | 0 | 0 | 0 | 0 | 0 | 0 | 0 | 0 | 0 | 0 | 0 | 3 | 40 | 1 | 0 | 1791.76 | 1.9156 | 2.12 | 4.162414 | 0.215055 | 0
0 | 0 | 0 | 0 | 90 | 0 | 0 | 0 | 0 | 0 | 0 | 0 | 0 | 0 | 0 | 0 | 0 | 0 | 0 | 0 | 0 | 0 | 0 | 6 | 0 | 0 | 0 | 0 | 0 | 0 | 0 | 0 | 0 | 0 | 0 | 0 | 0 | 0 | 4 | 0 | 0 | 0 | 0 | 0 | 0 | 0 | 0 | 0 | 0 | 0 | 0 | 0 | 0 | 3 | 40 | 1 | 0 | 1864.08 | 1.8944 | 2.12 | 3.262952 | 0.1954294 | 0
0 | 0 | 0 | 0 | 79 | 0 | 0 | 0 | 0 | 0 | 0 | 0 | 0 | 0 | 0 | 0 | 0 | 0 | 0 | 0 | 0 | 0 | 0 | 7 | 0 | 0 | 0 | 0 | 0 | 0 | 0 | 0 | 0 | 0 | 0 | 0 | 0 | 0 | 14 | 0 | 0 | 0 | 0 | 0 | 0 | 0 | 0 | 0 | 0 | 0 | 0 | 0 | 0 | 3 | 40 | 1 | 0 | 1704.68 | 1.9546 | 2.14 | 5.385021 | 0.2451303 | 0
0 | 0 | 0 | 0 | 74 | 0 | 0 | 0 | 0 | 0 | 0 | 0 | 0 | 0 | 0 | 0 | 0 | 0 | 0 | 0 | 0 | 0 | 0 | 10 | 0 | 0 | 0 | 0 | 0 | 0 | 0 | 0 | 0 | 0 | 0 | 0 | 0 | 0 | 16 | 0 | 0 | 0 | 0 | 0 | 0 | 0 | 0 | 0 | 0 | 0 | 0 | 0 | 0 | 3 | 40 | 1 | 0 | 1732.72 | 1.9868 | 2.2 | 6.205319 | 0.2686964 | 0
0 | 0 | 0 | 0 | 78 | 0 | 0 | 0 | 0 | 0 | 0 | 0 | 0 | 0 | 0 | 0 | 0 | 0 | 0 | 0 | 0 | 0 | 0 | 10 | 0 | 0 | 0 | 0 | 0 | 0 | 0 | 0 | 0 | 0 | 0 | 0 | 0 | 0 | 12 | 0 | 0 | 0 | 0 | 0 | 0 | 0 | 0 | 0 | 0 | 0 | 0 | 0 | 0 | 3 | 40 | 1 | 0 | 1805.04 | 1.9656 | 2.2 | 5.641636 | 0.2591537 | 0
0 | 0 | 0 | 0 | 82 | 0 | 0 | 0 | 0 | 0 | 0 | 0 | 0 | 0 | 0 | 0 | 0 | 0 | 0 | 0 | 0 | 0 | 0 | 10 | 0 | 0 | 0 | 0 | 0 | 0 | 0 | 0 | 0 | 0 | 0 | 0 | 0 | 0 | 8 | 0 | 0 | 0 | 0 | 0 | 0 | 0 | 0 | 0 | 0 | 0 | 0 | 0 | 0 | 3 | 40 | 1 | 0 | 1877.36 | 1.9444 | 2.2 | 4.947887 | 0.2474361 | 0
0 | 0 | 0 | 0 | 86 | 0 | 0 | 0 | 0 | 0 | 0 | 0 | 0 | 0 | 0 | 0 | 0 | 0 | 0 | 0 | 0 | 0 | 0 | 10 | 0 | 0 | 0 | 0 | 0 | 0 | 0 | 0 | 0 | 0 | 0 | 0 | 0 | 0 | 4 | 0 | 0 | 0 | 0 | 0 | 0 | 0 | 0 | 0 | 0 | 0 | 0 | 0 | 0 | 3 | 40 | 1 | 0 | 1949.68 | 1.9232 | 2.2 | 4.063898 | 0.2332161 | 0
0 | 0 | 0 | 0 | 66 | 0 | 0 | 0 | 0 | 0 | 0 | 0 | 0 | 0 | 0 | 0 | 0 | 0 | 0 | 0 | 0 | 0 | 0 | 14 | 0 | 0 | 0 | 0 | 0 | 0 | 0 | 0 | 0 | 0 | 0 | 0 | 0 | 0 | 20 | 0 | 0 | 0 | 0 | 0 | 0 | 0 | 0 | 0 | 0 | 0 | 0 | 0 | 0 | 3 | 40 | 1 | 0 | 1746 | 2.0368 | 2.28 | 7.245353 | 0.2932401 | 0
0 | 0 | 0 | 0 | 70 | 0 | 0 | 0 | 0 | 0 | 0 | 0 | 0 | 0 | 0 | 0 | 0 | 0 | 0 | 0 | 0 | 0 | 0 | 14 | 0 | 0 | 0 | 0 | 0 | 0 | 0 | 0 | 0 | 0 | 0 | 0 | 0 | 0 | 16 | 0 | 0 | 0 | 0 | 0 | 0 | 0 | 0 | 0 | 0 | 0 | 0 | 0 | 0 | 3 | 40 | 1 | 0 | 1818.32 | 2.0156 | 2.28 | 6.802697 | 0.2882232 | 0
0 | 0 | 0 | 0 | 74 | 0 | 0 | 0 | 0 | 0 | 0 | 0 | 0 | 0 | 0 | 0 | 0 | 0 | 0 | 0 | 0 | 0 | 0 | 14 | 0 | 0 | 0 | 0 | 0 | 0 | 0 | 0 | 0 | 0 | 0 | 0 | 0 | 0 | 12 | 0 | 0 | 0 | 0 | 0 | 0 | 0 | 0 | 0 | 0 | 0 | 0 | 0 | 0 | 3 | 40 | 1 | 0 | 1890.64 | 1.9944 | 2.28 | 6.256998 | 0.2815256 | 0
0 | 0 | 0 | 0 | 78 | 0 | 0 | 0 | 0 | 0 | 0 | 0 | 0 | 0 | 0 | 0 | 0 | 0 | 0 | 0 | 0 | 0 | 0 | 14 | 0 | 0 | 0 | 0 | 0 | 0 | 0 | 0 | 0 | 0 | 0 | 0 | 0 | 0 | 8 | 0 | 0 | 0 | 0 | 0 | 0 | 0 | 0 | 0 | 0 | 0 | 0 | 0 | 0 | 3 | 40 | 1 | 0 | 1962.96 | 1.9732 | 2.28 | 5.580311 | 0.2730234 | 0
0 | 0 | 0 | 0 | 82 | 0 | 0 | 0 | 0 | 0 | 0 | 0 | 0 | 0 | 0 | 0 | 0 | 0 | 0 | 0 | 0 | 0 | 0 | 14 | 0 | 0 | 0 | 0 | 0 | 0 | 0 | 0 | 0 | 0 | 0 | 0 | 0 | 0 | 4 | 0 | 0 | 0 | 0 | 0 | 0 | 0 | 0 | 0 | 0 | 0 | 0 | 0 | 0 | 3 | 40 | 1 | 0 | 2035.28 | 1.952 | 2.28 | 4.712551 | 0.2625414 | 0
0 | 0 | 0 | 0 | 80 | 0 | 0 | 0 | 0 | 0 | 0 | 0 | 0 | 0 | 0 | 0 | 0 | 0 | 0 | 0 | 0 | 0 | 0 | 16 | 0 | 0 | 0 | 0 | 0 | 0 | 0 | 0 | 0 | 0 | 0 | 0 | 0 | 0 | 4 | 0 | 0 | 0 | 0 | 0 | 0 | 0 | 0 | 0 | 0 | 0 | 0 | 0 | 0 | 3 | 40 | 1 | 0 | 2078.08 | 1.9664 | 2.32 | 4.993085 | 0.2749091 | 0
0 | 0 | 0 | 0 | 73 | 0 | 0 | 0 | 0 | 0 | 0 | 0 | 0 | 0 | 0 | 0 | 0 | 0 | 0 | 0 | 0 | 0 | 0 | 17 | 0 | 0 | 0 | 0 | 0 | 0 | 0 | 0 | 0 | 0 | 0 | 0 | 0 | 0 | 10 | 0 | 0 | 0 | 0 | 0 | 0 | 0 | 0 | 0 | 0 | 0 | 0 | 0 | 0 | 3 | 40 | 1 | 0 | 1991 | 2.0054 | 2.34 | 6.329536 | 0.2923232 | 0
0 | 0 | 0 | 0 | 62 | 0 | 0 | 0 | 0 | 0 | 0 | 0 | 0 | 0 | 0 | 0 | 0 | 0 | 0 | 0 | 0 | 0 | 0 | 18 | 0 | 0 | 0 | 0 | 0 | 0 | 0 | 0 | 0 | 0 | 0 | 0 | 0 | 0 | 20 | 0 | 0 | 0 | 0 | 0 | 0 | 0 | 0 | 0 | 0 | 0 | 0 | 0 | 0 | 3 | 40 | 1 | 0 | 1831.6 | 2.0656 | 2.36 | 7.707195 | 0.3065691 | 0
0 | 0 | 0 | 0 | 66 | 0 | 0 | 0 | 0 | 0 | 0 | 0 | 0 | 0 | 0 | 0 | 0 | 0 | 0 | 0 | 0 | 0 | 0 | 18 | 0 | 0 | 0 | 0 | 0 | 0 | 0 | 0 | 0 | 0 | 0 | 0 | 0 | 0 | 16 | 0 | 0 | 0 | 0 | 0 | 0 | 0 | 0 | 0 | 0 | 0 | 0 | 0 | 0 | 3 | 40 | 1 | 0 | 1903.92 | 2.0444 | 2.36 | 7.284706 | 0.3037905 | 0
0 | 0 | 0 | 0 | 74 | 0 | 0 | 0 | 0 | 0 | 0 | 0 | 0 | 0 | 0 | 0 | 0 | 0 | 0 | 0 | 0 | 0 | 0 | 18 | 0 | 0 | 0 | 0 | 0 | 0 | 0 | 0 | 0 | 0 | 0 | 0 | 0 | 0 | 8 | 0 | 0 | 0 | 0 | 0 | 0 | 0 | 0 | 0 | 0 | 0 | 0 | 0 | 0 | 3 | 40 | 1 | 0 | 2048.56 | 2.002 | 2.36 | 6.09932 | 0.2935984 | 0
0 | 0 | 0 | 0 | 78 | 0 | 0 | 0 | 0 | 0 | 0 | 0 | 0 | 0 | 0 | 0 | 0 | 0 | 0 | 0 | 0 | 0 | 0 | 18 | 0 | 0 | 0 | 0 | 0 | 0 | 0 | 0 | 0 | 0 | 0 | 0 | 0 | 0 | 4 | 0 | 0 | 0 | 0 | 0 | 0 | 0 | 0 | 0 | 0 | 0 | 0 | 0 | 0 | 3 | 40 | 1 | 0 | 2120.88 | 1.9808 | 2.36 | 5.248622 | 0.2860199 | 0
0 | 0 | 0 | 0 | 64 | 0 | 0 | 0 | 0 | 0 | 0 | 0 | 0 | 0 | 0 | 0 | 0 | 0 | 0 | 0 | 0 | 0 | 0 | 20 | 0 | 0 | 0 | 0 | 0 | 0 | 0 | 0 | 0 | 0 | 0 | 0 | 0 | 0 | 16 | 0 | 0 | 0 | 0 | 0 | 0 | 0 | 0 | 0 | 0 | 0 | 0 | 0 | 0 | 3 | 40 | 1 | 0 | 1946.72 | 2.0588 | 2.4 | 7.489292 | 0.3102814 | 0
0 | 0 | 0 | 0 | 72 | 0 | 0 | 0 | 0 | 0 | 0 | 0 | 0 | 0 | 0 | 0 | 0 | 0 | 0 | 0 | 0 | 0 | 0 | 20 | 0 | 0 | 0 | 0 | 0 | 0 | 0 | 0 | 0 | 0 | 0 | 0 | 0 | 0 | 8 | 0 | 0 | 0 | 0 | 0 | 0 | 0 | 0 | 0 | 0 | 0 | 0 | 0 | 0 | 3 | 40 | 1 | 0 | 2091.36 | 2.0164 | 2.4 | 6.323208 | 0.302336 | 0
0 | 0 | 0 | 0 | 76 | 0 | 0 | 0 | 0 | 0 | 0 | 0 | 0 | 0 | 0 | 0 | 0 | 0 | 0 | 0 | 0 | 0 | 0 | 20 | 0 | 0 | 0 | 0 | 0 | 0 | 0 | 0 | 0 | 0 | 0 | 0 | 0 | 0 | 4 | 0 | 0 | 0 | 0 | 0 | 0 | 0 | 0 | 0 | 0 | 0 | 0 | 0 | 0 | 3 | 40 | 1 | 0 | 2163.68 | 1.9952 | 2.4 | 5.48138 | 0.2960151 | 0
0 | 0 | 0 | 0 | 70 | 0 | 0 | 0 | 0 | 0 | 0 | 0 | 0 | 0 | 0 | 0 | 0 | 0 | 0 | 0 | 0 | 0 | 0 | 22 | 0 | 0 | 0 | 0 | 0 | 0 | 0 | 0 | 0 | 0 | 0 | 0 | 0 | 0 | 8 | 0 | 0 | 0 | 0 | 0 | 0 | 0 | 0 | 0 | 0 | 0 | 0 | 0 | 0 | 3 | 40 | 1 | 0 | 2134.16 | 2.0308 | 2.44 | 6.52582 | 0.3101602 | 0
0 | 0 | 0 | 0 | 74 | 0 | 0 | 0 | 0 | 0 | 0 | 0 | 0 | 0 | 0 | 0 | 0 | 0 | 0 | 0 | 0 | 0 | 0 | 22 | 0 | 0 | 0 | 0 | 0 | 0 | 0 | 0 | 0 | 0 | 0 | 0 | 0 | 0 | 4 | 0 | 0 | 0 | 0 | 0 | 0 | 0 | 0 | 0 | 0 | 0 | 0 | 0 | 0 | 3 | 40 | 1 | 0 | 2206.48 | 2.0096 | 2.44 | 5.693107 | 0.3050047 | 0
0 | 4 | 0 | 0 | 82 | 0 | 0 | 0 | 0 | 0 | 0 | 0 | 0 | 0 | 0 | 0 | 0 | 0 | 0 | 0 | 0 | 0 | 0 | 0 | 0 | 0 | 0 | 0 | 0 | 0 | 0 | 0 | 14 | 0 | 0 | 0 | 0 | 0 | 0 | 0 | 0 | 0 | 0 | 0 | 0 | 0 | 0 | 0 | 0 | 0 | 0 | 0 | 0 | 3 | 40 | 1 | 0 | 1519.896 | 1.8506 | 2.18 | 4.712551 | 0.08766778 | 1
0 | 4 | 0 | 0 | 78 | 0 | 0 | 0 | 0 | 0 | 0 | 0 | 0 | 0 | 0 | 0 | 0 | 0 | 0 | 0 | 0 | 0 | 0 | 0 | 0 | 0 | 0 | 0 | 0 | 0 | 0 | 0 | 18 | 0 | 0 | 0 | 0 | 0 | 0 | 0 | 0 | 0 | 0 | 0 | 0 | 0 | 0 | 0 | 0 | 0 | 0 | 0 | 0 | 3 | 40 | 1 | 0 | 1447.576 | 1.859 | 2.22 | 5.248622 | 0.0950421 | 1
0 | 4 | 0 | 0 | 74 | 0 | 0 | 0 | 0 | 0 | 0 | 0 | 0 | 0 | 0 | 0 | 0 | 0 | 0 | 0 | 0 | 0 | 0 | 0 | 0 | 0 | 0 | 0 | 0 | 0 | 0 | 0 | 22 | 0 | 0 | 0 | 0 | 0 | 0 | 0 | 0 | 0 | 0 | 0 | 0 | 0 | 0 | 0 | 0 | 0 | 0 | 0 | 0 | 3 | 40 | 1 | 0 | 1375.256 | 1.8674 | 2.26 | 5.693107 | 0.1011891 | 1
0 | 8 | 0 | 0 | 78 | 0 | 0 | 0 | 0 | 0 | 0 | 0 | 0 | 0 | 0 | 0 | 0 | 0 | 0 | 0 | 0 | 0 | 0 | 0 | 0 | 0 | 0 | 0 | 0 | 0 | 0 | 0 | 14 | 0 | 0 | 0 | 0 | 0 | 0 | 0 | 0 | 0 | 0 | 0 | 0 | 0 | 0 | 0 | 0 | 0 | 0 | 0 | 0 | 3 | 40 | 1 | 0 | 1484.912 | 1.8418 | 2.22 | 5.580311 | 0.09953271 | 1
0 | 8 | 0 | 0 | 74 | 0 | 0 | 0 | 0 | 0 | 0 | 0 | 0 | 0 | 0 | 0 | 0 | 0 | 0 | 0 | 0 | 0 | 0 | 0 | 0 | 0 | 0 | 0 | 0 | 0 | 0 | 0 | 18 | 0 | 0 | 0 | 0 | 0 | 0 | 0 | 0 | 0 | 0 | 0 | 0 | 0 | 0 | 0 | 0 | 0 | 0 | 0 | 0 | 3 | 40 | 1 | 0 | 1412.592 | 1.8502 | 2.26 | 6.09932 | 0.10678 | 1
0 | 8 | 0 | 0 | 70 | 0 | 0 | 0 | 0 | 0 | 0 | 0 | 0 | 0 | 0 | 0 | 0 | 0 | 0 | 0 | 0 | 0 | 0 | 0 | 0 | 0 | 0 | 0 | 0 | 0 | 0 | 0 | 22 | 0 | 0 | 0 | 0 | 0 | 0 | 0 | 0 | 0 | 0 | 0 | 0 | 0 | 0 | 0 | 0 | 0 | 0 | 0 | 0 | 3 | 40 | 1 | 0 | 1340.272 | 1.8586 | 2.3 | 6.52582 | 0.1129426 | 1
0 | 12 | 0 | 0 | 74 | 0 | 0 | 0 | 0 | 0 | 0 | 0 | 0 | 0 | 0 | 0 | 0 | 0 | 0 | 0 | 0 | 0 | 0 | 0 | 0 | 0 | 0 | 0 | 0 | 0 | 0 | 0 | 14 | 0 | 0 | 0 | 0 | 0 | 0 | 0 | 0 | 0 | 0 | 0 | 0 | 0 | 0 | 0 | 0 | 0 | 0 | 0 | 0 | 3 | 40 | 1 | 0 | 1449.928 | 1.833 | 2.26 | 6.256998 | 0.1094212 | 1
0 | 12 | 0 | 0 | 66 | 0 | 0 | 0 | 0 | 0 | 0 | 0 | 0 | 0 | 0 | 0 | 0 | 0 | 0 | 0 | 0 | 0 | 0 | 0 | 0 | 0 | 0 | 0 | 0 | 0 | 0 | 0 | 22 | 0 | 0 | 0 | 0 | 0 | 0 | 0 | 0 | 0 | 0 | 0 | 0 | 0 | 0 | 0 | 0 | 0 | 0 | 0 | 0 | 3 | 40 | 1 | 0 | 1305.288 | 1.8498 | 2.34 | 7.165508 | 0.1229551 | 1
0 | 16 | 0 | 0 | 70 | 0 | 0 | 0 | 0 | 0 | 0 | 0 | 0 | 0 | 0 | 0 | 0 | 0 | 0 | 0 | 0 | 0 | 0 | 0 | 0 | 0 | 0 | 0 | 0 | 0 | 0 | 0 | 14 | 0 | 0 | 0 | 0 | 0 | 0 | 0 | 0 | 0 | 0 | 0 | 0 | 0 | 0 | 0 | 0 | 0 | 0 | 0 | 0 | 3 | 40 | 1 | 0 | 1414.944 | 1.8242 | 2.3 | 6.802697 | 0.1178319 | 1
0 | 16 | 0 | 0 | 66 | 0 | 0 | 0 | 0 | 0 | 0 | 0 | 0 | 0 | 0 | 0 | 0 | 0 | 0 | 0 | 0 | 0 | 0 | 0 | 0 | 0 | 0 | 0 | 0 | 0 | 0 | 0 | 18 | 0 | 0 | 0 | 0 | 0 | 0 | 0 | 0 | 0 | 0 | 0 | 0 | 0 | 0 | 0 | 0 | 0 | 0 | 0 | 0 | 3 | 40 | 1 | 0 | 1342.624 | 1.8326 | 2.34 | 7.284706 | 0.1252008 | 1
0 | 16 | 0 | 0 | 62 | 0 | 0 | 0 | 0 | 0 | 0 | 0 | 0 | 0 | 0 | 0 | 0 | 0 | 0 | 0 | 0 | 0 | 0 | 0 | 0 | 0 | 0 | 0 | 0 | 0 | 0 | 0 | 22 | 0 | 0 | 0 | 0 | 0 | 0 | 0 | 0 | 0 | 0 | 0 | 0 | 0 | 0 | 0 | 0 | 0 | 0 | 0 | 0 | 3 | 40 | 1 | 0 | 1270.304 | 1.841 | 2.38 | 7.672026 | 0.1316245 | 1
0 | 16 | 0 | 0 | 58 | 0 | 0 | 0 | 0 | 0 | 0 | 0 | 0 | 0 | 0 | 0 | 0 | 0 | 0 | 0 | 0 | 0 | 0 | 0 | 0 | 0 | 0 | 0 | 0 | 0 | 0 | 0 | 26 | 0 | 0 | 0 | 0 | 0 | 0 | 0 | 0 | 0 | 0 | 0 | 0 | 0 | 0 | 0 | 0 | 0 | 0 | 0 | 0 | 3 | 40 | 1 | 0 | 1197.984 | 1.8494 | 2.42 | 7.977071 | 0.1372357 | 1
0 | 20 | 0 | 0 | 66 | 0 | 0 | 0 | 0 | 0 | 0 | 0 | 0 | 0 | 0 | 0 | 0 | 0 | 0 | 0 | 0 | 0 | 0 | 0 | 0 | 0 | 0 | 0 | 0 | 0 | 0 | 0 | 14 | 0 | 0 | 0 | 0 | 0 | 0 | 0 | 0 | 0 | 0 | 0 | 0 | 0 | 0 | 0 | 0 | 0 | 0 | 0 | 0 | 3 | 40 | 1 | 0 | 1379.96 | 1.8154 | 2.34 | 7.245353 | 0.1250633 | 1
0 | 20 | 0 | 0 | 62 | 0 | 0 | 0 | 0 | 0 | 0 | 0 | 0 | 0 | 0 | 0 | 0 | 0 | 0 | 0 | 0 | 0 | 0 | 0 | 0 | 0 | 0 | 0 | 0 | 0 | 0 | 0 | 18 | 0 | 0 | 0 | 0 | 0 | 0 | 0 | 0 | 0 | 0 | 0 | 0 | 0 | 0 | 0 | 0 | 0 | 0 | 0 | 0 | 3 | 40 | 1 | 0 | 1307.64 | 1.8238 | 2.38 | 7.707195 | 0.1325879 | 1
0 | 20 | 0 | 0 | 54 | 0 | 0 | 0 | 0 | 0 | 0 | 0 | 0 | 0 | 0 | 0 | 0 | 0 | 0 | 0 | 0 | 0 | 0 | 0 | 0 | 0 | 0 | 0 | 0 | 0 | 0 | 0 | 26 | 0 | 0 | 0 | 0 | 0 | 0 | 0 | 0 | 0 | 0 | 0 | 0 | 0 | 0 | 0 | 0 | 0 | 0 | 0 | 0 | 3 | 40 | 1 | 0 | 1163 | 1.8406 | 2.46 | 8.355136 | 0.1450298 | 1
0 | 12 | 0 | 0 | 82 | 0 | 0 | 0 | 0 | 0 | 0 | 0 | 0 | 0 | 0 | 0 | 0 | 0 | 0 | 0 | 0 | 0 | 0 | 0 | 0 | 0 | 0 | 0 | 0 | 0 | 0 | 0 | 6 | 0 | 0 | 0 | 0 | 0 | 0 | 0 | 0 | 0 | 0 | 0 | 0 | 0 | 0 | 0 | 0 | 0 | 0 | 0 | 0 | 3 | 40 | 1 | 0 | 1594.568 | 1.8162 | 2.18 | 4.872392 | 0.09090413 | 0